## Experimental_summary
Geometry of Gravimetric Absorption Auboidal Specimens
Mix ID | Type | Height 1 (mm) | Height 2(mm) | Width 1(mm) | Width 2(mm) | Thickness 1 (mm) | Thickness 2 (mm) | Dry Mass (g) | Avg Height (cm) | Avg Width (cm) | Avg Thickness (cm) | Absorption Area (cm2) | Remarks
HS-1 | 0.7-1d | 20.8 | 21.4 | 23.6 | 23.9 | 23.8 | 23.9 | 14.92 | 2.11 | 2.375 | 2.385 | 5.664 | ***
HS-2 | 0.7-1d | 20.8 | 20.9 | 24.4 | 24.6 | 24.3 | 24.4 | 15 | 2.085 | 2.45 | 2.435 | 5.966
HS-3 | 0.7-1d | 20.5 | 20.7 | 24 | 24.1 | 23.7 | 23.8 | 14.54 | 2.06 | 2.405 | 2.375 | 5.712
MS-1 | 0.7-7d | 19.8 | 19.9 | 23.7 | 23.8 | 24.2 | 24 | 14.34 | 1.985 | 2.375 | 2.41 | 5.724 | ***
MS-2 | 0.7-7d | 19.4 | 19.5 | 24.2 | 24.6 | 23.7 | 23.9 | 14.47 | 1.945 | 2.44 | 2.38 | 5.807
MS-3 | 0.7-7d | 20.3 | 20.6 | 24.4 | 24.5 | 24.6 | 24.4 | 15.11 | 2.045 | 2.445 | 2.45 | 5.99
LS-1 | 0.45-1d | 21.7 | 21.2 | 24.2 | 24 | 24.1 | 24.3 | 19.28 | 2.145 | 2.41 | 2.42 | 5.832
LS-2 | 0.45-1d | 21.2 | 21.6 | 24.5 | 24.3 | 24.4 | 24.8 | 19.85 | 2.14 | 2.44 | 2.46 | 6.002 | ***
LS-3 | 0.45-1d | 21.8 | 21.9 | 24.7 | 25 | 24.2 | 24.7 | 20.32 | 2.185 | 2.485 | 2.445 | 6.076
*** samples used for experimental validation of learned diffusivity functions
Time | Cumulative Absorption (Volumetric Absorbed Water per unit Absorption Area) (cm)
(min) | HS-1 | HS-2 | HS-3 | MS-1 | MS-2 | MS-3 | LS-1 | LS-2 | LS-3
0 | 0 | 0 | 0 | 0 | 0 | 0 | 0 | 0 | 0
5 | 0.516 | 0.5 | 0.516 | 0.19 | 0.319 | 0.179 | 0.175 | 0.17 | 0.183
10 | 0.651 | 0.627 | 0.644 | 0.246 | 0.393 | 0.229 | 0.223 | 0.218 | 0.232
15 | 0.771 | 0.739 | 0.76 | 0.301 | 0.47 | 0.279 | 0.261 | 0.253 | 0.27
30 | 0.89 | 0.858 | 0.872 | 0.416 | 0.634 | 0.404 | 0.327 | 0.322 | 0.342
45 | 0.89 | 0.858 | 0.872 | 0.507 | 0.753 | 0.497 | 0.379 | 0.372 | 0.393
60 | 0.893 | 0.862 | 0.874 | 0.575 | 0.835 | 0.573 | 0.415 | 0.408 | 0.433
90 | 0.893 | 0.863 | 0.875 | 0.699 | 0.858 | 0.701 | 0.477 | 0.466 | 0.49
120 | 0.893 | 0.865 | 0.875 | 0.793 | 0.859 | 0.8 | 0.521 | 0.51 | 0.535
180 | 0.897 | 0.865 | 0.877 | 0.893 | 0.859 | 0.9 | 0.59 | 0.576 | 0.601
240 | 0.9 | 0.87 | 0.879 | 0.902 | 0.863 | 0.905 | 0.638 | 0.625 | 0.64
300 | 0.897 | 0.872 | 0.882 | 0.903 | 0.863 | 0.91 | 0.655 | 0.643 | 0.653
360 | 0.904 | 0.873 | 0.886 | 0.905 | 0.866 | 0.911 | 0.662 | 0.651 | 0.655
420 | 0.906 | 0.873 | 0.888 | 0.907 | 0.868 | 0.913 | 0.664 | 0.655 | 0.658
10080 | 0.964 | 0.932 | 0.926 | 0.961 | 0.925 | 0.965 | 0.715 | 0.711 | 0.713
HS-1, MS-1, and LS-2 (highlighted in grey) were used for experimental validation of the learned diffusivity model
Time (min) | Absorbed Water Content (g/cm3)
| HS-1 | HS-2 | HS-3 | MS-1 | MS-2 | MS-3 | LS-1 | LS-2 | LS-3
0 | 0 | 0 | 0 | 0 | 0 | 0 | 0 | 0 | 0
420 | 0.429 | 0.419 | 0.431 | 0.457 | 0.446 | 0.447 | 0.309 | 0.306 | 0.301
10080 | 0.457 | 0.447 | 0.45 | 0.484 | 0.475 | 0.472 | 0.333 | 0.332 | 0.326
Avg. 420 min (7hr) | 0.4263333 |  |  | 0.45 |  |  | 0.3053333
Avg. 10080 min (7d) | 0.4513333 |  |  | 0.477 |  |  | 0.3303333
Extracted for Plotting
Gravimetric 7 hr (avg) | X-ray | Remarks
0.4263333 | 0.5259615 | HS
0.45 | 0.5502656 | MS
0.3053333 | 0.3968424 | LS
Extracted for Plotting
Gravimetric 7hr (all) | Xray | Remarks
0.429 | 0.5259615 | HS-1
0.419 | 0.5259615 | HS-2
0.431 | 0.5259615 | HS-3
0.457 | 0.5502656 | MS-1
0.446 | 0.5502656 | MS-2
0.447 | 0.5502656 | MS-3
0.309 | 0.3968424 | LS-1
0.306 | 0.3968424 | LS-2
0.301 | 0.3968424 | LS-3

## Gravimetric_test_raw_data
Measured Mass of the Specimen (g)
Mix ID | Start Date | Start Time | 0 | 5 | 10 | 15 | 30 | 45 | 60 | 90 | 120 | 180 | 240 | 300 | 360 | 420 | 7 Days
0.7-1d-1 | 2024-12-25 | 13:00 | 14.92 | 17.84 | 18.61 | 19.29 | 19.96 | 19.96 | 19.98 | 19.98 | 19.98 | 20 | 20.02 | 20 | 20.04 | 20.05 | 20.38
0.7-1d-2 | 2024-12-25 | 13:00 | 15 | 17.98 | 18.74 | 19.41 | 20.12 | 20.12 | 20.14 | 20.15 | 20.16 | 20.16 | 20.19 | 20.2 | 20.21 | 20.21 | 20.56
0.7-1d-3 | 2024-12-25 | 13:00 | 14.54 | 17.49 | 18.22 | 18.88 | 19.52 | 19.52 | 19.53 | 19.54 | 19.54 | 19.55 | 19.56 | 19.58 | 19.6 | 19.61 | 19.83
0.7-7d-1 | 2024-12-25 | 13:00 | 14.34 | 15.43 | 15.75 | 16.06 | 16.72 | 17.24 | 17.63 | 18.34 | 18.88 | 19.45 | 19.5 | 19.51 | 19.52 | 19.53 | 19.84
0.7-7d-2 | 2024-12-25 | 13:00 | 14.47 | 16.32 | 16.75 | 17.2 | 18.15 | 18.84 | 19.32 | 19.45 | 19.46 | 19.46 | 19.48 | 19.48 | 19.5 | 19.51 | 19.84
0.7-7d-3 | 2024-12-25 | 13:00 | 15.11 | 16.18 | 16.48 | 16.78 | 17.53 | 18.09 | 18.54 | 19.31 | 19.9 | 20.5 | 20.53 | 20.56 | 20.57 | 20.58 | 20.89
0.45-1d-1 | 2024-12-25 | 13:00 | 19.28 | 20.3 | 20.58 | 20.8 | 21.19 | 21.49 | 21.7 | 22.06 | 22.32 | 22.72 | 23 | 23.1 | 23.14 | 23.15 | 23.45
0.45-1d-2 | 2024-12-25 | 13:00 | 19.85 | 20.87 | 21.16 | 21.37 | 21.78 | 22.08 | 22.3 | 22.65 | 22.91 | 23.31 | 23.6 | 23.71 | 23.76 | 23.78 | 24.12
0.45-1d-3 | 2024-12-25 | 13:00 | 20.32 | 21.43 | 21.73 | 21.96 | 22.4 | 22.71 | 22.95 | 23.3 | 23.57 | 23.97 | 24.21 | 24.29 | 24.3 | 24.32 | 24.65
Measured Mass of the Specimen (gm) or Volmetric Absorption Equivalent (cm3) - assuming water 1g/cm3
Mix ID | Base Area (cm2) |  | 0 | 5 | 10 | 15 | 30 | 45 | 60 | 90 | 120 | 180 | 240 | 300 | 360 | 420 | 7 Days
0.7-1d-1 | 5.664375 |  | 0 | 2.92 | 3.69 | 4.37 | 5.04 | 5.04 | 5.06 | 5.06 | 5.06 | 5.08 | 5.1 | 5.08 | 5.12 | 5.13 | 5.46
0.7-1d-2 | 5.96575 |  | 0 | 2.98 | 3.74 | 4.41 | 5.12 | 5.12 | 5.14 | 5.15 | 5.16 | 5.16 | 5.19 | 5.2 | 5.21 | 5.21 | 5.56
0.7-1d-3 | 5.711875 |  | 0 | 2.95 | 3.68 | 4.34 | 4.98 | 4.98 | 4.99 | 5 | 5 | 5.01 | 5.02 | 5.04 | 5.06 | 5.07 | 5.29
0.7-7d-1 | 5.72375 |  | 0 | 1.09 | 1.41 | 1.72 | 2.38 | 2.9 | 3.29 | 4 | 4.54 | 5.11 | 5.16 | 5.17 | 5.18 | 5.19 | 5.5
0.7-7d-2 | 5.8072 |  | 0 | 1.85 | 2.28 | 2.73 | 3.68 | 4.37 | 4.85 | 4.98 | 4.99 | 4.99 | 5.01 | 5.01 | 5.03 | 5.04 | 5.37
0.7-7d-3 | 5.99025 |  | 0 | 1.07 | 1.37 | 1.67 | 2.42 | 2.98 | 3.43 | 4.2 | 4.79 | 5.39 | 5.42 | 5.45 | 5.46 | 5.47 | 5.78
0.45-1d-1 | 5.8322 |  | 0 | 1.02 | 1.3 | 1.52 | 1.91 | 2.21 | 2.42 | 2.78 | 3.04 | 3.44 | 3.72 | 3.82 | 3.86 | 3.87 | 4.17
0.45-1d-2 | 6.0024 |  | 0 | 1.02 | 1.31 | 1.52 | 1.93 | 2.23 | 2.45 | 2.8 | 3.06 | 3.46 | 3.75 | 3.86 | 3.91 | 3.93 | 4.27
0.45-1d-3 | 6.075825 |  | 0 | 1.11 | 1.41 | 1.64 | 2.08 | 2.39 | 2.63 | 2.98 | 3.25 | 3.65 | 3.89 | 3.97 | 3.98 | 4 | 4.33
Absorbed Mass per unit absorption area (gm/cm2) ¦ or Equivalently Cumulative Absorption (cm) in water column height
Mix ID |  |  | 0 | 5 | 10 | 15 | 30 | 45 | 60 | 90 | 120 | 180 | 240 | 300 | 360 | 420 | 7 Days
0.7-1d-1 |  |  | 0 | 0.5155026 | 0.6514399 | 0.7714885 | 0.8897716 | 0.8897716 | 0.8933024 | 0.8933024 | 0.8933024 | 0.8968333 | 0.9003641 | 0.8968333 | 0.903895 | 0.9056604 | 0.9639192
0.7-1d-2 |  |  | 0 | 0.4995181 | 0.626912 | 0.7392197 | 0.8582324 | 0.8582324 | 0.8615849 | 0.8632611 | 0.8649374 | 0.8649374 | 0.8699661 | 0.8716423 | 0.8733185 | 0.8733185 | 0.9319868
0.7-1d-3 |  |  | 0 | 0.5164679 | 0.6442718 | 0.7598205 | 0.8718678 | 0.8718678 | 0.8736186 | 0.8753693 | 0.8753693 | 0.87712 | 0.8788708 | 0.8823723 | 0.8858737 | 0.8876245 | 0.9261407
0.7-7d-1 |  |  | 0 | 0.1904346 | 0.246342 | 0.3005023 | 0.4158113 | 0.5066608 | 0.574798 | 0.6988425 | 0.7931863 | 0.8927713 | 0.9015069 | 0.903254 | 0.9050011 | 0.9067482 | 0.9609085
0.7-7d-2 |  |  | 0 | 0.3185701 | 0.3926161 | 0.4701061 | 0.6336961 | 0.7525141 | 0.8351701 | 0.8575561 | 0.8592781 | 0.8592781 | 0.8627221 | 0.8627221 | 0.8661661 | 0.8678881 | 0.9247141
0.7-7d-3 |  |  | 0 | 0.1786236 | 0.228705 | 0.2787864 | 0.4039898 | 0.4974751 | 0.5725971 | 0.7011394 | 0.7996327 | 0.8997955 | 0.9048036 | 0.9098118 | 0.9114812 | 0.9131505 | 0.9649013
0.45-1d-1 |  |  | 0 | 0.1748911 | 0.2229004 | 0.2606221 | 0.3274922 | 0.3789308 | 0.4149378 | 0.476664 | 0.5212441 | 0.5898289 | 0.6378382 | 0.6549844 | 0.6618429 | 0.6635575 | 0.7149961
0.45-1d-2 |  |  | 0 | 0.169932 | 0.218246 | 0.253232 | 0.3215381 | 0.3715181 | 0.4081701 | 0.4664801 | 0.5097961 | 0.5764361 | 0.6247501 | 0.6430761 | 0.6514061 | 0.6547381 | 0.7113821
0.45-1d-3 |  |  | 0 | 0.1826912 | 0.2320673 | 0.2699222 | 0.3423403 | 0.3933622 | 0.432863 | 0.4904684 | 0.5349068 | 0.6007415 | 0.6402423 | 0.6534092 | 0.6550551 | 0.6583468 | 0.7126604
Total Absorbed Water convent per unit bulk volume of specimen (g/cm3)
Mix ID | Avg. Height (cm) |  | 0 | 5 | 10 | 15 | 30 | 45 | 60 | 90 | 120 | 180 | 240 | 300 | 360 | 420 | 7 Days
0.7-1d-1 | 2.11 |  | 0 | 0.244314 | 0.3087393 | 0.3656343 | 0.4216927 | 0.4216927 | 0.4233661 | 0.4233661 | 0.4233661 | 0.4250395 | 0.4267129 | 0.4250395 | 0.4283862 | 0.4292229 | 0.4568338
0.7-1d-2 | 2.085 |  | 0 | 0.239577 | 0.3006772 | 0.3545418 | 0.4116223 | 0.4116223 | 0.4132302 | 0.4140341 | 0.4148381 | 0.4148381 | 0.4172499 | 0.4180539 | 0.4188578 | 0.4188578 | 0.446996
0.7-1d-3 | 2.06 |  | 0 | 0.2507126 | 0.3127533 | 0.3688449 | 0.4232368 | 0.4232368 | 0.4240867 | 0.4249366 | 0.4249366 | 0.4257864 | 0.4266363 | 0.428336 | 0.4300358 | 0.4308857 | 0.4495829
0.7-7d-1 | 1.985 |  | 0 | 0.09593682 | 0.1241018 | 0.1513865 | 0.2094767 | 0.2552448 | 0.2895708 | 0.3520617 | 0.3995901 | 0.4497589 | 0.4541596 | 0.4550398 | 0.4559199 | 0.4568001 | 0.4840849
0.7-7d-2 | 1.945 |  | 0 | 0.1637892 | 0.2018592 | 0.2416998 | 0.3258078 | 0.3868967 | 0.4293934 | 0.4409029 | 0.4417882 | 0.4417882 | 0.4435589 | 0.4435589 | 0.4453296 | 0.446215 | 0.4754314
0.7-7d-3 | 2.045 |  | 0 | 0.0873465 | 0.1118362 | 0.1363258 | 0.19755 | 0.2432641 | 0.2799986 | 0.3428554 | 0.3910185 | 0.4399978 | 0.4424468 | 0.4448957 | 0.4457121 | 0.4465284 | 0.4718344
0.45-1d-1 | 2.145 |  | 0 | 0.08153432 | 0.1039163 | 0.1215021 | 0.152677 | 0.1766577 | 0.1934442 | 0.222221 | 0.2430043 | 0.2749785 | 0.2973605 | 0.305354 | 0.3085515 | 0.3093508 | 0.3333315
0.45-1d-2 | 2.14 |  | 0 | 0.07940749 | 0.1019841 | 0.1183327 | 0.1502514 | 0.1736066 | 0.1907337 | 0.2179813 | 0.2382225 | 0.2693627 | 0.2919393 | 0.3005029 | 0.3043954 | 0.3059524 | 0.3324215
0.45-1d-3 | 2.185 |  | 0 | 0.08361155 | 0.1062093 | 0.1235342 | 0.1566775 | 0.1800285 | 0.1981066 | 0.2244707 | 0.2448086 | 0.2749389 | 0.2930171 | 0.2990431 | 0.2997964 | 0.3013029 | 0.3261604

## HS_Xray_Quantified_Scaled
Scaling of X-ray Quantified Data based on the Gravimetric Absorption Water Content at 7h ¦ PINN Input
Adopted Constant Scaling Factor: |  |  |  |  | 0.805
Time(min) / Dist. From bottom ROI (cm) | 0 | 0.00316 | 0.00633 | 0.00949 | 0.01265 | 0.01582 | 0.01898 | 0.02214 | 0.0253 | 0.02847 | 0.03163 | 0.03479 | 0.03796 | 0.04112 | 0.04428 | 0.04744 | 0.05061 | 0.05377 | 0.05693 | 0.0601 | 0.06326 | 0.06642 | 0.06959 | 0.07275 | 0.07591 | 0.07908 | 0.08224 | 0.0854 | 0.08856 | 0.09173 | 0.09489 | 0.09805 | 0.10122 | 0.10438 | 0.10754 | 0.1107 | 0.11387 | 0.11703 | 0.12019 | 0.12336 | 0.12652 | 0.12968 | 0.13285 | 0.13601 | 0.13917 | 0.14233 | 0.1455 | 0.14866 | 0.15182 | 0.15499 | 0.15815 | 0.16131 | 0.16448 | 0.16764 | 0.1708 | 0.17396 | 0.17713 | 0.18029 | 0.18345 | 0.18662 | 0.18978 | 0.19294 | 0.19611 | 0.19927 | 0.20243 | 0.20559 | 0.20876 | 0.21192 | 0.21508 | 0.21825 | 0.22141 | 0.22457 | 0.22774 | 0.2309 | 0.23406 | 0.23722 | 0.24039 | 0.24355 | 0.24671 | 0.24988 | 0.25304 | 0.2562 | 0.25937 | 0.26253 | 0.26569 | 0.26885 | 0.27202 | 0.27518 | 0.27834 | 0.28151 | 0.28467 | 0.28783 | 0.291 | 0.29416 | 0.29732 | 0.30048 | 0.30365 | 0.30681 | 0.30997 | 0.31314 | 0.3163 | 0.31946 | 0.32263 | 0.32579 | 0.32895 | 0.33212 | 0.33528 | 0.33844 | 0.3416 | 0.34477 | 0.34793 | 0.35109 | 0.35426 | 0.35742 | 0.36058 | 0.36374 | 0.36691 | 0.37007 | 0.37323 | 0.3764 | 0.37956 | 0.38272 | 0.38589 | 0.38905 | 0.39221 | 0.39538 | 0.39854 | 0.4017 | 0.40486 | 0.40803 | 0.41119 | 0.41435 | 0.41752 | 0.42068 | 0.42384 | 0.427 | 0.43017 | 0.43333 | 0.43649 | 0.43966 | 0.44282 | 0.44598 | 0.44915 | 0.45231 | 0.45547 | 0.45863 | 0.4618 | 0.46496 | 0.46812 | 0.47129 | 0.47445 | 0.47761 | 0.48078 | 0.48394 | 0.4871 | 0.49026 | 0.49343 | 0.49659 | 0.49975 | 0.50292 | 0.50608 | 0.50924 | 0.51241 | 0.51557 | 0.51873 | 0.5219 | 0.52506 | 0.52822 | 0.53138 | 0.53455 | 0.53771 | 0.54087 | 0.54404 | 0.5472 | 0.55036 | 0.55353 | 0.55669 | 0.55985 | 0.56301 | 0.56618 | 0.56934 | 0.5725 | 0.57567 | 0.57883 | 0.58199 | 0.58516 | 0.58832 | 0.59148 | 0.59464 | 0.59781 | 0.60097 | 0.60413 | 0.6073 | 0.61046 | 0.61362 | 0.61678 | 0.61995 | 0.62311 | 0.62627 | 0.62944 | 0.6326 | 0.63576 | 0.63893 | 0.64209 | 0.64525 | 0.64842 | 0.65158 | 0.65474 | 0.6579 | 0.66107 | 0.66423 | 0.66739 | 0.67056 | 0.67372 | 0.67688 | 0.68004 | 0.68321 | 0.68637 | 0.68953 | 0.6927 | 0.69586 | 0.69902 | 0.70219 | 0.70535 | 0.70851 | 0.71168 | 0.71484 | 0.718 | 0.72116 | 0.72433 | 0.72749 | 0.73065 | 0.73382 | 0.73698 | 0.74014 | 0.7433 | 0.74647 | 0.74963 | 0.75279 | 0.75596 | 0.75912 | 0.76228 | 0.76545 | 0.76861 | 0.77177 | 0.77494 | 0.7781 | 0.78126 | 0.78442 | 0.78759 | 0.79075 | 0.79391 | 0.79708 | 0.80024 | 0.8034 | 0.80656 | 0.80973 | 0.81289 | 0.81605 | 0.81922 | 0.82238 | 0.82554 | 0.82871 | 0.83187 | 0.83503 | 0.83819 | 0.84136 | 0.84452 | 0.84768 | 0.85085 | 0.85401 | 0.85717 | 0.86034 | 0.8635 | 0.86666 | 0.86982 | 0.87299 | 0.87615 | 0.87931 | 0.88248 | 0.88564 | 0.8888 | 0.89197 | 0.89513 | 0.89829 | 0.90145 | 0.90462 | 0.90778 | 0.91094 | 0.91411 | 0.91727 | 0.92043 | 0.9236 | 0.92676 | 0.92992 | 0.93308 | 0.93625 | 0.93941 | 0.94257 | 0.94574 | 0.9489 | 0.95206 | 0.95523 | 0.95839 | 0.96155 | 0.96472 | 0.96788 | 0.97104 | 0.9742 | 0.97737 | 0.98053 | 0.98369 | 0.98686 | 0.99002 | 0.99318 | 0.99634 | 0.99951 | 1.00267 | 1.00583 | 1.009 | 1.01216 | 1.01532 | 1.01849 | 1.02165 | 1.02481 | 1.02798 | 1.03114 | 1.0343 | 1.03746 | 1.04063 | 1.04379 | 1.04695 | 1.05012 | 1.05328 | 1.05644 | 1.0596 | 1.06277 | 1.06593 | 1.06909 | 1.07226 | 1.07542 | 1.07858 | 1.08175 | 1.08491 | 1.08807 | 1.09124 | 1.0944 | 1.09756 | 1.10072 | 1.10389 | 1.10705 | 1.11021 | 1.11338 | 1.11654 | 1.1197 | 1.12286 | 1.12603 | 1.12919 | 1.13235 | 1.13552 | 1.13868 | 1.14184 | 1.14501 | 1.14817 | 1.15133 | 1.15449 | 1.15766 | 1.16082 | 1.16398 | 1.16715 | 1.17031 | 1.17347 | 1.17664 | 1.1798 | 1.18296 | 1.18613 | 1.18929 | 1.19245 | 1.19561 | 1.19878 | 1.20194 | 1.2051 | 1.20827 | 1.21143 | 1.21459 | 1.21775 | 1.22092 | 1.22408 | 1.22724 | 1.23041 | 1.23357 | 1.23673 | 1.2399 | 1.24306 | 1.24622 | 1.24938 | 1.25255 | 1.25571 | 1.25887 | 1.26204 | 1.2652 | 1.26836 | 1.27153 | 1.27469 | 1.27785 | 1.28102 | 1.28418 | 1.28734 | 1.2905 | 1.29367 | 1.29683 | 1.29999 | 1.30316 | 1.30632 | 1.30948 | 1.31264 | 1.31581 | 1.31897 | 1.32213 | 1.3253 | 1.32846 | 1.33162 | 1.33479 | 1.33795 | 1.34111 | 1.34428 | 1.34744 | 1.3506 | 1.35376 | 1.35693 | 1.36009 | 1.36325 | 1.36642 | 1.36958 | 1.37274 | 1.3759 | 1.37907 | 1.38223 | 1.38539 | 1.38856 | 1.39172 | 1.39488 | 1.39805 | 1.40121 | 1.40437 | 1.40754 | 1.4107 | 1.41386 | 1.41702 | 1.42019 | 1.42335 | 1.42651 | 1.42968 | 1.43284 | 1.436 | 1.43916 | 1.44233 | 1.44549 | 1.44865 | 1.45182 | 1.45498 | 1.45814 | 1.46131 | 1.46447 | 1.46763 | 1.47079 | 1.47396 | 1.47712 | 1.48028 | 1.48345 | 1.48661 | 1.48977 | 1.49294 | 1.4961 | 1.49926 | 1.50242 | 1.50559 | 1.50875 | 1.51191 | 1.51508 | 1.51824 | 1.5214 | 1.52457 | 1.52773 | 1.53089 | 1.53406 | 1.53722 | 1.54038 | 1.54354 | 1.54671 | 1.54987 | 1.55303 | 1.5562 | 1.55936 | 1.56252 | 1.56568 | 1.56885 | 1.57201 | 1.57517 | 1.57834 | 1.5815 | 1.58466 | 1.58783 | 1.59099 | 1.59415 | 1.59732 | 1.60048 | 1.60364 | 1.6068 | 1.60997 | 1.61313 | 1.61629 | 1.61946 | 1.62262 | 1.62578 | 1.62894 | 1.63211 | 1.63527 | 1.63843 | 1.6416 | 1.64476 | 1.64792 | 1.65109 | 1.65425 | 1.65741 | 1.66058 | 1.66374 | 1.6669 | 1.67006 | 1.67323 | 1.67639 | 1.67955 | 1.68272 | 1.68588 | 1.68904 | 1.6922 | 1.69537 | 1.69853 | 1.70169 | 1.70486 | 1.70802 | 1.71118 | 1.71435 | 1.71751 | 1.72067 | 1.72383 | 1.727 | 1.73016 | 1.73332 | 1.73649 | 1.73965 | 1.74281 | 1.74598 | 1.74914 | 1.7523 | 1.75546 | 1.75863 | 1.76179 | 1.76495 | 1.76812 | 1.77128 | 1.77444 | 1.77761 | 1.78077 | 1.78393 | 1.7871 | 1.79026 | 1.79342 | 1.79658 | 1.79975 | 1.80291 | 1.80607 | 1.80924 | 1.8124 | 1.81556 | 1.81872 | 1.82189 | 1.82505 | 1.82821 | 1.83138 | 1.83454 | 1.8377 | 1.84087 | 1.84403 | 1.84719 | 1.85036 | 1.85352 | 1.85668 | 1.85984 | 1.86301 | 1.86617 | 1.86933 | 1.8725 | 1.87566 | 1.87882 | 1.88198 | 1.88515 | 1.88831 | 1.89147 | 1.89464 | 1.8978 | 1.90096 | 1.90413 | 1.90729 | 1.91045 | 1.91361 | 1.91678 | 1.91994 | 1.9231 | 1.92627 | 1.92943 | 1.93259 | 1.93576 | 1.93892 | 1.94208 | 1.94524 | 1.94841 | 1.95157 | 1.95473 | 1.9579 | 1.96106 | 1.96422 | 1.96739 | 1.97055 | 1.97371 | 1.97688 | 1.98004 | 1.9832 | 1.98636 | 1.98953 | 1.99269 | 1.99585 | 1.99902 | 2.00218 | 2.00534 | 2.0085 | 2.01167 | 2.01483 | 2.01799 | 2.02116 | 2.02432 | 2.02748 | 2.03065 | 2.03381 | 2.03697 | 2.04013 | 2.0433 | 2.04646 | 2.04962 | 2.05279 | 2.05595 | 2.05911 | 2.06228 | 2.06544 | 2.0686 | 2.07176 | 2.07493 | 2.07809 | 2.08125 | 2.08442 | 2.08758 | 2.09074 | 2.09391 | 2.09707 | 2.10023 | 2.1034 | 2.10656 | 2.10972 | 2.11288 | 2.11605 | 2.11921 | 2.12237 | 2.12554 | 2.1287 | 2.13186 | 2.13503 | 2.13819 | 2.14135 | 2.14451 | 2.14768 | 2.15084 | 2.154 | 2.15717 | 2.16033 | 2.16349 | 2.16666 | 2.16982 | 2.17298 | 2.17614 | 2.17931 | 2.18247 | 2.18563 | 2.1888 | 2.19196 | 2.19512 | 2.19828 | 2.20145 | 2.20461 | 2.20777 | 2.21094 | 2.2141 | 2.21726 | 2.22043 | 2.22359 | 2.22675 | 2.22991 | 2.23308 | 2.23624 | 2.2394 | 2.24257 | 2.24573 | 2.24889 | 2.25206 | 2.25522 | 2.25838 | 2.26154 | 2.26471 | 2.26787 | 2.27103 | 2.2742 | 2.27736 | 2.28052 | 2.28369 | 2.28685 | 2.29001 | 2.29318 | 2.29634 | 2.2995 | 2.30266 | 2.30583 | 2.30899 | 2.31215 | 2.31532 | 2.31848 | 2.32164 | 2.3248 | 2.32797 | 2.33113 | 2.33429 | 2.33746 | 2.34062 | 2.34378 | 2.34695 | 2.35011 | 2.35327 | 2.35643 | 2.3596 | 2.36276 | 2.36592 | 2.36909 | 2.37225 | 2.37541 | 2.37858 | 2.38174 | 2.3849 | 2.38806 | 2.39123 | 2.39439 | 2.39755 | 2.40072 | 2.40388 | 2.40704 | 2.41021 | 2.41337 | 2.41653 | 2.4197 | 2.42286 | 2.42602 | 2.42918 | 2.43235 | 2.43551 | 2.43867 | 2.44184 | 2.445 | 2.44816 | 2.45133 | 2.45449 | 2.45765 | 2.46081 | 2.46398 | 2.46714 | 2.4703 | 2.47347 | 2.47663 | 2.47979 | 2.48296 | 2.48612 | 2.48928 | 2.49244 | 2.49561 | 2.49877 | 2.50193 | 2.5051 | 2.50826 | 2.51142 | 2.51458 | 2.51775 | 2.52091 | 2.52407 | 2.52724 | 2.5304 | 2.53356 | 2.53673 | 2.53989 | 2.54305 | 2.54621 | 2.54938 | 2.55254 | 2.5557 | 2.55887 | 2.56203 | 2.56519 | 2.56836 | 2.57152 | 2.57468 | 2.57784 | 2.58101 | 2.58417 | 2.58733 | 2.5905 | 2.59366 | 2.59682 | 2.59999 | 2.60315 | 2.60631 | 2.60948 | 2.61264 | 2.6158 | 2.61896 | 2.62213 | 2.62529 | 2.62845 | 2.63162 | 2.63478 | 2.63794 | 2.6411 | 2.64427 | 2.64743 | 2.65059 | 2.65376 | 2.65692 | 2.66008 | 2.66325 | 2.66641 | 2.66957 | 2.67274 | 2.6759 | 2.67906 | 2.68222 | 2.68539 | 2.68855 | 2.69171 | 2.69488 | 2.69804 | 2.7012 | 2.70436 | 2.70753 | 2.71069 | 2.71385 | 2.71702 | 2.72018 | 2.72334 | 2.72651 | 2.72967 | 2.73283 | 2.736 | 2.73916 | 2.74232 | 2.74548 | 2.74865 | 2.75181 | 2.75497 | 2.75814 | 2.7613 | 2.76446 | 2.76762 | 2.77079 | 2.77395 | 2.77711 | 2.78028 | 2.78344 | 2.7866 | 2.78977 | 2.79293 | 2.79609 | 2.79926 | 2.80242 | 2.80558 | 2.80874 | 2.81191 | 2.81507 | 2.81823 | 2.8214 | 2.82456 | 2.82772 | 2.83088 | 2.83405 | 2.83721 | 2.84037 | 2.84354
1.5 | 0.4153091 | 0.4144503 | 0.4135657 | 0.4126601 | 0.4117386 | 0.4108068 | 0.4098696 | 0.4089318 | 0.4079972 | 0.4070683 | 0.4061465 | 0.4052313 | 0.4043209 | 0.4034122 | 0.4025008 | 0.4015816 | 0.4006491 | 0.3996973 | 0.3987207 | 0.3977137 | 0.3966713 | 0.3955887 | 0.3944615887 | 0.3932855 | 0.3920557 | 0.3907675 | 0.3894157 | 0.3879946 | 0.3864977 | 0.3849183 | 0.3832493 | 0.3814832 | 0.3796129 | 0.377631 | 0.3755303 | 0.3733037 | 0.3709437 | 0.3684429 | 0.365793 | 0.3629851 | 0.3600092 | 0.3568541 | 0.3535073 | 0.3499554 | 0.3461842 | 0.3421789 | 0.3379249 | 0.3334083 | 0.3286165 | 0.3235389 | 0.3181671 | 0.3124955 | 0.3065219 | 0.3002471 | 0.2936751 | 0.2868127 | 0.2796698 | 0.272258 | 0.264591 | 0.2566839 | 0.2485531 | 0.2402159 | 0.2316902 | 0.2229952 | 0.214151 | 0.2051789 | 0.1961019 | 0.1869448 | 0.1777348 | 0.1685011 | 0.1592751 | 0.1500907 | 0.1409834 | 0.13199 | 0.1231485 | 0.1144966 | 0.1060713 | 0.09790801 | 0.09003993 | 0.08249692 | 0.07530512 | 0.06848636 | 0.06205779 | 0.05603159 | 0.05041505 | 0.04521053 | 0.04041578 | 0.0360241 | 0.03202512 | 0.02840475 | 0.02514609 | 0.02222973 | 0.01963419 | 0.01733671 | 0.01531373 | 0.01354121 | 0.01199527 | 0.01065263 | 0.009490991 | 0.008489247 | 0.007627849 | 0.00688895 | 0.006256166 | 0.005714829 | 0.005251748 | 0.004855092 | 0.004514263 | 0.004219752 | 0.003962908 | 0.003736029 | 0.003532314 | 0.003345821 | 0.003171559 | 0.003005458 | 0.002844513 | 0.002686931 | 0.002531621 | 0.002378588 | 0.002228885 | 0.002083769 | 0.001945305 | 0.001815662 | 0.001697008 | 0.001591354 | 0.001500374 | 0.001425126 | 0.001366236 | 0.001323548 | 0.001296441 | 0.001283506 | 0.001283163 | 0.001293437 | 0.001312443 | 0.001338262 | 0.001369337 | 0.001404338 | 0.001442327 | 0.001483004 | 0.001526322 | 0.001572595 | 0.001622146 | 0.001675547 | 0.001733141 | 0.001794898 | 0.001860683 | 0.001930102 | 0.002002555 | 0.00207708 | 0.002152881 | 0.002229224 | 0.002305706 | 0.002382195 | 0.002459072 | 0.002537202 | 0.00261781 | 0.002702498 | 0.002793068 | 0.002890965 | 0.002997418 | 0.003113181 | 0.003238142 | 0.003371285 | 0.003510561 | 0.003653153 | 0.00379528 | 0.003932567 | 0.004060135 | 0.004172967 | 0.004266206 | 0.004335591 | 0.004377689 | 0.004389769 | 0.004370445 | 0.004319432 | 0.00423771 | 0.004127254 | 0.003990978 | 0.003832758 | 0.003657078 | 0.003468662 | 0.003272828 | 0.003074777 | 0.002879622 | 0.0026924 | 0.002517663 | 0.002359493 | 0.002221259 | 0.002105705 | 0.002014728 | 0.001949265 | 0.001909382 | 0.001894168 | 0.001901706 | 0.001929365 | 0.001973812 | 0.002031128 | 0.002097349 | 0.002168187 | 0.002239466 | 0.002307429 | 0.002368739 | 0.00242078 | 0.002461603 | 0.002490262 | 0.002506525 | 0.002510974 | 0.002504771 | 0.002489817 | 0.002468558 | 0.002443581 | 0.002417634 | 0.002393422 | 0.002373417 | 0.002359655 | 0.002353666 | 0.002356272 | 0.002367707 | 0.002387559 | 0.002414875 | 0.002448156 | 0.002485494 | 0.002524708 | 0.002563623 | 0.002599959 | 0.002631861 | 0.002657697 | 0.002676513 | 0.002687925 | 0.002692212 | 0.002690137 | 0.002683137 | 0.00267286 | 0.002661451 | 0.002650878 | 0.002643002 | 0.002639288 | 0.00264085 | 0.002648087 | 0.002660969 | 0.002678734 | 0.002700338 | 0.002724399 | 0.002749405 | 0.002774041 | 0.002796975 | 0.002817207 | 0.002833916 | 0.002846698 | 0.002855204 | 0.002859223 | 0.002858627 | 0.002853152 | 0.002842362 | 0.002826032 | 0.002803569 | 0.002774464 | 0.002738374 | 0.002694945 | 0.002644273 | 0.0025869 | 0.002523528 | 0.00245558 | 0.002384934 | 0.002313753 | 0.002244583 | 0.002180201 | 0.002123394 | 0.002076641 | 0.002041877 | 0.002020586 | 0.002013388 | 0.002019678 | 0.002038104 | 0.0020662 | 0.00210066 | 0.002137666 | 0.002173014 | 0.002202702 | 0.002223257 | 0.002231993 | 0.002227382 | 0.002209035 | 0.002178121 | 0.002136688 | 0.002087833 | 0.002034923 | 0.001981553 | 0.001930773 | 0.00188491 | 0.001845076 | 0.001811284 | 0.001782117 | 0.001755243 | 0.001727613 | 0.001695952 | 0.001657142 | 0.001608909 | 0.001549982 | 0.001480555 | 0.001402262 | 0.001318392 | 0.001233328 | 0.001152402 | 0.001081292 | 0.001025529 | 0.0009901288 | 0.0009790291 | 0.00099472 | 0.00103823 | 0.001108921 | 0.001204844 | 0.001322636 | 0.001458034 | 0.001606133 | 0.001761616 | 0.001919401 | 0.002074475 | 0.002222266 | 0.002358744 | 0.002480588 | 0.002584855 | 0.002669502 | 0.002732946 | 0.002774113 | 0.002792683 | 0.002788973 | 0.002763996 | 0.002719309 | 0.002657263 | 0.002580845 | 0.002493381 | 0.002398804 | 0.002301249 | 0.002204842 | 0.002113606 | 0.002031433 | 0.001961645 | 0.001907114 | 0.00186994 | 0.001851601 | 0.001852912 | 0.001873846 | 0.001913821 | 0.001971622 | 0.002045712 | 0.002134285 | 0.002235334 | 0.002347098 | 0.002468093 | 0.002597146 | 0.002733581 | 0.002877067 | 0.003027551 | 0.003185287 | 0.003350388 | 0.003522852 | 0.003702037 | 0.003887001 | 0.004076216 | 0.004267576 | 0.00445843 | 0.004645784 | 0.004826597 | 0.004998014 | 0.005157374 | 0.005302473 | 0.005431583 | 0.005543462 | 0.005637413 | 0.005712997 | 0.005770134 | 0.005808901 | 0.005829545 | 0.005832501 | 0.005818185 | 0.005787006 | 0.005739572 | 0.005676577 | 0.005598698 | 0.005506774 | 0.005401537 | 0.005284009 | 0.005155212 | 0.005016302 | 0.004868574 | 0.004713304 | 0.00455183 | 0.004385663 | 0.004216474 | 0.004045929 | 0.003875588 | 0.003707024 | 0.003541881 | 0.003381837 | 0.003228393 | 0.003083039 | 0.002947338 | 0.002822839 | 0.002711156 | 0.002614001 | 0.002532837 | 0.002469133 | 0.002423976 | 0.002398006 | 0.002391324 | 0.002403069 | 0.00243177 | 0.002475033 | 0.002529475 | 0.002591178 | 0.002655833 | 0.002718806 | 0.002775665 | 0.002822574 | 0.002856274 | 0.002874631 | 0.00287678 | 0.002863293 | 0.002835496 | 0.002795929 | 0.002747789 | 0.002694448 | 0.002639233 | 0.002584747 | 0.002532562 | 0.002483079 | 0.002435251 | 0.002386698 | 0.002333816 | 0.002272332 | 0.002197725 | 0.002105815 | 0.001993338 | 0.00185843 | 0.0017011 | 0.001523452 | 0.001329798 | 0.001126442 | 0.0009214259 | 0.0007241222 | 0.0005443098 | 0.0003917939 | 0.0002756796 | 0.000203614 | 0.0001814297 | 0.0002126542 | 0.0002984167 | 0.000436985 | 0.0006243683 | 0.0008541325 | 0.001118202 | 0.001407152 | 0.001710871 | 0.002019055 | 0.002322206 | 0.002612015 | 0.002882003 | 0.003127532 | 0.003346431 | 0.003538658 | 0.003706259 | 0.003853075 | 0.003983914 | 0.004104325 | 0.004219655 | 0.004334605 | 0.004452872 | 0.004576602 | 0.004706519 | 0.004841713 | 0.004980068 | 0.005118475 | 0.005253438 | 0.005381367 | 0.005498942 | 0.005603731 | 0.005694189 | 0.005769744 | 0.005830759 | 0.005878657 | 0.005915236 | 0.005942821 | 0.005963685 | 0.005979763 | 0.005992612 | 0.006003146 | 0.0060118 | 0.006018383 | 0.006022077 | 0.006021901 | 0.006016553 | 0.006004826 | 0.005985584 | 0.005958175 | 0.005922344 | 0.00587815 | 0.005826253 | 0.005767944 | 0.005704651 | 0.005638381 | 0.005571277 | 0.005505833 | 0.005444415 | 0.005389262 | 0.005342564 | 0.005306175 | 0.005281549 | 0.005269593 | 0.005270977 | 0.005285325 | 0.005312004 | 0.005349828 | 0.005397275 | 0.005452393 | 0.005513152 | 0.005577598 | 0.005643894 | 0.005710406 | 0.00577608 | 0.00584018 | 0.00590243 | 0.005962897 | 0.006021929 | 0.00608022 | 0.006138358 | 0.006196947 | 0.006256361 | 0.006316937 | 0.006378563 | 0.006441011 | 0.006503815 | 0.006566051 | 0.006626691 | 0.006684436 | 0.00673776 | 0.00678498 | 0.006824286 | 0.006853852 | 0.006871883 | 0.006876837 | 0.006867433 | 0.006842841 | 0.006802817 | 0.006747857 | 0.006679314 | 0.0065992 | 0.006510268 | 0.006415819 | 0.006319723 | 0.006226162 | 0.006139458 | 0.006063807 | 0.006003151 | 0.005960915 | 0.005939843 | 0.005941992 | 0.005968721 | 0.006020262 | 0.006095774 | 0.006193693 | 0.00631113 | 0.006444414 | 0.006588935 | 0.006739459 | 0.006890458 | 0.007036345 | 0.007171677 | 0.007291998 | 0.007393718 | 0.007474593 | 0.007534177 | 0.007573438 | 0.007594999 | 0.007602871 | 0.007602247 | 0.007598812 | 0.007598279 | 0.007605959 | 0.007626384 | 0.007662542 | 0.007716088 | 0.007786885 | 0.007873221 | 0.007971951 | 0.0080789 | 0.008189199 | 0.008297893 | 0.008400163 | 0.008491614 | 0.008568803 | 0.00862917 | 0.008671296 | 0.008694707 | 0.008699611 | 0.008687153 | 0.008658925 | 0.008616762 | 0.008562785 | 0.008499044 | 0.008427948 | 0.008351844 | 0.008273077 | 0.008194182 | 0.008117779 | 0.008046422 | 0.007982635 | 0.007928854 | 0.007887179 | 0.007859184 | 0.007845797 | 0.007847065 | 0.007862232 | 0.007889765 | 0.00792737 | 0.007972215 | 0.008020899 | 0.008069955 | 0.008115922 | 0.008155705 | 0.008186554 | 0.00820637 | 0.008213795 | 0.008207926 | 0.00818862 | 0.008156148 | 0.008110955 | 0.008053794 | 0.007985713 | 0.007907644 | 0.007820792 | 0.007726501 | 0.007626444 | 0.007522539 | 0.007417167 | 0.00731312 | 0.007213627 | 0.007122362 | 0.007043055 | 0.006979456 | 0.006934801 | 0.006911672 | 0.006911572 | 0.006934934 | 0.006980683 | 0.007046403 | 0.00712812 | 0.007220861 | 0.007318628 | 0.007414838 | 0.007502728 | 0.007575816 | 0.007628401 | 0.007655659 | 0.007654287 | 0.007622651 | 0.007560682 | 0.007470218 | 0.007355183 | 0.007221 | 0.00707474 | 0.006924348 | 0.006778768 | 0.006647376 | 0.00653934 | 0.006463212 | 0.006426537 | 0.006435241 | 0.006493384 | 0.006602624 | 0.00676232 | 0.006969342 | 0.007218249 | 0.007501238 | 0.007808936 | 0.008130572 | 0.008454637 | 0.008769541 | 0.009064149 | 0.009328375 | 0.009553782 | 0.009733915 | 0.009864465 | 0.009943597 | 0.00997177 | 0.009951621 | 0.009887865 | 0.009786681 | 0.009655544 | 0.009502597 | 0.009336266 | 0.009164841 | 0.008996184 | 0.008837169 | 0.008693656 | 0.008569853 | 0.008468566 | 0.008390845 | 0.008336027 | 0.008302065 | 0.00828547 | 0.008281721 | 0.008285746 | 0.008292366 | 0.008296517 | 0.008293884 | 0.008281259 | 0.008256894 | 0.008220419 | 0.008172983 | 0.008117133 | 0.008056515 | 0.007995339 | 0.007937908 | 0.007888428 | 0.007850362 | 0.007826127 | 0.00781691 | 0.007822667 | 0.007842159 | 0.007873175 | 0.007912984 | 0.007958553 | 0.008006894 | 0.008055382 | 0.008101987 | 0.008145388 | 0.008184791 | 0.008220091 | 0.00825126 | 0.008278756 | 0.008302993 | 0.008324127 | 0.008342372 | 0.008357898 | 0.008370734 | 0.00838124 | 0.008390224 | 0.00839899 | 0.008409369 | 0.008423729 | 0.00844497 | 0.008476239 | 0.00852054 | 0.008580637 | 0.008658521 | 0.008755208 | 0.008870646 | 0.009003525 | 0.009151062 | 0.009309557 | 0.009474115 | 0.009639213 | 0.00979904 | 0.009947698 | 0.01007959 | 0.01018981 | 0.01027432 | 0.01033022 | 0.01035584 | 0.01035064 | 0.01031563 | 0.01025282 | 0.0101654 | 0.01005732 | 0.009933448 | 0.00979936 | 0.009660728 | 0.009523546 | 0.009393858 | 0.009277517 | 0.009179941 | 0.009106012 | 0.009059615 | 0.009043739 | 0.009060068 | 0.009108646 | 0.009188253 | 0.009295992 | 0.009427443 | 0.009576959 | 0.00973792 | 0.009903213 | 0.0100657 | 0.01021864 | 0.01035633 | 0.01047424 | 0.01056961 | 0.01064158 | 0.01069092 | 0.01072019 | 0.01073289 | 0.01073356 | 0.01072699 | 0.01071776 | 0.01070972 | 0.01070573 | 0.01070722 | 0.01071421 | 0.01072518 | 0.01073756 | 0.01074757 | 0.0107509 | 0.01074315 | 0.01072032 | 0.01067895 | 0.0106169 | 0.01053323 | 0.01042849 | 0.01030488 | 0.01016603 | 0.01001664 | 0.009862443 | 0.009709545 | 0.009563989 | 0.009431543 | 0.009317116 | 0.00922459 | 0.009156502 | 0.009113941 | 0.009096562 | 0.009102611 | 0.009129169 | 0.009172545 | 0.009228259 | 0.009291502 | 0.009357586 | 0.009422023 | 0.009480935 | 0.009531025 | 0.009569969 | 0.009596271 | 0.00960932 | 0.009609302 | 0.009597411 | 0.009575212 | 0.009544588 | 0.009507803 | 0.009466847 | 0.009423561 | 0.009379545 | 0.009335729 | 0.009292754 | 0.009250444 | 0.009208221 | 0.009165337 | 0.009120624 | 0.00907307 | 0.009021526 | 0.008965275 | 0.008904061 | 0.008838094 | 0.008768069 | 0.008695139 | 0.008620992 | 0.008547346 | 0.00847614 | 0.008409315 | 0.008348543 | 0.008295059 | 0.008249834 | 0.008213137 | 0.008184788 | 0.008163901 | 0.008149228 | 0.008139125 | 0.008131728 | 0.008125001 | 0.008117152 | 0.008106317 | 0.008090958 | 0.008069877 | 0.008042345 | 0.008007982 | 0.007966821 | 0.00791947 | 0.00786687 | 0.007810255 | 0.007750981 | 0.007690629 | 0.007630901 | 0.007573383 | 0.007519749 | 0.007471481 | 0.007429867 | 0.007396004 | 0.007370924 | 0.007355118 | 0.007348682 | 0.00735152 | 0.00736322 | 0.007382748 | 0.007408804 | 0.007439811 | 0.007473852 | 0.00750864 | 0.007541954 | 0.007571672 | 0.007595924 | 0.007613068 | 0.007621947
2.5 | 0.4192855 | 0.4185795 | 0.4178606 | 0.4171348 | 0.4164089 | 0.4156901 | 0.4149857 | 0.4143027 | 0.4136478 | 0.4130259 | 0.412441 | 0.4118954 | 0.4113897 | 0.4109232 | 0.410494 | 0.410099 | 0.4097348 | 0.4093976 | 0.4090839 | 0.4087902 | 0.4085131 | 0.4082499 | 0.4079979 | 0.407754 | 0.4075154 | 0.4072786 | 0.4070404 | 0.4067967 | 0.4065439 | 0.4062783 | 0.405997 | 0.4056981 | 0.405381 | 0.4050463 | 0.4046962 | 0.4043341 | 0.4039642 | 0.4035914 | 0.4032206 | 0.4028563 | 0.4025019 | 0.4021595 | 0.4018295 | 0.4015104 | 0.4011992 | 0.4008911 | 0.4005803 | 0.4002601 | 0.3999235 | 0.3995635 | 0.3991735 | 0.3987479 | 0.3982816 | 0.397771 | 0.3972132 | 0.3966066 | 0.3959505 | 0.3952448 | 0.3944903 | 0.3936882 | 0.3928403 | 0.3919482 | 0.391014 | 0.3900395 | 0.3890266 | 0.3879768 | 0.3868912 | 0.3857705 | 0.3846147 | 0.3834233 | 0.3821953 | 0.3809289 | 0.379622 | 0.3782723 | 0.3768768 | 0.3754329 | 0.3739376 | 0.3723883 | 0.3707827 | 0.3691184 | 0.3673938 | 0.3656069 | 0.363756 | 0.361839 | 0.3598537 | 0.3577967 | 0.355664 | 0.3534502 | 0.3511487 | 0.3487508 | 0.3462469 | 0.3436252 | 0.3408726 | 0.3379748 | 0.334917 | 0.3316838 | 0.3282602 | 0.3246321 | 0.3207864 | 0.3167119 | 0.3123991 | 0.307841 | 0.303032 | 0.2979688 | 0.2926495 | 0.2870733 | 0.28124 | 0.2751501 | 0.2688041 | 0.2622022 | 0.2553453 | 0.2482341 | 0.2408703 | 0.2332566 | 0.2253979 | 0.2173015 | 0.2089778 | 0.2004414 | 0.1917111 | 0.1828104 | 0.1737676 | 0.1646162 | 0.1553939 | 0.1461426 | 0.1369076 | 0.1277367 | 0.1186789 | 0.109784 | 0.1011005 | 0.09267476 | 0.0845499 | 0.07676478 | 0.06935312 | 0.06234262 | 0.05575484 | 0.04960474 | 0.04390077 | 0.03864527 | 0.03383469 | 0.02946034 | 0.02550865 | 0.02196238 | 0.01880107 | 0.01600155 | 0.01353894 | 0.01138738 | 0.009520388 | 0.007911319 | 0.006534234 | 0.005363993 | 0.004376844 | 0.003550445 | 0.002864355 | 0.002300114 | 0.001841166 | 0.001472955 | 0.001182988 | 0.000960138 | 0.0007949346 | 0.0006790404 | 0.0006049695 | 0.0005659737 | 0.0005554824 | 0.0005675146 | 0.0005960208 | 0.0006350829 | 0.0006789855 | 0.0007222572 | 0.0007597851 | 0.0007872047 | 0.0008010586 | 0.0007985442 | 0.0007781723 | 0.0007393858 | 0.0006826858 | 0.0006094377 | 0.0005215764 | 0.0004215743 | 0.0003121529 | 0.0001957696 | 7.486602e-05 | -4.875117e-05 | -0.0001736877 | -0.0002989834 | -0.0004243861 | -0.0005500389 | -0.0006764498 | -0.0008041527 | -0.0009338389 | -0.001066121 | -0.001201366 | -0.001339615 | -0.001480607 | -0.001623728 | -0.001767961 | -0.001912107 | -0.002054578 | -0.00219378 | -0.002328041 | -0.002455717 | -0.002575346 | -0.002685479 | -0.002784929 | -0.002872386 | -0.002946751 | -0.00300683 | -0.003051626 | -0.003079896 | -0.003090343 | -0.00308196 | -0.003053943 | -0.003005842 | -0.00293799 | -0.002851355 | -0.002747892 | -0.002630506 | -0.002502877 | -0.002369338 | -0.002234467 | -0.002103056 | -0.00197933 | -0.001866882 | -0.001768246 | -0.001684756 | -0.001616502 | -0.001562288 | -0.001519783 | -0.001485846 | -0.001456899 | -0.001429201 | -0.001399332 | -0.001364527 | -0.001322588 | -0.001272544 | -0.001214293 | -0.001148731 | -0.001077617 | -0.001003306 | -0.0009285634 | -0.0008565123 | -0.0007901321 | -0.0007320639 | -0.0006846608 | -0.0006495889 | -0.00062804 | -0.0006204511 | -0.0006268083 | -0.0006465086 | -0.0006787524 | -0.0007224554 | -0.0007762297 | -0.0008387681 | -0.0009087976 | -0.000984724 | -0.001065169 | -0.00114856 | -0.001233086 | -0.001317002 | -0.001398207 | -0.001474293 | -0.001542955 | -0.001601639 | -0.00164785 | -0.001679489 | -0.001694803 | -0.001692461 | -0.001671906 | -0.001633409 | -0.001578183 | -0.001508182 | -0.001426207 | -0.001335874 | -0.001241189 | -0.001146468 | -0.001056272 | -0.0009748882 | -0.0009062938 | -0.0008536462 | -0.0008192492 | -0.0008044933 | -0.0008094876 | -0.0008333955 | -0.0008741311 | -0.0009288804 | -0.0009939899 | -0.00106548 | -0.001139245 | -0.00121145 | -0.001278805 | -0.001338849 | -0.001390094 | -0.001432157 | -0.001465685 | -0.00149236 | -0.001514437 | -0.001534759 | -0.001556122 | -0.001581037 | -0.001611495 | -0.001648748 | -0.001692845 | -0.001742994 | -0.001797572 | -0.001854125 | -0.001909901 | -0.001961841 | -0.002007226 | -0.002043701 | -0.002069398 | -0.002083205 | -0.002084569 | -0.002073808 | -0.002051554 | -0.002019029 | -0.001977814 | -0.001929496 | -0.001876025 | -0.001819594 | -0.001762531 | -0.001707513 | -0.00165759 | -0.001615782 | -0.001585499 | -0.001570129 | -0.001572594 | -0.001595346 | -0.001639856 | -0.001706627 | -0.001794646 | -0.001901611 | -0.002023956 | -0.002156709 | -0.00229414 | -0.002430003 | -0.002558013 | -0.00267196 | -0.002766556 | -0.002837303 | -0.002881146 | -0.00289622 | -0.002881914 | -0.002839015 | -0.002769139 | -0.002674799 | -0.002558927 | -0.002424791 | -0.002275637 | -0.002114432 | -0.001943736 | -0.00176563 | -0.001581614 | -0.001392885 | -0.001200282 | -0.001004312 | -0.0008053847 | -0.0006039679 | -0.0004007987 | -0.0001966833 | 7.40806e-06 | 0.0002103073 | 0.0004106705 | 0.0006069835 | 0.000797812 | 0.0009818744 | 0.001157636 | 0.001323679 | 0.001478462 | 0.001620304 | 0.001747283 | 0.001857096 | 0.001947393 | 0.002015674 | 0.00205954 | 0.00207691 | 0.002066332 | 0.002027136 | 0.001959741 | 0.00186553 | 0.001747076 | 0.001607856 | 0.001452083 | 0.001284464 | 0.00110996 | 0.0009333386 | 0.000758929 | 0.0005903469 | 0.0004304639 | 0.0002812978 | 0.0001442203 | 1.986422e-05 | -9.157437e-05 | -0.0001902729 | -0.0002763701 | -0.0003498791 | -0.0004107663 | -0.0004587379 | -0.0004933708 | -0.0005141418 | -0.0005206084 | -0.0005124052 | -0.0004896297 | -0.0004527787 | -0.0004029127 | -0.0003417409 | -0.0002713494 | -0.0001944993 | -0.0001140754 | -3.325948e-05 | 4.480741e-05 | 0.0001173357 | 0.0001819318 | 0.0002367009 | 0.0002805669 | 0.0003132874 | 0.0003351596 | 0.000347227 | 0.0003512019 | 0.0003493028 | 0.000343837 | 0.0003371257 | 0.0003312912 | 0.0003280655 | 0.0003287 | 0.0003336001 | 0.0003423829 | 0.000353964 | 0.0003665381 | 0.0003776284 | 0.0003843533 | 0.0003838349 | 0.0003734262 | 0.0003509383 | 0.0003149022 | 0.0002649099 | 0.0002016723 | 0.000126951 | 4.374347e-05 | -4.395334e-05 | -0.00013131 | -0.0002130447 | -0.000283763 | -0.0003382911 | -0.000371933 | -0.0003811597 | -0.000363329 | -0.0003173952 | -0.0002435631 | -0.0001436578 | -2.070156e-05 | 0.000121039 | 0.0002765223 | 0.0004402143 | 0.000606445 | 0.0007695408 | 0.0009247948 | 0.001068387 | 0.001197713 | 0.001311514 | 0.001410098 | 0.001494979 | 0.001569027 | 0.00163598 | 0.001700047 | 0.001765665 | 0.001836898 | 0.0019171 | 0.002008686 | 0.002112847 | 0.002229489 | 0.002357134 | 0.002493286 | 0.002634551 | 0.002777109 | 0.002916982 | 0.003050253 | 0.003173629 | 0.003284434 | 0.00338073 | 0.003461385 | 0.003526005 | 0.003574825 | 0.003608555 | 0.003628032 | 0.003634059 | 0.003627471 | 0.003608805 | 0.003578495 | 0.00353683 | 0.003483892 | 0.003419916 | 0.003345142 | 0.003260222 | 0.003166072 | 0.003064282 | 0.002956852 | 0.002846165 | 0.002735141 | 0.002627078 | 0.002525288 | 0.002433239 | 0.0023542 | 0.002291245 | 0.002246868 | 0.002222824 | 0.00222034 | 0.002239582 | 0.002279916 | 0.002339623 | 0.00241642 | 0.002506814 | 0.002606964 | 0.00271258 | 0.002819229 | 0.002922519 | 0.003018549 | 0.003104051 | 0.003176644 | 0.003234976 | 0.003278921 | 0.003309401 | 0.003328333 | 0.003338265 | 0.003342346 | 0.003343976 | 0.003346218 | 0.00335176 | 0.003362626 | 0.003380068 | 0.003404325 | 0.003435018 | 0.003470992 | 0.003510266 | 0.003550741 | 0.003589879 | 0.003625136 | 0.003654015 | 0.003674299 | 0.003683967 | 0.003681398 | 0.003665374 | 0.003635206 | 0.003590542 | 0.003531728 | 0.003459489 | 0.003375205 | 0.003280612 | 0.003177986 | 0.003069812 | 0.002958779 | 0.002847801 | 0.002739769 | 0.002637361 | 0.002542985 | 0.002458783 | 0.002386448 | 0.002327343 | 0.002282684 | 0.002253092 | 0.002238956 | 0.002240501 | 0.002257503 | 0.002289344 | 0.002335046 | 0.002393132 | 0.002461907 | 0.002539237 | 0.002622534 | 0.002709285 | 0.002796784 | 0.002882527 | 0.00296463 | 0.0030414 | 0.00311204 | 0.0031764 | 0.003235263 | 0.003290031 | 0.003342565 | 0.003395124 | 0.0034502 | 0.003509894 | 0.003576181 | 0.003650259 | 0.003732864 | 0.003823818 | 0.003922331 | 0.004026967 | 0.004135844 | 0.004246533 | 0.004356367 | 0.004462605 | 0.004562436 | 0.00465318 | 0.004732315 | 0.004797301 | 0.004846117 | 0.004876963 | 0.004888397 | 0.004879387 | 0.004849463 | 0.004798969 | 0.004728934 | 0.004641149 | 0.004538482 | 0.004424456 | 0.004303388 | 0.00418004 | 0.004059608 | 0.003947076 | 0.003847148 | 0.003763654 | 0.003699368 | 0.003655756 | 0.003632949 | 0.003629653 | 0.003643402 | 0.003670592 | 0.003707008 | 0.003748033 | 0.003789402 | 0.003827018 | 0.003857849 | 0.003879796 | 0.003891859 | 0.003894092 | 0.003887606 | 0.003874027 | 0.00385557 | 0.003834804 | 0.003814152 | 0.003795988 | 0.003782415 | 0.003775338 | 0.003776293 | 0.003786535 | 0.003807124 | 0.003838869 | 0.003882407 | 0.003937989 | 0.004005731 | 0.004085046 | 0.004174839 | 0.004273243 | 0.004377825 | 0.004485224 | 0.004591694 | 0.004692838 | 0.004784229 | 0.004861472 | 0.004920526 | 0.004957784 | 0.004970527 | 0.004956977 | 0.004916249 | 0.004848526 | 0.004754971 | 0.004637569 | 0.004499161 | 0.004343582 | 0.004175289 | 0.003999425 | 0.003821514 | 0.003647668 | 0.003484437 | 0.003338367 | 0.003215977 | 0.003123318 | 0.003065728 | 0.003047303 | 0.003070633 | 0.003136565 | 0.003243929 | 0.003389591 | 0.003568314 | 0.003773346 | 0.003996552 | 0.004228909 | 0.004461234 | 0.004684642 | 0.00489116 | 0.005074175 | 0.005228752 | 0.005351714 | 0.005442105 | 0.005500619 | 0.005529701 | 0.005533165 | 0.00551566 | 0.005482521 | 0.005439209 | 0.005390946 | 0.005342528 | 0.005298082 | 0.005260759 | 0.005232909 | 0.005215655 | 0.005209145 | 0.005212551 | 0.005224062 | 0.00524138 | 0.005261403 | 0.00528092 | 0.005296849 | 0.005306614 | 0.005308124 | 0.005300323 | 0.005283216 | 0.005258236 | 0.005227835 | 0.005195435 | 0.005165136 | 0.005141437 | 0.005128506 | 0.005129806 | 0.005147901 | 0.005183872 | 0.005237172 | 0.005305652 | 0.0053857 | 0.005472545 | 0.00556061 | 0.005644327 | 0.005718291 | 0.005777954 | 0.005819934 | 0.005842353 | 0.005844999 | 0.005829283 | 0.005798146 | 0.005755587 | 0.005706645 | 0.005656973 | 0.00561236 | 0.005578466 | 0.005560646 | 0.005563543 | 0.005591081 | 0.005646404 | 0.005731545 | 0.005847557 | 0.005994377 | 0.006171103 | 0.006375846 | 0.006605591 | 0.00685655 | 0.007124169 | 0.00740317 | 0.007687903 | 0.007972452 | 0.008250721 | 0.008516866 | 0.008765266 | 0.008990856 | 0.009189372 | 0.009357263 | 0.009491891 | 0.009591546 | 0.009655528 | 0.009683985 | 0.009678058 | 0.00963946 | 0.009570889 | 0.009475376 | 0.009356513 | 0.009218108 | 0.009064618 | 0.00890064 | 0.008730911 | 0.008560221 | 0.008393713 | 0.008236303 | 0.008092814 | 0.00796765 | 0.007864368 | 0.007785823 | 0.007733631 | 0.007707835 | 0.007707183 | 0.007728715 | 0.00776814 | 0.007820035 | 0.007878302 | 0.007936558 | 0.007988913 | 0.008030267 | 0.008057157 | 0.008067747 | 0.008062397 | 0.008043513 | 0.008015273 | 0.007983622 | 0.007955317 | 0.007937453 | 0.007936829 | 0.007959222 | 0.008008756 | 0.008087473 | 0.008195017 | 0.008328464 | 0.008482527 | 0.008649797 | 0.008821033 | 0.008985878 | 0.009133818 | 0.009254735 | 0.009339639 | 0.009381563 | 0.009375884 | 0.009320818 | 0.009217613 | 0.009070352 | 0.008885648 | 0.008672247 | 0.008440102 | 0.008199628 | 0.007961097 | 0.007733579 | 0.007524626 | 0.007339518 | 0.00718123 | 0.007050213 | 0.006944802 | 0.006861399 | 0.00679526 | 0.006740692 | 0.006691806 | 0.006643029 | 0.006589688 | 0.006528146 | 0.006456031 | 0.006372355 | 0.006277564 | 0.006173147 | 0.006061544 | 0.005946155 | 0.005830629 | 0.005718647 | 0.00561397 | 0.00551985 | 0.005438962 | 0.005373364 | 0.005324254 | 0.005292034 | 0.005276146 | 0.005275276 | 0.00528762 | 0.005310452 | 0.005340986 | 0.005375842 | 0.005411773 | 0.005445618 | 0.005474393 | 0.005495369 | 0.005506371 | 0.005505779 | 0.005492261 | 0.005465217 | 0.005424622 | 0.005370875 | 0.005304965 | 0.005228496 | 0.00514343 | 0.005052262 | 0.004957719 | 0.004862663 | 0.004770324 | 0.004683755 | 0.004605973 | 0.004539834 | 0.004487593 | 0.004451017 | 0.004431217 | 0.004428642 | 0.004442786 | 0.004472409 | 0.004515587 | 0.004569785 | 0.004631913 | 0.004698515 | 0.004765999 | 0.004830915 | 0.004890133 | 0.004941048 | 0.00498178 | 0.005011179 | 0.005028887 | 0.005035586 | 0.005032561 | 0.005021457 | 0.005004485 | 0.0049841 | 0.004962368 | 0.00494121 | 0.004922172 | 0.004906229 | 0.0048937 | 0.004884516 | 0.004878269 | 0.004874457 | 0.004872361 | 0.004871503
3.5 | 0.4217405 | 0.4211276 | 0.4205053 | 0.4198784 | 0.4192527 | 0.4186344 | 0.4180295 | 0.4174442 | 0.4168845 | 0.4163551 | 0.4158598 | 0.4154009 | 0.414979 | 0.4145933 | 0.4142413 | 0.4139191 | 0.4136221 | 0.4133448 | 0.4130817 | 0.4128275 | 0.4125771 | 0.4123264 | 0.4120723 | 0.4118125 | 0.4115452 | 0.41127 | 0.410987 | 0.4106968 | 0.4104004 | 0.4100993 | 0.4097956 | 0.4094916 | 0.4091904 | 0.4088952 | 0.4086099 | 0.4083384 | 0.4080847 | 0.4078523 | 0.4076443 | 0.4074631 | 0.4073096 | 0.4071836 | 0.4070834 | 0.4070057 | 0.4069463 | 0.4068998 | 0.4068602 | 0.4068212 | 0.4067768 | 0.4067214 | 0.4066501 | 0.4065592 | 0.406446 | 0.4063089 | 0.4061473 | 0.4059618 | 0.4057538 | 0.4055252 | 0.4052787 | 0.405017 | 0.4047432 | 0.4044602 | 0.4041704 | 0.4038759 | 0.4035785 | 0.4032784 | 0.4029751 | 0.4026671 | 0.4023517 | 0.4020252 | 0.4016832 | 0.4013209 | 0.4009335 | 0.4005166 | 0.4000667 | 0.3995819 | 0.3990618 | 0.3985079 | 0.3979236 | 0.3973141 | 0.396686 | 0.396047 | 0.395405 | 0.3947677 | 0.3941422 | 0.3935339 | 0.3929465 | 0.3923816 | 0.3918387 | 0.391315 | 0.3908061 | 0.3903058 | 0.3898067 | 0.3893012 | 0.3887815 | 0.3882399 | 0.3876698 | 0.3870654 | 0.3864224 | 0.3857375 | 0.3850086 | 0.384235 | 0.3834165 | 0.3825537 | 0.3816472 | 0.3806979 | 0.3797063 | 0.3786728 | 0.377597 | 0.3764779 | 0.3753145 | 0.3741047 | 0.3728466 | 0.371538 | 0.3701767 | 0.3687609 | 0.3672888 | 0.3657589 | 0.3641703 | 0.3625218 | 0.3608128 | 0.3590423 | 0.357209 | 0.3553114 | 0.353347 | 0.3513126 | 0.3492044 | 0.3470173 | 0.3447454 | 0.3423817 | 0.3399187 | 0.3373479 | 0.3346606 | 0.3318476 | 0.3288995 | 0.325807 | 0.322561 | 0.3191526 | 0.3155732 | 0.311815 | 0.3078701 | 0.3037313 | 0.2993917 | 0.2948444 | 0.2900828 | 0.2851005 | 0.2798912 | 0.2744487 | 0.2687675 | 0.2628423 | 0.2566691 | 0.2502444 | 0.2435667 | 0.236636 | 0.2294544 | 0.2220267 | 0.2143605 | 0.206466 | 0.1983569 | 0.1900503 | 0.1815668 | 0.1729307 | 0.1641695 | 0.1553147 | 0.1464009 | 0.1374658 | 0.1285498 | 0.1196949 | 0.1109451 | 0.1023445 | 0.0939375 | 0.08576654 | 0.07787243 | 0.07029272 | 0.06306102 | 0.05620624 | 0.04975195 | 0.0437161 | 0.03811073 | 0.03294171 | 0.02820942 | 0.02390847 | 0.02002859 | 0.01655518 | 0.01346968 | 0.01075047 | 0.008373471 | 0.006313032 | 0.004542504 | 0.003034697 | 0.001762573 | 0.0006997366 | -0.0001792811 | -0.0008984801 | -0.001480301 | -0.00194548 | -0.002312473 | -0.002597944 | -0.00281649 | -0.002980696 | -0.003101264 | -0.003187077 | -0.003245444 | -0.00328206 | -0.003301404 | -0.003306782 | -0.003300786 | -0.003285056 | -0.003260523 | -0.003227778 | -0.003187051 | -0.003138356 | -0.003081736 | -0.003017438 | -0.00294582 | -0.002867815 | -0.002784781 | -0.002698603 | -0.00261136 | -0.002525763 | -0.002444565 | -0.002370603 | -0.002306378 | -0.002254098 | -0.002215111 | -0.002190154 | -0.0021789 | -0.002180134 | -0.002191726 | -0.002210938 | -0.002234491 | -0.002259065 | -0.002281125 | -0.002297652 | -0.002306072 | -0.002304532 | -0.002291945 | -0.002267993 | -0.002232924 | -0.002187914 | -0.002134409 | -0.00207437 | -0.002009904 | -0.001943129 | -0.001876322 | -0.001811501 | -0.001750619 | -0.00169537 | -0.001647316 | -0.001607832 | -0.001577816 | -0.001558027 | -0.001549006 | -0.001550588 | -0.001562519 | -0.001584041 | -0.001613867 | -0.001650717 | -0.001692755 | -0.001737854 | -0.001783978 | -0.001828857 | -0.001870315 | -0.001906462 | -0.001935594 | -0.001956281 | -0.001967603 | -0.001969029 | -0.001960735 | -0.001943188 | -0.001917323 | -0.00188473 | -0.001847081 | -0.00180633 | -0.001764536 | -0.001723752 | -0.001685846 | -0.001652261 | -0.001623978 | -0.0016017 | -0.001585402 | -0.001574783 | -0.001568988 | -0.001567079 | -0.001567895 | -0.00157056 | -0.001574339 | -0.001579021 | -0.001584879 | -0.001592962 | -0.001604798 | -0.001622562 | -0.001648693 | -0.001685769 | -0.001736139 | -0.001801756 | -0.001883669 | -0.001981915 | -0.002095405 | -0.002221859 | -0.002357599 | -0.002498219 | -0.002638515 | -0.00277299 | -0.002896411 | -0.003003946 | -0.003091659 | -0.003156857 | -0.003197983 | -0.003214801 | -0.003208091 | -0.003179763 | -0.003132337 | -0.003068861 | -0.002992861 | -0.002907696 | -0.002817011 | -0.002724511 | -0.002633724 | -0.002548347 | -0.002472126 | -0.002408524 | -0.002360925 | -0.002332307 | -0.002324803 | -0.002339738 | -0.002377121 | -0.002435733 | -0.002512855 | -0.002604384 | -0.002705246 | -0.002809231 | -0.002909731 | -0.003000125 | -0.003074127 | -0.00312622 | -0.003152103 | -0.003148803 | -0.003115078 | -0.003051199 | -0.002958885 | -0.002841454 | -0.002703177 | -0.002549265 | -0.002385348 | -0.002217101 | -0.002049994 | -0.001888636 | -0.001736672 | -0.001596513 | -0.001469158 | -0.001354318 | -0.001250509 | -0.001155108 | -0.001064922 | -0.0009762912 | -0.0008857648 | -0.0007900422 | -0.0006865016 | -0.0005732112 | -0.0004493678 | -0.0003150972 | -0.0001713829 | -2.001915e-05 | 0.0001362599 | 0.0002943072 | 0.0004503324 | 0.0006001562 | 0.0007393642 | 0.0008631707 | 0.0009668379 | 0.001045741 | 0.001095606 | 0.001112896 | 0.001094758 | 0.001039579 | 0.000947097 | 0.000818485 | 0.0006563892 | 0.0004647983 | 0.0002489172 | 1.488344e-05 | -0.00023058 | -0.0004805926 | -0.0007284665 | -0.0009682035 | -0.0011945 | -0.001403109 | -0.001590849 | -0.001755637 | -0.001896451 | -0.002013164 | -0.002106232 | -0.002176393 | -0.002224791 | -0.002252735 | -0.002261329 | -0.002251757 | -0.002225181 | -0.002182681 | -0.002125521 | -0.002055094 | -0.001973133 | -0.001881654 | -0.001782972 | -0.001680052 | -0.001576038 | -0.001474397 | -0.001379055 | -0.001293866 | -0.001222642 | -0.001169069 | -0.001136315 | -0.001126763 | -0.001142144 | -0.001182933 | -0.001248347 | -0.00133622 | -0.001443307 | -0.001565183 | -0.001696601 | -0.001831782 | -0.001964786 | -0.002090303 | -0.002203825 | -0.002302029 | -0.002383206 | -0.002447397 | -0.002496294 | -0.002532917 | -0.002561308 | -0.002586119 | -0.002612034 | -0.002643202 | -0.002682767 | -0.002732463 | -0.002792336 | -0.002860716 | -0.00293413 | -0.003007544 | -0.003075006 | -0.003129803 | -0.003164947 | -0.003174068 | -0.003151489 | -0.003093122 | -0.002996483 | -0.002861443 | -0.002689844 | -0.002485786 | -0.002255203 | -0.002005568 | -0.001745372 | -0.001483861 | -0.001229779 | -0.0009910372 | -0.0007739896 | -0.0005832869 | -0.0004210449 | -0.0002871577 | -0.0001792083 | -9.285977e-05 | -2.23986e-05 | 3.877722e-05 | 9.729777e-05 | 0.0001592692 | 0.0002298202 | 0.0003123906 | 0.0004086956 | 0.0005185487 | 0.0006401888 | 0.0007705448 | 0.0009058281 | 0.001041824 | 0.001174352 | 0.001299958 | 0.001416031 | 0.001520962 | 0.001614194 | 0.001696122 | 0.001767862 | 0.001831038 | 0.001887278 | 0.001937933 | 0.001984094 | 0.00202619 | 0.002064113 | 0.002097157 | 0.002124165 | 0.002143764 | 0.002154364 | 0.002154563 | 0.00214326 | 0.00211995 | 0.002084589 | 0.002037613 | 0.00198007 | 0.001913488 | 0.001839609 | 0.001760544 | 0.00167842 | 0.001595611 | 0.001514314 | 0.001436473 | 0.001364051 | 0.001298748 | 0.001242083 | 0.001195268 | 0.00115949 | 0.001135174 | 0.001122708 | 0.001121992 | 0.001132585 | 0.001153698 | 0.001184364 | 0.001223376 | 0.00126956 | 0.00132174 | 0.001379184 | 0.001441314 | 0.001507926 | 0.001579032 | 0.001654941 | 0.001736082 | 0.001822647 | 0.001914468 | 0.002010986 | 0.00211115 | 0.002213091 | 0.002314506 | 0.002412503 | 0.002503472 | 0.002583801 | 0.002649678 | 0.002697461 | 0.002723872 | 0.002726217 | 0.002702382 | 0.002651195 | 0.002572492 | 0.002467037 | 0.002336528 | 0.002183699 | 0.002012124 | 0.00182621 | 0.001630847 | 0.001431321 | 0.001233064 | 0.001041571 | 0.0008621772 | 0.0006999343 | 0.0005596001 | 0.0004453758 | 0.0003608976 | 0.0003092473 | 0.0002929251 | 0.0003137684 | 0.0003726321 | 0.0004694503 | 0.0006031016 | 0.0007710182 | 0.0009692965 | 0.001192469 | 0.001433681 | 0.001685086 | 0.001938021 | 0.002183179 | 0.002411846 | 0.002615881 | 0.002788635 | 0.002925554 | 0.003024102 | 0.003084541 | 0.003109503 | 0.003103965 | 0.003074657 | 0.00302963 | 0.002977375 | 0.00292646 | 0.002884435 | 0.002857838 | 0.002851257 | 0.002867504 | 0.002907231 | 0.002969254 | 0.003050717 | 0.003147576 | 0.003254587 | 0.00336593 | 0.003475745 | 0.00357813 | 0.003667752 | 0.003739862 | 0.003790361 | 0.003816313 | 0.003815824 | 0.003788054 | 0.003733365 | 0.003653197 | 0.003550215 | 0.003428179 | 0.003291636 | 0.003145946 | 0.002996887 | 0.002850498 | 0.002712668 | 0.00258894 | 0.002484056 | 0.002401688 | 0.0023442 | 0.002312464 | 0.002305888 | 0.002322442 | 0.002358906 | 0.002411099 | 0.002473994 | 0.002542384 | 0.002611114 | 0.002675474 | 0.002731122 | 0.002774841 | 0.002804201 | 0.002817719 | 0.002814871 | 0.002795887 | 0.002761476 | 0.002712997 | 0.002652423 | 0.002581925 | 0.002504239 | 0.002422433 | 0.002340004 | 0.002260706 | 0.002188531 | 0.00212773 | 0.00208244 | 0.002056614 | 0.002053427 | 0.002075534 | 0.00212415 | 0.002199312 | 0.002299365 | 0.002421249 | 0.002560245 | 0.002710522 | 0.002864919 | 0.003015691 | 0.00315468 | 0.003273983 | 0.003366132 | 0.003424697 | 0.003444773 | 0.003422969 | 0.003357997 | 0.003250583 | 0.003103435 | 0.002921265 | 0.002710683 | 0.002479658 | 0.002237354 | 0.001993449 | 0.00175777 | 0.001540113 | 0.001349275 | 0.001192947 | 0.001077244 | 0.001006612 | 0.0009835409 | 0.001008436 | 0.00107995 | 0.00119481 | 0.001348362 | 0.001534436 | 0.001746054 | 0.001975513 | 0.002214691 | 0.00245553 | 0.00269015 | 0.002911167 | 0.003112024 | 0.003287011 | 0.003431479 | 0.003542286 | 0.003617404 | 0.003656533 | 0.003660869 | 0.003633111 | 0.003577536 | 0.003499643 | 0.003405916 | 0.003303628 | 0.003200435 | 0.003103824 | 0.00302077 | 0.002956946 | 0.002916613 | 0.002902304 | 0.002914413 | 0.002951552 | 0.003010243 | 0.003085558 | 0.003171387 | 0.003261325 | 0.003348751 | 0.003427627 | 0.003492851 | 0.003540906 | 0.003569805 | 0.003579188 | 0.003570221 | 0.00354551 | 0.003508447 | 0.003462826 | 0.003412701 | 0.003361727 | 0.003312866 | 0.003268334 | 0.003229497 | 0.003196929 | 0.003170506 | 0.003149885 | 0.00313444 | 0.003123735 | 0.003117583 | 0.003116378 | 0.00312097 | 0.003132627 | 0.003152938 | 0.003183416 | 0.003225613 | 0.003280721 | 0.003349303 | 0.003431302 | 0.003526078 | 0.003632244 | 0.003747947 | 0.003870975 | 0.003998812 | 0.004128865 | 0.004258602 | 0.00438579 | 0.004508595 | 0.004625271 | 0.004734549 | 0.004835414 | 0.004926951 | 0.005008701 | 0.00508023 | 0.005140993 | 0.005190681 | 0.005228942 | 0.005255436 | 0.005269961 | 0.005272365 | 0.005262542 | 0.005240643 | 0.005207029 | 0.005162267 | 0.005107271 | 0.005043017 | 0.004971127 | 0.004893231 | 0.004811197 | 0.004726998 | 0.004643147 | 0.004562387 | 0.004487566 | 0.004421845 | 0.004368613 | 0.004331461 | 0.004313915 | 0.004319318 | 0.004350368 | 0.004409196 | 0.004496677 | 0.004612155 | 0.00475358 | 0.004917088 | 0.005097174 | 0.005287135 | 0.00547926 | 0.005665533 | 0.005838183 | 0.005990248 | 0.006116342 | 0.006212819 | 0.006278315 | 0.006313774 | 0.006322016 | 0.006307851 | 0.006276991 | 0.006235819 | 0.006190656 | 0.006147179 | 0.006109802 | 0.006081434 | 0.006063216 | 0.006054557 | 0.006053118 | 0.006055397 | 0.006056665 | 0.006051702 | 0.006035312 | 0.006002921 | 0.005950723 | 0.005876544 | 0.005779765 | 0.005661687 | 0.005525666 | 0.005377002 | 0.005222481 | 0.005070113 | 0.004928367 | 0.004805616 | 0.004709399 | 0.004645689 | 0.004618321 | 0.004628472 | 0.004674474 | 0.004751869 | 0.004853601 | 0.004970459 | 0.005092084 | 0.005207557 | 0.005306078 | 0.00537813 | 0.005416067 | 0.005414638 | 0.005371207 | 0.005286103 | 0.005162286 | 0.00500512 | 0.004821761 | 0.004620975 | 0.004411972 | 0.004203996 | 0.004005852 | 0.003825107 | 0.003667752 | 0.003538195 | 0.003438764 | 0.003369998 | 0.003330374 | 0.003317046 | 0.003325913 | 0.003351805 | 0.003389249 | 0.003432465 | 0.00347614 | 0.003515559 | 0.003546711 | 0.003566642 | 0.003573389 | 0.003566245 | 0.003545189 | 0.003511358 | 0.00346655 | 0.003413002 | 0.003353399 | 0.003290735 | 0.003227807 | 0.003167412 | 0.003111871 | 0.003062972 | 0.00302191 | 0.002989315 | 0.002964964 | 0.002948141 | 0.002937227 | 0.002930316 | 0.002924929 | 0.002918472 | 0.002908317 | 0.002891911 | 0.002867166 | 0.002832497 | 0.002786962 | 0.002730142 | 0.002662296 | 0.002584424 | 0.002497985 | 0.002405 | 0.002307719 | 0.002208587 | 0.002109886 | 0.00201407 | 0.001923202 | 0.001838849 | 0.001762447 | 0.001695001 | 0.001636848 | 0.001587967 | 0.001548011 | 0.00151639 | 0.001492082 | 0.001474036 | 0.001461185 | 0.001452555 | 0.001447338 | 0.001444937
5 | 0.4228741 | 0.4223231 | 0.4217722 | 0.4212283 | 0.4206983 | 0.4201889 | 0.4197059 | 0.4192542 | 0.4188376 | 0.4184582 | 0.4181165 | 0.4178114 | 0.4175403 | 0.417299 | 0.4170823 | 0.4168841 | 0.4166981 | 0.416518 | 0.4163381 | 0.4161533 | 0.4159595 | 0.4157538 | 0.4155345 | 0.4153008 | 0.4150526 | 0.4147908 | 0.4145166 | 0.4142313 | 0.4139363 | 0.4136332 | 0.4133235 | 0.4130092 | 0.4126925 | 0.4123762 | 0.4120634 | 0.4117579 | 0.4114642 | 0.4111869 | 0.4109306 | 0.4106998 | 0.4104981 | 0.4103281 | 0.4101912 | 0.4100869 | 0.4100129 | 0.4099655 | 0.4099392 | 0.4099273 | 0.4099221 | 0.4099154 | 0.4098991 | 0.4098654 | 0.4098076 | 0.40972 | 0.4095985 | 0.4094409 | 0.4092469 | 0.4090178 | 0.4087566 | 0.4084678 | 0.408157 | 0.4078305 | 0.4074946 | 0.4071556 | 0.4068192 | 0.40649 | 0.4061714 | 0.4058653 | 0.4055723 | 0.4052915 | 0.4050208 | 0.4047573 | 0.4044975 | 0.4042377 | 0.4039748 | 0.4037061 | 0.40343 | 0.4031463 | 0.4028558 | 0.4025609 | 0.4022655 | 0.4019743 | 0.4016926 | 0.4014263 | 0.4011814 | 0.4009632 | 0.4007762 | 0.4006238 | 0.4005081 | 0.4004295 | 0.4003871 | 0.4003783 | 0.4003993 | 0.4004451 | 0.4005102 | 0.4005885 | 0.4006738 | 0.4007601 | 0.4008419 | 0.4009141 | 0.4009725 | 0.4010135 | 0.4010344 | 0.4010327 | 0.4010066 | 0.4009548 | 0.4008761 | 0.4007697 | 0.4006348 | 0.4004707 | 0.4002772 | 0.4000543 | 0.3998025 | 0.3995226 | 0.3992162 | 0.3988857 | 0.3985339 | 0.3981642 | 0.3977809 | 0.3973879 | 0.3969899 | 0.396591 | 0.3961946 | 0.3958035 | 0.3954195 | 0.3950429 | 0.3946726 | 0.3943061 | 0.3939396 | 0.393568 | 0.3931853 | 0.392785 | 0.3923608 | 0.3919062 | 0.3914158 | 0.3908853 | 0.3903113 | 0.3896922 | 0.3890279 | 0.3883194 | 0.3875689 | 0.3867795 | 0.3859549 | 0.3850987 | 0.3842147 | 0.3833063 | 0.3823763 | 0.3814271 | 0.3804604 | 0.3794775 | 0.3784793 | 0.3774664 | 0.3764392 | 0.3753981 | 0.3743434 | 0.3732752 | 0.3721939 | 0.3710991 | 0.3699905 | 0.3688671 | 0.3677273 | 0.366569 | 0.3653891 | 0.3641839 | 0.3629493 | 0.3616804 | 0.3603716 | 0.3590171 | 0.3576108 | 0.3561464 | 0.3546177 | 0.3530182 | 0.3513422 | 0.3495842 | 0.3477392 | 0.3458029 | 0.343772 | 0.3416437 | 0.3394165 | 0.3370892 | 0.3346619 | 0.3321346 | 0.3295078 | 0.3267818 | 0.3239563 | 0.3210302 | 0.318001 | 0.3148652 | 0.3116175 | 0.3082507 | 0.3047567 | 0.3011255 | 0.2973462 | 0.2934073 | 0.2892969 | 0.2850029 | 0.2805137 | 0.2758183 | 0.2709064 | 0.2657687 | 0.2603971 | 0.2547847 | 0.2489258 | 0.2428165 | 0.2364544 | 0.2298391 | 0.2229722 | 0.2158581 | 0.2085039 | 0.2009198 | 0.1931193 | 0.1851197 | 0.176942 | 0.1686106 | 0.160154 | 0.1516038 | 0.1429947 | 0.1343646 | 0.1257533 | 0.1172029 | 0.1087564 | 0.1004573 | 0.09234904 | 0.08447395 | 0.07687257 | 0.06958243 | 0.06263758 | 0.05606754 | 0.0498966 | 0.04414312 | 0.0388192 | 0.03393018 | 0.02947514 | 0.0254466 | 0.02183151 | 0.0186116 | 0.01576443 | 0.01326427 | 0.01108339 | 0.00919261 | 0.007562765 | 0.006165186 | 0.00497246 | 0.003959023 | 0.003101123 | 0.002377288 | 0.001768134 | 0.001256367 | 0.0008264488 | 0.0004645285 | 0.0001583604 | -0.0001030705 | -0.0003294843 | -0.0005290432 | -0.0007089488 | -0.0008749633 | -0.001031424 | -0.001181493 | -0.001326789 | -0.001467574 | -0.001603127 | -0.001731531 | -0.001849991 | -0.001955407 | -0.002044451 | -0.002113927 | -0.002161243 | -0.002184694 | -0.002183844 | -0.002159409 | -0.002113483 | -0.00204967 | -0.001972426 | -0.001887131 | -0.001799684 | -0.001715952 | -0.001641361 | -0.001580468 | -0.001536753 | -0.001512374 | -0.001507961 | -0.001522762 | -0.001554565 | -0.001600325 | -0.001656158 | -0.001717932 | -0.001781424 | -0.001842939 | -0.001899447 | -0.001948971 | -0.001990674 | -0.002025017 | -0.00205349 | -0.002078763 | -0.002104119 | -0.002133386 | -0.002170137 | -0.002217486 | -0.002277705 | -0.002351846 | -0.002439174 | -0.002537706 | -0.002643813 | -0.00275256 | -0.002858247 | -0.002954565 | -0.003035396 | -0.003095225 | -0.003129518 | -0.003135045 | -0.003110037 | -0.003054454 | -0.002969793 | -0.002859033 | -0.002726473 | -0.002577141 | -0.002416929 | -0.002252179 | -0.002089294 | -0.001934699 | -0.001794511 | -0.00167413 | -0.001578277 | -0.001510765 | -0.001473986 | -0.001468968 | -0.001495029 | -0.001550138 | -0.001630529 | -0.001731103 | -0.001845777 | -0.001967627 | -0.002089452 | -0.002204248 | -0.002305647 | -0.002388125 | -0.002447594 | -0.002481223 | -0.00248799 | -0.002467978 | -0.002422567 | -0.00235431 | -0.002266301 | -0.002162068 | -0.002045176 | -0.001918923 | -0.001786236 | -0.001649259 | -0.001509476 | -0.001367562 | -0.001223462 | -0.001076601 | -0.000926171 | -0.000771138 | -0.0006107037 | -0.0004443597 | -0.0002723784 | -9.558759e-05 | 8.446754e-05 | 0.0002656318 | 0.0004450155 | 0.0006193599 | 0.0007853754 | 0.0009398827 | 0.001079772 | 0.001202415 | 0.00130561 | 0.001387653 | 0.001447208 | 0.001483178 | 0.001494756 | 0.001481241 | 0.001442045 | 0.001376778 | 0.001285175 | 0.001167297 | 0.001023637 | 0.0008551594 | 0.0006634358 | 0.0004505824 | 0.0002193616 | -2.700124e-05 | -0.0002847968 | -0.0005501003 | -0.000818828 | -0.001087053 | -0.001351036 | -0.001607183 | -0.001852116 | -0.002082936 | -0.002297065 | -0.002492373 | -0.00266691 | -0.002818937 | -0.002947132 | -0.003050323 | -0.003127647 | -0.003178575 | -0.003202957 | -0.003200997 | -0.003173575 | -0.003121985 | -0.003048225 | -0.002954904 | -0.00284509 | -0.002722673 | -0.002591796 | -0.002457013 | -0.002323206 | -0.002195188 | -0.002077796 | -0.001975644 | -0.001892777 | -0.001832479 | -0.001797484 | -0.00178929 | -0.001808346 | -0.001853747 | -0.001923574 | -0.002014799 | -0.002123547 | -0.002245176 | -0.002374696 | -0.00250723 | -0.002638389 | -0.002764415 | -0.002882627 | -0.00299163 | -0.00309132 | -0.003182585 | -0.003267184 | -0.003347401 | -0.003425644 | -0.003503946 | -0.003583538 | -0.00366472 | -0.00374644 | -0.003826261 | -0.003900437 | -0.003964071 | -0.00401174 | -0.004037631 | -0.004036018 | -0.00400209 | -0.003931938 | -0.003823401 | -0.00367605 | -0.003491701 | -0.003274024 | -0.003028654 | -0.002762731 | -0.002484562 | -0.002202958 | -0.001926903 | -0.001664577 | -0.001422806 | -0.001206667 | -0.001019236 | -0.0008611469 | -0.0007308659 | -0.0006246935 | -0.0005372955 | -0.0004624254 | -0.0003931304 | -0.0003229478 | -0.0002462717 | -0.0001587501 | -5.793173e-05 | 5.677051e-05 | 0.0001839771 | 0.0003206753 | 0.0004625695 | 0.0006046159 | 0.0007414273 | 0.0008677736 | 0.0009792354 | 0.001072325 | 0.001144807 | 0.001195682 | 0.001225244 | 0.001234775 | 0.001226491 | 0.00120285 | 0.001166424 | 0.0011198 | 0.001065149 | 0.001004313 | 0.0009387264 | 0.000869329 | 0.0007968982 | 0.0007218608 | 0.0006447774 | 0.0005661506 | 0.0004869758 | 0.0004082929 | 0.0003312914 | 0.0002574641 | 0.0001883988 | 0.0001254682 | 7.008752e-05 | 2.326957e-05 | -1.402581e-05 | -4.139492e-05 | -5.878984e-05 | -6.65361e-05 | -6.534142e-05 | -5.624075e-05 | -4.066551e-05 | -1.999676e-05 | 3.64372e-06 | 2.834128e-05 | 5.213323e-05 | 7.319291e-05 | 8.984768e-05 | 0.0001008716 | 0.00010565 | 0.0001041027 | 9.683663e-05 | 8.535033e-05 | 7.161961e-05 | 5.811337e-05 | 4.752718e-05 | 4.255691e-05 | 4.590239e-05 | 5.96171e-05 | 8.517702e-05 | 0.000123279 | 0.0001740125 | 0.0002365363 | 0.0003095867 | 0.0003913217 | 0.0004794141 | 0.0005714088 | 0.0006647043 | 0.0007566523 | 0.0008447022 | 0.0009263401 | 0.0009990894 | 0.001060626 | 0.001108868 | 0.001141902 | 0.001158191 | 0.001156595 | 0.001136603 | 0.00109843 | 0.001042971 | 0.0009720351 | 0.0008880513 | 0.0007942288 | 0.0006944587 | 0.0005931512 | 0.0004950435 | 0.000404802 | 0.0003271024 | 0.0002662665 | 0.0002262287 | 0.0002104294 | 0.0002213148 | 0.0002604636 | 0.0003284896 | 0.0004246734 | 0.0005471293 | 0.0006925925 | 0.0008565173 | 0.001033385 | 0.001216993 | 0.001400295 | 0.00157655 | 0.001739243 | 0.001882776 | 0.00200324 | 0.002098108 | 0.002167144 | 0.002212112 | 0.002236844 | 0.002246809 | 0.002248627 | 0.002249471 | 0.002256691 | 0.002276614 | 0.002314525 | 0.002373743 | 0.002455654 | 0.002559402 | 0.002682077 | 0.002818955 | 0.002964104 | 0.003110595 | 0.003251069 | 0.003378449 | 0.003486207 | 0.003568993 | 0.003622649 | 0.003644373 | 0.003633103 | 0.003589238 | 0.003514422 | 0.003411744 | 0.00328515 | 0.003139611 | 0.002980739 | 0.002814422 | 0.002646835 | 0.002483991 | 0.00233155 | 0.002194619 | 0.002077585 | 0.001983718 | 0.001915245 | 0.00187307 | 0.001856772 | 0.001864709 | 0.001894242 | 0.001941921 | 0.002003791 | 0.002075472 | 0.002152779 | 0.002231838 | 0.002309509 | 0.002383113 | 0.002451016 | 0.002512294 | 0.002566693 | 0.002614528 | 0.002656477 | 0.002693084 | 0.002724935 | 0.002752643 | 0.00277652 | 0.002796962 | 0.002814471 | 0.002829777 | 0.002844015 | 0.002858723 | 0.002876124 | 0.002898942 | 0.00293034 | 0.002973419 | 0.00303143 | 0.003106824 | 0.003201401 | 0.00331574 | 0.003449314 | 0.003600097 | 0.003765029 | 0.003939653 | 0.00411874 | 0.004296452 | 0.004466686 | 0.004623333 | 0.004760713 | 0.004873947 | 0.004958837 | 0.005012589 | 0.005033568 | 0.005021353 | 0.004976983 | 0.004903243 | 0.004803988 | 0.004684521 | 0.004550947 | 0.004410244 | 0.004270089 | 0.004138093 | 0.004021713 | 0.003927657 | 0.003861594 | 0.00382779 | 0.003828808 | 0.003865408 | 0.00393638 | 0.004038827 | 0.004167986 | 0.004317846 | 0.004481309 | 0.004650626 | 0.004817876 | 0.004975483 | 0.005116412 | 0.005234845 | 0.005326204 | 0.005387252 | 0.005416556 | 0.005414027 | 0.005381175 | 0.005320869 | 0.005237053 | 0.00513459 | 0.005018845 | 0.00489555 | 0.004770395 | 0.004648959 | 0.004536335 | 0.004436987 | 0.004354256 | 0.00429046 | 0.004246821 | 0.004223146 | 0.004218385 | 0.004230204 | 0.004255605 | 0.004291068 | 0.004333041 | 0.004378086 | 0.004423293 | 0.00446641 | 0.00450643 | 0.004543336 | 0.004577936 | 0.00461182 | 0.004647149 | 0.004686133 | 0.004730572 | 0.004781886 | 0.004840539 | 0.004906054 | 0.004976993 | 0.005051133 | 0.005125603 | 0.00519731 | 0.005263487 | 0.005321674 | 0.005370294 | 0.005408696 | 0.00543748 | 0.005458235 | 0.005473375 | 0.005486111 | 0.005499864 | 0.005518321 | 0.005545052 | 0.00558313 | 0.005635205 | 0.005703433 | 0.005789364 | 0.005894091 | 0.006018193 | 0.006161749 | 0.006324349 | 0.006505095 | 0.006702576 | 0.006914746 | 0.007138845 | 0.007371335 | 0.007608022 | 0.007843869 | 0.008073477 | 0.008290967 | 0.008490197 | 0.008665359 | 0.008810867 | 0.008922001 | 0.008995131 | 0.009027764 | 0.009018901 | 0.008969078 | 0.008880495 | 0.008756749 | 0.008602946 | 0.008425121 | 0.008230505 | 0.008026553 | 0.007821041 | 0.007621343 | 0.007434525 | 0.007266844 | 0.007123451 | 0.007008239 | 0.006924006 | 0.006872255 | 0.006853361 | 0.006866444 | 0.006909376 | 0.006979198 | 0.007072061 | 0.007182965 | 0.007306464 | 0.007436487 | 0.007566515 | 0.007690037 | 0.007800944 | 0.007893714 | 0.007964064 | 0.008009 | 0.00802744 | 0.008020023 | 0.007989643 | 0.007941118 | 0.007880673 | 0.00781591 | 0.007754847 | 0.007705459 | 0.007675041 | 0.007669425 | 0.007692584 | 0.007746044 | 0.007828883 | 0.007937572 | 0.008066154 | 0.008206578 | 0.008349098 | 0.008483078 | 0.008597824 | 0.008683179 | 0.008730325 | 0.008732533 | 0.008685665 | 0.00858863 | 0.008443585 | 0.008255842 | 0.008033452 | 0.007786799 | 0.00752779 | 0.007268851 | 0.007022235 | 0.006798791 | 0.00660739 | 0.006454028 | 0.006341692 | 0.006270068 | 0.006235732 | 0.00623263 | 0.006253105 | 0.006288158 | 0.006328545 | 0.00636573 | 0.006392643 | 0.006403948 | 0.006396644 | 0.006370007 | 0.006325609 | 0.006266805 | 0.006198444 | 0.006126496 | 0.00605712 | 0.005996033 | 0.005948683 | 0.005919178 | 0.005910245 | 0.005923305 | 0.005958176 | 0.006013266 | 0.006085536 | 0.006170972 | 0.006265033 | 0.006362477 | 0.006458202 | 0.006547089 | 0.006624931 | 0.006688272 | 0.006734663 | 0.006762885 | 0.006772968 | 0.006766144 | 0.006744406 | 0.006710541 | 0.006667937 | 0.006619852 | 0.006569461 | 0.006519603 | 0.006472354 | 0.006428971 | 0.006389692 | 0.006353778 | 0.006319737 | 0.006285327 | 0.006247869 | 0.00620453 | 0.006152257 | 0.006088468 | 0.006011014 | 0.005918545 | 0.005810512 | 0.005687245 | 0.005550161 | 0.005401617 | 0.005244691 | 0.005083058 | 0.00492072 | 0.004761918 | 0.004610732 | 0.0044711 | 0.004346342 | 0.00423908 | 0.004151154 | 0.004083863 | 0.004037389 | 0.004011037 | 0.004003634 | 0.004013307 | 0.004037526 | 0.004073289 | 0.004117292 | 0.004166149 | 0.004216217 | 0.004264029 | 0.004306507 | 0.004340979 | 0.004365239 | 0.00437778
7.167 | 0.4246723 | 0.4241142 | 0.4235413 | 0.4229627 | 0.4223883 | 0.4218282 | 0.4212919 | 0.4207877 | 0.4203225 | 0.4199006 | 0.4195241 | 0.4191922 | 0.4189019 | 0.4186478 | 0.4184232 | 0.4182199 | 0.4180298 | 0.4178448 | 0.417658 | 0.4174637 | 0.4172577 | 0.4170379 | 0.416804 | 0.4165569 | 0.4162986 | 0.4160322 | 0.4157608 | 0.4154874 | 0.4152147 | 0.4149449 | 0.4146795 | 0.4144199 | 0.414167 | 0.4139217 | 0.4136851 | 0.4134584 | 0.4132431 | 0.4130411 | 0.4128542 | 0.4126844 | 0.4125332 | 0.4124016 | 0.4122901 | 0.4121981 | 0.4121241 | 0.4120659 | 0.4120205 | 0.4119844 | 0.4119537 | 0.4119247 | 0.4118935 | 0.4118572 | 0.4118128 | 0.4117584 | 0.4116922 | 0.4116138 | 0.4115228 | 0.4114197 | 0.4113052 | 0.4111805 | 0.411047 | 0.4109064 | 0.4107598 | 0.4106084 | 0.410453 | 0.4102936 | 0.4101292 | 0.4099584 | 0.4097787 | 0.4095865 | 0.409378 | 0.409149 | 0.4088954 | 0.4086138 | 0.4083019 | 0.4079593 | 0.4075873 | 0.4071897 | 0.4067725 | 0.4063441 | 0.4059149 | 0.4054964 | 0.4051009 | 0.4047407 | 0.404427 | 0.4041696 | 0.4039757 | 0.4038497 | 0.4037934 | 0.4038047 | 0.4038791 | 0.4040093 | 0.4041858 | 0.4043979 | 0.4046344 | 0.4048842 | 0.405137 | 0.4053838 | 0.4056179 | 0.405834 | 0.4060293 | 0.4062026 | 0.4063542 | 0.4064855 | 0.4065982 | 0.4066946 | 0.4067761 | 0.4068439 | 0.4068983 | 0.4069387 | 0.4069642 | 0.4069732 | 0.4069641 | 0.4069355 | 0.4068865 | 0.4068171 | 0.4067278 | 0.4066203 | 0.4064975 | 0.4063624 | 0.4062192 | 0.406072 | 0.4059251 | 0.4057823 | 0.405647 | 0.4055219 | 0.4054085 | 0.4053073 | 0.4052179 | 0.4051385 | 0.4050665 | 0.4049987 | 0.4049315 | 0.4048612 | 0.404784 | 0.4046965 | 0.4045963 | 0.4044814 | 0.4043508 | 0.4042046 | 0.4040432 | 0.4038684 | 0.4036819 | 0.4034861 | 0.4032833 | 0.4030765 | 0.4028682 | 0.4026609 | 0.4024573 | 0.4022596 | 0.4020704 | 0.4018917 | 0.4017258 | 0.4015745 | 0.4014392 | 0.401321 | 0.4012202 | 0.4011362 | 0.4010676 | 0.4010117 | 0.4009646 | 0.4009215 | 0.4008758 | 0.4008207 | 0.4007485 | 0.4006511 | 0.4005203 | 0.4003483 | 0.4001278 | 0.3998529 | 0.3995191 | 0.3991232 | 0.3986641 | 0.3981424 | 0.3975606 | 0.3969231 | 0.3962355 | 0.3955048 | 0.3947393 | 0.3939474 | 0.3931383 | 0.3923207 | 0.3915031 | 0.3906933 | 0.3898978 | 0.3891217 | 0.3883689 | 0.3876413 | 0.3869394 | 0.386262 | 0.3856065 | 0.3849691 | 0.3843449 | 0.3837286 | 0.3831148 | 0.382498 | 0.3818733 | 0.3812363 | 0.3805837 | 0.3799128 | 0.3792219 | 0.37851 | 0.377777 | 0.3770231 | 0.3762492 | 0.3754561 | 0.3746446 | 0.3738157 | 0.3729699 | 0.3721077 | 0.3712287 | 0.3703326 | 0.369418 | 0.3684833 | 0.367526 | 0.366543 | 0.365531 | 0.364486 | 0.3634044 | 0.3622821 | 0.3611158 | 0.359903 | 0.3586417 | 0.3573314 | 0.3559726 | 0.3545668 | 0.353117 | 0.351627 | 0.350101 | 0.3485439 | 0.34696 | 0.3453531 | 0.3437266 | 0.3420823 | 0.340421 | 0.3387421 | 0.3370435 | 0.335322 | 0.3335732 | 0.3317915 | 0.3299708 | 0.328104 | 0.3261833 | 0.3242006 | 0.3221469 | 0.3200125 | 0.3177874 | 0.315461 | 0.3130222 | 0.3104596 | 0.307762 | 0.3049184 | 0.3019182 | 0.2987518 | 0.2954105 | 0.2918868 | 0.2881741 | 0.2842668 | 0.2801603 | 0.2758507 | 0.2713341 | 0.2666073 | 0.2616666 | 0.2565086 | 0.2511297 | 0.2455266 | 0.2396966 | 0.2336375 | 0.2273487 | 0.2208313 | 0.2140885 | 0.2071262 | 0.1999533 | 0.1925822 | 0.1850284 | 0.1773112 | 0.1694534 | 0.1614814 | 0.1534245 | 0.1453153 | 0.1371884 | 0.1290806 | 0.1210301 | 0.1130753 | 0.1052549 | 0.09760643 | 0.09016575 | 0.08296621 | 0.07603786 | 0.06940695 | 0.06309543 | 0.05712072 | 0.05149548 | 0.04622777 | 0.04132116 | 0.03677504 | 0.03258538 | 0.02874499 | 0.02524402 | 0.02207059 | 0.0192114 | 0.01665169 | 0.01437575 | 0.01236725 | 0.01060898 | 0.009083383 | 0.007772274 | 0.006657089 | 0.005718996 | 0.004939112 | 0.004298748 | 0.003779576 | 0.003364051 | 0.003035674 | 0.00277891 | 0.002579894 | 0.002425919 | 0.002305935 | 0.002210258 | 0.0021305 | 0.002059484 | 0.001991334 | 0.001921069 | 0.001844848 | 0.001760008 | 0.001664957 | 0.001559248 | 0.001443597 | 0.001319984 | 0.001191436 | 0.001061678 | 0.0009353128 | 0.0008172547 | 0.0007125219 | 0.0006258152 | 0.000561622 | 0.0005234539 | 0.0005141027 | 0.0005350874 | 0.0005871405 | 0.0006698978 | 0.0007818512 | 0.0009207008 | 0.001083353 | 0.001266149 | 0.001465127 | 0.001676044 | 0.001895002 | 0.002118268 | 0.002342834 | 0.002566308 | 0.002787082 | 0.003004153 | 0.003217346 | 0.00342679 | 0.003632943 | 0.003836064 | 0.004036268 | 0.004233253 | 0.004426212 | 0.004613563 | 0.004793049 | 0.004962033 | 0.005117641 | 0.005256552 | 0.005375619 | 0.005471761 | 0.005542224 | 0.00558461 | 0.005596859 | 0.005577523 | 0.005525733 | 0.005441138 | 0.005324208 | 0.005176075 | 0.004998748 | 0.004795134 | 0.004568978 | 0.00432458 | 0.004066879 | 0.003801081 | 0.003532404 | 0.003265907 | 0.003005952 | 0.002756052 | 0.002518647 | 0.002295121 | 0.00208585 | 0.001890304 | 0.001707141 | 0.001534739 | 0.001371357 | 0.001215579 | 0.001066698 | 0.0009245021 | 0.0007897785 | 0.0006640344 | 0.0005494475 | 0.0004486204 | 0.0003644797 | 0.0002995856 | 0.0002562824 | 0.0002361152 | 0.00023991 | 0.000267625 | 0.0003179066 | 0.0003887793 | 0.000477363 | 0.0005798023 | 0.0006920055 | 0.0008093125 | 0.0009268617 | 0.001039778 | 0.001143626 | 0.001234154 | 0.001307864 | 0.001362153 | 0.001395519 | 0.001407478 | 0.001398696 | 0.00137088 | 0.001326837 | 0.001270071 | 0.001204504 | 0.001133944 | 0.001062043 | 0.00099169 | 0.0009247251 | 0.0008617878 | 0.000802614 | 0.0007458992 | 0.0006895769 | 0.0006311241 | 0.0005682989 | 0.0004993026 | 0.0004231406 | 0.0003400874 | 0.0002517825 | 0.0001612317 | 7.28367e-05 | -8.319723e-06 | -7.643731e-05 | -0.0001256629 | -0.0001508834 | -0.0001477508 | -0.0001136115 | -4.748137e-05 | 4.940541e-05 | 0.0001739237 | 0.0003209568 | 0.0004840248 | 0.0006554406 | 0.0008271238 | 0.0009911898 | 0.001140721 | 0.001270497 | 0.001377241 | 0.001459964 | 0.001520242 | 0.001561791 | 0.001590217 | 0.001612548 | 0.001636313 | 0.001669093 | 0.001717273 | 0.001785822 | 0.001877892 | 0.001994207 | 0.002133289 | 0.002291586 | 0.002463814 | 0.002643622 | 0.002824222 | 0.002998914 | 0.003161477 | 0.003306956 | 0.003431789 | 0.003533853 | 0.003612417 | 0.003668095 | 0.00370251 | 0.003718129 | 0.003717546 | 0.003703533 | 0.003678627 | 0.003645131 | 0.003604967 | 0.003559851 | 0.003511202 | 0.003460503 | 0.003409072 | 0.003358522 | 0.00331062 | 0.003267652 | 0.003231802 | 0.003205363 | 0.003190568 | 0.003189397 | 0.003203073 | 0.003232431 | 0.003277353 | 0.003337111 | 0.003409958 | 0.003493519 | 0.003584837 | 0.003680414 | 0.003776557 | 0.003869457 | 0.003955611 | 0.004031491 | 0.004094409 | 0.004142312 | 0.00417398 | 0.004189032 | 0.004187975 | 0.004172415 | 0.004144657 | 0.004107829 | 0.004065865 | 0.004022971 | 0.003983523 | 0.003951901 | 0.003931968 | 0.003927273 | 0.003940325 | 0.003972837 | 0.004025357 | 0.004097548 | 0.004187791 | 0.004293853 | 0.004412635 | 0.00454023 | 0.004672422 | 0.004804617 | 0.004932175 | 0.005050626 | 0.005155785 | 0.005243783 | 0.005311457 | 0.005356394 | 0.00537699 | 0.005372539 | 0.005343217 | 0.005290214 | 0.005215582 | 0.005122127 | 0.005013323 | 0.004893221 | 0.004766124 | 0.004636608 | 0.00450944 | 0.004389207 | 0.004280296 | 0.004186711 | 0.004111968 | 0.004059162 | 0.004030822 | 0.00402863 | 0.004053441 | 0.00410538 | 0.004183191 | 0.004284754 | 0.004406725 | 0.004544731 | 0.0046936 | 0.004847709 | 0.005000824 | 0.005147314 | 0.005281806 | 0.005400106 | 0.005499624 | 0.00557905 | 0.00563901 | 0.005681794 | 0.005711212 | 0.00573203 | 0.005749533 | 0.005768966 | 0.005795064 | 0.005831144 | 0.005879429 | 0.005940288 | 0.006012427 | 0.006093159 | 0.006178456 | 0.006263637 | 0.006343802 | 0.006414039 | 0.006469844 | 0.006507609 | 0.006524556 | 0.006519093 | 0.006490577 | 0.006439032 | 0.006365637 | 0.006272028 | 0.006160354 | 0.006033378 | 0.005894166 | 0.005746274 | 0.005593563 | 0.005440092 | 0.005290249 | 0.005148357 | 0.005018677 | 0.004905119 | 0.004811188 | 0.004739474 | 0.004691524 | 0.004667845 | 0.004667631 | 0.004688798 | 0.004728254 | 0.004782039 | 0.004845586 | 0.004913871 | 0.004982087 | 0.005045826 | 0.005101417 | 0.005145906 | 0.005177551 | 0.005195783 | 0.005200959 | 0.005194424 | 0.005178206 | 0.005154555 | 0.00512594 | 0.005094983 | 0.005063729 | 0.005034165 | 0.005007824 | 0.004985863 | 0.004969189 | 0.004958627 | 0.004954928 | 0.004958878 | 0.004971438 | 0.004993405 | 0.00502586 | 0.005069362 | 0.005124338 | 0.00519035 | 0.005266404 | 0.005350471 | 0.005439675 | 0.005530147 | 0.005617288 | 0.005695979 | 0.00576086 | 0.005806501 | 0.005828079 | 0.005821514 | 0.005783658 | 0.005712934 | 0.005609311 | 0.005474092 | 0.005310406 | 0.005123158 | 0.004918462 | 0.004703866 | 0.004487646 | 0.004278762 | 0.004086512 | 0.003919847 | 0.00378694 | 0.00369471 | 0.003648475 | 0.003651517 | 0.003704721 | 0.00380675 | 0.0039537 | 0.004139592 | 0.004356434 | 0.004595131 | 0.004845703 | 0.005098061 | 0.005342655 | 0.005570991 | 0.005775978 | 0.005952484 | 0.006097157 | 0.006208507 | 0.006286887 | 0.006334039 | 0.006352912 | 0.006347438 | 0.006321989 | 0.006281352 | 0.006230271 | 0.006173371 | 0.006114997 | 0.006059199 | 0.006009379 | 0.005968409 | 0.005938032 | 0.005919264 | 0.005912122 | 0.005915508 | 0.005927555 | 0.005945418 | 0.005965857 | 0.005985411 | 0.006000988 | 0.006009942 | 0.006010448 | 0.006001753 | 0.005984329 | 0.00595977 | 0.005930447 | 0.005899363 | 0.005869812 | 0.005844717 | 0.005826344 | 0.005816253 | 0.005814704 | 0.005820933 | 0.005833211 | 0.005849015 | 0.005865312 | 0.005879168 | 0.005888191 | 0.005890576 | 0.005885531 | 0.005873348 | 0.00585548 | 0.005834562 | 0.005813767 | 0.00579681 | 0.005787295 | 0.005788898 | 0.005804723 | 0.00583727 | 0.005888475 | 0.005959692 | 0.006051566 | 0.006164515 | 0.006298694 | 0.006454016 | 0.006630253 | 0.006826996 | 0.007043597 | 0.007279195 | 0.00753206 | 0.007799855 | 0.00807933 | 0.008366356 | 0.008656007 | 0.008942496 | 0.009219321 | 0.009479886 | 0.009717375 | 0.009925344 | 0.01009811 | 0.01023095 | 0.01032019 | 0.01036376 | 0.01036103 | 0.01031285 | 0.01022158 | 0.01009085 | 0.009925706 | 0.009731976 | 0.009516098 | 0.009284865 | 0.009045324 | 0.008804553 | 0.008569147 | 0.00834533 | 0.008138852 | 0.007954716 | 0.007797196 | 0.007669667 | 0.007574261 | 0.007512285 | 0.007483642 | 0.007486887 | 0.007519334 | 0.007577159 | 0.007655308 | 0.007748146 | 0.007849468 | 0.007953008 | 0.008053049 | 0.008144593 | 0.008223842 | 0.008288296 | 0.008337091 | 0.008371065 | 0.008392342 | 0.008404398 | 0.008411356 | 0.008417884 | 0.00842859 | 0.008447695 | 0.008478512 | 0.00852328 | 0.008582893 | 0.008656834 | 0.008742948 | 0.008837756 | 0.008936376 | 0.009033068 | 0.009121478 | 0.009195313 | 0.009248565 | 0.009276239 | 0.009274651 | 0.00924196 | 0.009178559 | 0.009087074 | 0.008972204 | 0.008840766 | 0.008700776 | 0.008560998 | 0.008430292 | 0.008316753 | 0.008226962 | 0.008165338 | 0.008133778 | 0.008131446 | 0.00815467 | 0.008197393 | 0.008251897 | 0.008309285 | 0.008360188 | 0.008395865 | 0.008408744 | 0.008392976 | 0.008344849 | 0.008263168 | 0.008149129 | 0.008006096 | 0.007839173 | 0.007655263 | 0.007461787 | 0.007266553 | 0.007077344 | 0.006901162 | 0.00674388 | 0.006610402 | 0.006503959 | 0.006426425 | 0.006377951 | 0.00635747 | 0.006362847 | 0.0063908 | 0.006437509 | 0.006498597 | 0.006569743 | 0.006646819 | 0.006726008 | 0.00680406 | 0.006878374 | 0.006947131 | 0.007008823 | 0.007062754 | 0.007108523 | 0.00714584 | 0.007174596 | 0.007194884 | 0.007206499 | 0.007209333 | 0.007202887 | 0.007186635 | 0.007160002 | 0.007122467 | 0.007073627 | 0.007013463 | 0.006941907 | 0.006859425 | 0.006766679 | 0.00666476 | 0.006555047 | 0.006439262 | 0.006319534 | 0.006198221 | 0.006077826 | 0.005960844 | 0.005849784 | 0.005747 | 0.005654672 | 0.005574661 | 0.00550827 | 0.005456237 | 0.00541865 | 0.00539513 | 0.005384617 | 0.005385392 | 0.00539559 | 0.005413166 | 0.005435777 | 0.005461199 | 0.005487517 | 0.005513119 | 0.005536559 | 0.005556884 | 0.005573472 | 0.005586056 | 0.005594536 | 0.00559882
8 | 0.424106 | 0.4236398 | 0.4231592 | 0.4226705 | 0.4221805 | 0.4216971 | 0.4212273 | 0.4207782 | 0.4203554 | 0.4199632 | 0.4196035 | 0.4192763 | 0.4189795 | 0.4187092 | 0.4184604 | 0.418227 | 0.4180031 | 0.4177829 | 0.4175621 | 0.4173376 | 0.4171079 | 0.4168731 | 0.4166352 | 0.4163971 | 0.4161622 | 0.4159347 | 0.4157183 | 0.4155163 | 0.4153311 | 0.415164 | 0.4150155 | 0.4148852 | 0.4147723 | 0.4146757 | 0.4145941 | 0.4145263 | 0.4144716 | 0.4144292 | 0.4143988 | 0.4143801 | 0.4143727 | 0.414376 | 0.4143889 | 0.4144099 | 0.4144367 | 0.4144669 | 0.4144975 | 0.4145254 | 0.4145473 | 0.4145604 | 0.414562 | 0.41455 | 0.4145228 | 0.4144794 | 0.4144192 | 0.4143423 | 0.4142493 | 0.4141408 | 0.4140181 | 0.4138822 | 0.4137344 | 0.4135758 | 0.4134074 | 0.4132295 | 0.4130426 | 0.4128462 | 0.4126393 | 0.4124204 | 0.4121875 | 0.411938 | 0.4116691 | 0.4113782 | 0.4110633 | 0.410723 | 0.410357 | 0.4099666 | 0.4095547 | 0.4091258 | 0.4086863 | 0.408244 | 0.407808 | 0.4073881 | 0.4069945 | 0.4066367 | 0.4063236 | 0.4060624 | 0.4058584 | 0.4057145 | 0.4056316 | 0.4056078 | 0.405639 | 0.4057195 | 0.4058416 | 0.4059972 | 0.4061774 | 0.4063738 | 0.4065783 | 0.4067842 | 0.4069855 | 0.407178 | 0.4073582 | 0.4075242 | 0.4076742 | 0.4078073 | 0.4079227 | 0.4080197 | 0.4080973 | 0.4081546 | 0.4081904 | 0.4082037 | 0.4081935 | 0.4081593 | 0.4081011 | 0.4080195 | 0.4079158 | 0.407792 | 0.4076509 | 0.4074957 | 0.4073303 | 0.4071585 | 0.4069849 | 0.4068133 | 0.4066479 | 0.4064921 | 0.4063489 | 0.4062201 | 0.4061071 | 0.4060099 | 0.4059274 | 0.4058576 | 0.4057975 | 0.4057437 | 0.4056925 | 0.40564 | 0.405583 | 0.4055189 | 0.4054462 | 0.4053648 | 0.4052755 | 0.4051804 | 0.4050824 | 0.4049851 | 0.4048923 | 0.4048072 | 0.4047328 | 0.4046709 | 0.4046226 | 0.4045873 | 0.4045635 | 0.4045486 | 0.4045394 | 0.4045318 | 0.404522 | 0.404506 | 0.4044806 | 0.4044431 | 0.4043919 | 0.4043257 | 0.4042449 | 0.40415 | 0.4040423 | 0.4039231 | 0.4037937 | 0.403655 | 0.4035075 | 0.4033503 | 0.4031819 | 0.4029995 | 0.4027993 | 0.4025772 | 0.4023286 | 0.4020486 | 0.4017334 | 0.4013798 | 0.4009861 | 0.4005523 | 0.4000802 | 0.3995735 | 0.3990382 | 0.3984815 | 0.3979122 | 0.3973397 | 0.3967741 | 0.3962249 | 0.3957008 | 0.3952093 | 0.3947558 | 0.3943439 | 0.393975 | 0.3936481 | 0.3933602 | 0.3931066 | 0.3928812 | 0.3926769 | 0.3924865 | 0.3923025 | 0.3921181 | 0.3919269 | 0.3917236 | 0.3915037 | 0.3912637 | 0.3910007 | 0.3907126 | 0.390398 | 0.3900561 | 0.3896861 | 0.3892879 | 0.3888615 | 0.3884077 | 0.3879273 | 0.3874219 | 0.3868929 | 0.3863421 | 0.3857713 | 0.3851821 | 0.3845757 | 0.3839528 | 0.3833136 | 0.382658 | 0.381985 | 0.3812936 | 0.3805825 | 0.3798504 | 0.3790959 | 0.3783183 | 0.3775168 | 0.3766909 | 0.3758403 | 0.3749648 | 0.3740642 | 0.3731379 | 0.372185 | 0.3712046 | 0.3701953 | 0.3691559 | 0.368085 | 0.3669818 | 0.3658457 | 0.3646771 | 0.3634765 | 0.3622455 | 0.3609862 | 0.3597008 | 0.3583919 | 0.3570619 | 0.3557129 | 0.3543464 | 0.3529633 | 0.3515639 | 0.3501476 | 0.3487137 | 0.3472606 | 0.3457867 | 0.3442904 | 0.3427699 | 0.3412234 | 0.339649 | 0.3380448 | 0.3364085 | 0.3347373 | 0.3330283 | 0.3312776 | 0.329481 | 0.3276334 | 0.3257293 | 0.3237627 | 0.3217273 | 0.3196163 | 0.3174225 | 0.3151388 | 0.3127574 | 0.3102702 | 0.3076687 | 0.3049441 | 0.3020868 | 0.2990867 | 0.2959335 | 0.2926168 | 0.2891262 | 0.2854515 | 0.281583 | 0.2775119 | 0.2732303 | 0.2687311 | 0.2640085 | 0.2590578 | 0.2538751 | 0.2484577 | 0.2428036 | 0.2369122 | 0.2307837 | 0.2244199 | 0.2178246 | 0.2110037 | 0.2039661 | 0.1967239 | 0.189293 | 0.1816933 | 0.1739488 | 0.1660875 | 0.1581408 | 0.1501433 | 0.1421314 | 0.1341429 | 0.1262155 | 0.1183863 | 0.1106904 | 0.1031607 | 0.09582676 | 0.08871522 | 0.08184919 | 0.07524831 | 0.06892924 | 0.06290557 | 0.05718789 | 0.0517844 | 0.04670071 | 0.04193984 | 0.03750242 | 0.03338647 | 0.02958746 | 0.02609857 | 0.02291051 | 0.02001187 | 0.01738971 | 0.01502981 | 0.01291707 | 0.01103591 | 0.009371082 | 0.007907613 | 0.006631025 | 0.005527816 | 0.004585226 | 0.003791193 | 0.003134251 | 0.002603559 | 0.002188461 | 0.001878585 | 0.001663439 | 0.001532728 | 0.001476111 | 0.001483148 | 0.001543679 | 0.001647642 | 0.001785456 | 0.00194809 | 0.002127135 | 0.002315205 | 0.002505965 | 0.002694185 | 0.002875917 | 0.003048228 | 0.00320924 | 0.003358123 | 0.003494661 | 0.003619282 | 0.003732506 | 0.003835138 | 0.003927987 | 0.00401186 | 0.004087309 | 0.004154609 | 0.004214058 | 0.004265748 | 0.004309453 | 0.004344978 | 0.004371815 | 0.004389302 | 0.004396603 | 0.004392561 | 0.004375869 | 0.004345295 | 0.004299545 | 0.004237627 | 0.004158914 | 0.004063378 | 0.003951654 | 0.003824971 | 0.003685217 | 0.003534762 | 0.003376427 | 0.003213142 | 0.003047843 | 0.002883272 | 0.002721829 | 0.002565236 | 0.00241478 | 0.002271272 | 0.002135169 | 0.002006407 | 0.001884882 | 0.001770477 | 0.001663318 | 0.001563936 | 0.001473192 | 0.001392411 | 0.00132338 | 0.00126819 | 0.001229096 | 0.001208252 | 0.00120743 | 0.001227898 | 0.0012699 | 0.001332624 | 0.001414213 | 0.001511289 | 0.001619648 | 0.001734083 | 0.001848651 | 0.001957206 | 0.002053781 | 0.002132891 | 0.00219001 | 0.002222031 | 0.002227078 | 0.002204979 | 0.00215715 | 0.002086577 | 0.001997303 | 0.001894304 | 0.001782987 | 0.001668757 | 0.001556716 | 0.001450929 | 0.001354229 | 0.001268039 | 0.001192096 | 0.001124498 | 0.001061818 | 0.0009997047 | 0.0009332212 | 0.0008574236 | 0.0007678442 | 0.0006613105 | 0.000536173 | 0.000392696 | 0.0002334303 | 6.304924e-05 | -0.0001117392 | -0.0002825848 | -0.0004403451 | -0.0005754297 | -0.0006784127 | -0.0007410429 | -0.0007564232 | -0.000719962 | -0.0006293438 | -0.0004851274 | -0.0002902961 | -5.044947e-05 | 0.0002269393 | 0.0005325281 | 0.0008560701 | 0.001186737 | 0.001514164 | 0.001828938 | 0.002123266 | 0.002391064 | 0.002628654 | 0.002834458 | 0.003009249 | 0.00315559 | 0.003277376 | 0.003379612 | 0.003467389 | 0.00354556 | 0.003618503 | 0.003689247 | 0.003759743 | 0.003830493 | 0.003900968 | 0.003969673 | 0.004034613 | 0.004093646 | 0.00414471 | 0.004186419 | 0.004218132 | 0.004240048 | 0.004253149 | 0.004259222 | 0.004260592 | 0.004260004 | 0.004259984 | 0.00426269 | 0.004269778 | 0.004282062 | 0.004299566 | 0.004321434 | 0.004345995 | 0.004370991 | 0.004393652 | 0.004410999 | 0.004420078 | 0.004418354 | 0.004403699 | 0.004374488 | 0.004329887 | 0.004269728 | 0.004194369 | 0.004104893 | 0.00400288 | 0.00389055 | 0.003770314 | 0.003644762 | 0.003516692 | 0.003388879 | 0.003264209 | 0.003145399 | 0.003035249 | 0.002935972 | 0.002849898 | 0.002779075 | 0.002725486 | 0.002690652 | 0.002675946 | 0.002682501 | 0.00271112 | 0.002762107 | 0.0028356 | 0.002931036 | 0.003047435 | 0.003183072 | 0.003335683 | 0.003502578 | 0.003680363 | 0.00386537 | 0.004053686 | 0.004241472 | 0.004424985 | 0.004601006 | 0.00476674 | 0.004919829 | 0.005058681 | 0.005182145 | 0.005289575 | 0.005380565 | 0.005454962 | 0.005512638 | 0.005553538 | 0.005577572 | 0.005584649 | 0.005574736 | 0.005547945 | 0.005504782 | 0.005446245 | 0.005373733 | 0.005289323 | 0.005195557 | 0.005095514 | 0.00499278 | 0.004891368 | 0.004795307 | 0.004708652 | 0.004635282 | 0.004578755 | 0.004542193 | 0.00452828 | 0.004538758 | 0.004574669 | 0.004636346 | 0.004722899 | 0.00483246 | 0.004962018 | 0.005107543 | 0.005264336 | 0.005427088 | 0.005589926 | 0.005747385 | 0.005894257 | 0.006026297 | 0.006140736 | 0.006236015 | 0.00631255 | 0.006372364 | 0.006419201 | 0.00645787 | 0.006493922 | 0.006533144 | 0.006581162 | 0.006642342 | 0.006720088 | 0.006815946 | 0.006929881 | 0.007059995 | 0.007202948 | 0.007354267 | 0.007508943 | 0.007661488 | 0.00780656 | 0.007939516 | 0.008056383 | 0.008154327 | 0.008231362 | 0.008286302 | 0.008319237 | 0.008330669 | 0.008321696 | 0.008293833 | 0.008248854 | 0.00818898 | 0.008116666 | 0.008034568 | 0.007945675 | 0.007853172 | 0.007760428 | 0.00767078 | 0.007587614 | 0.007513884 | 0.00745207 | 0.007404027 | 0.007370752 | 0.007352282 | 0.007348006 | 0.007356527 | 0.007376011 | 0.007404043 | 0.007438102 | 0.007475763 | 0.007514858 | 0.007553232 | 0.007589228 | 0.007621511 | 0.007648889 | 0.007670497 | 0.007685535 | 0.007693038 | 0.007692307 | 0.007682939 | 0.007664588 | 0.007637618 | 0.007603068 | 0.007562839 | 0.007519731 | 0.007477374 | 0.007440333 | 0.007413661 | 0.007402705 | 0.007412309 | 0.007446755 | 0.007508752 | 0.007599505 | 0.007717947 | 0.007860881 | 0.008022694 | 0.008196074 | 0.008371771 | 0.008539701 | 0.008689324 | 0.008810357 | 0.008893308 | 0.008930413 | 0.008915908 | 0.008846263 | 0.008720646 | 0.008540799 | 0.008310642 | 0.00803666 | 0.007727403 | 0.0073928 | 0.007043983 | 0.006692591 | 0.006350627 | 0.00602989 | 0.005741444 | 0.005495276 | 0.005299904 | 0.00516206 | 0.005086404 | 0.00507529 | 0.00512888 | 0.005244903 | 0.005418941 | 0.005644329 | 0.00591279 | 0.006214507 | 0.006538481 | 0.00687326 | 0.007207146 | 0.00752859 | 0.007826854 | 0.008092239 | 0.00831646 | 0.00849313 | 0.008617704 | 0.008687905 | 0.008703789 | 0.008667603 | 0.00858385 | 0.008458822 | 0.008300528 | 0.008118166 | 0.007921726 | 0.007721363 | 0.00752694 | 0.007347084 | 0.007189067 | 0.007058398 | 0.006958213 | 0.006889759 | 0.006851857 | 0.00684162 | 0.006854569 | 0.00688539 | 0.006928254 | 0.006977475 | 0.007027815 | 0.007075317 | 0.007117027 | 0.007151257 | 0.00717763 | 0.007196949 | 0.00721049 | 0.007220019 | 0.007227502 | 0.007234594 | 0.007242476 | 0.007251782 | 0.007262589 | 0.007274514 | 0.007287009 | 0.007299664 | 0.007312081 | 0.00732442 | 0.007337404 | 0.007352336 | 0.007371033 | 0.007395517 | 0.007428091 | 0.007470513 | 0.007524335 | 0.007590402 | 0.007668677 | 0.007758568 | 0.007858951 | 0.007968117 | 0.008084421 | 0.00820652 | 0.00833343 | 0.00846482 | 0.008601036 | 0.008743081 | 0.008892442 | 0.009050577 | 0.009218719 | 0.009397551 | 0.009586634 | 0.009784584 | 0.009988562 | 0.01019434 | 0.01039678 | 0.01058966 | 0.01076636 | 0.01092036 | 0.01104557 | 0.01113683 | 0.01119038 | 0.01120396 | 0.01117704 | 0.01111093 | 0.01100831 | 0.01087368 | 0.01071237 | 0.01053064 | 0.01033516 | 0.01013295 | 0.009931064 | 0.00973621 | 0.009554637 | 0.009392309 | 0.009254506 | 0.009145801 | 0.009069776 | 0.009028824 | 0.009024335 | 0.009056127 | 0.009122324 | 0.009219728 | 0.00934354 | 0.009487539 | 0.009644769 | 0.009807714 | 0.009969016 | 0.01012204 | 0.01026127 | 0.01038297 | 0.01048525 | 0.01056846 | 0.01063504 | 0.01068899 | 0.01073592 | 0.01078178 | 0.01083286 | 0.01089479 | 0.0109721 | 0.01106757 | 0.01118197 | 0.01131399 | 0.01146001 | 0.01161449 | 0.01177027 | 0.01191875 | 0.01205088 | 0.01215764 | 0.01223078 | 0.01226341 | 0.0122506 | 0.01218973 | 0.0120809 | 0.01192717 | 0.01173432 | 0.01151051 | 0.01126595 | 0.01101202 | 0.01076047 | 0.01052262 | 0.0103085 | 0.01012618 | 0.009981066 | 0.00987553 | 0.009808972 | 0.009777826 | 0.009775908 | 0.009795428 | 0.009827327 | 0.009862174 | 0.009891252 | 0.009907146 | 0.009904173 | 0.009878898 | 0.0098303 | 0.009759686 | 0.009670395 | 0.009567326 | 0.009456776 | 0.009345148 | 0.009238807 | 0.009143678 | 0.009064209 | 0.0090034 | 0.008962826 | 0.008942133 | 0.008939516 | 0.008951491 | 0.008973672 | 0.009001012 | 0.009027867 | 0.009048815 | 0.009058686 | 0.009053192 | 0.009029069 | 0.008984169 | 0.008917597 | 0.008829639 | 0.00872193 | 0.008596634 | 0.008457064 | 0.008306954 | 0.008149995 | 0.007989982 | 0.007830468 | 0.007674457 | 0.007524479 | 0.007382144 | 0.007248514 | 0.007124097 | 0.007008853 | 0.006902571 | 0.006805052 | 0.00671585 | 0.006634819 | 0.00656194 | 0.006497433 | 0.006441604 | 0.006394714 | 0.006357076 | 0.00632879 | 0.006309391 | 0.006297909 | 0.00629289 | 0.0062924 | 0.006294002 | 0.006295138 | 0.006293123 | 0.00628532 | 0.006269398 | 0.00624377 | 0.006207437 | 0.006159889 | 0.00610177 | 0.006034505 | 0.005959977 | 0.005880663 | 0.0057995 | 0.005719636 | 0.005644114 | 0.005575914 | 0.00551772 | 0.005471901 | 0.005440356 | 0.005424319
9 | 0.4243249 | 0.4238327 | 0.4233477 | 0.4228751 | 0.4224202 | 0.4219886 | 0.4215851 | 0.4212143 | 0.4208798 | 0.4205834 | 0.4203255 | 0.4201046 | 0.4199176 | 0.4197598 | 0.4196249 | 0.4195062 | 0.4193962 | 0.4192876 | 0.4191739 | 0.4190493 | 0.4189092 | 0.4187505 | 0.4185715 | 0.418372 | 0.4181525 | 0.417915 | 0.4176619 | 0.4173964 | 0.4171219 | 0.4168421 | 0.416561 | 0.4162828 | 0.4160119 | 0.4157528 | 0.4155101 | 0.4152883 | 0.4150917 | 0.414924 | 0.4147884 | 0.4146871 | 0.4146212 | 0.4145905 | 0.4145936 | 0.4146276 | 0.4146885 | 0.4147711 | 0.4148694 | 0.4149767 | 0.4150862 | 0.4151905 | 0.4152828 | 0.4153565 | 0.4154057 | 0.4154253 | 0.4154114 | 0.4153611 | 0.415273 | 0.4151468 | 0.414984 | 0.4147869 | 0.4145595 | 0.4143063 | 0.4140323 | 0.4137427 | 0.4134426 | 0.4131364 | 0.4128275 | 0.4125183 | 0.4122099 | 0.4119019 | 0.4115933 | 0.411282 | 0.410966 | 0.4106431 | 0.4103118 | 0.409972 | 0.4096242 | 0.4092709 | 0.408916 | 0.4085647 | 0.4082236 | 0.4078997 | 0.4076005 | 0.4073332 | 0.4071044 | 0.4069196 | 0.4067829 | 0.4066965 | 0.4066613 | 0.4066761 | 0.4067384 | 0.4068442 | 0.4069884 | 0.4071656 | 0.40737 | 0.4075956 | 0.4078373 | 0.4080903 | 0.4083505 | 0.4086147 | 0.4088801 | 0.4091448 | 0.4094069 | 0.4096646 | 0.409916 | 0.4101589 | 0.4103907 | 0.4106084 | 0.4108087 | 0.4109876 | 0.4111419 | 0.4112677 | 0.4113622 | 0.4114229 | 0.4114484 | 0.4114384 | 0.4113937 | 0.4113161 | 0.411209 | 0.4110765 | 0.4109239 | 0.4107568 | 0.4105813 | 0.4104033 | 0.4102285 | 0.4100617 | 0.4099069 | 0.4097667 | 0.4096424 | 0.4095337 | 0.4094396 | 0.4093577 | 0.4092853 | 0.4092189 | 0.4091557 | 0.4090929 | 0.4090286 | 0.4089618 | 0.4088925 | 0.4088217 | 0.4087511 | 0.4086827 | 0.4086194 | 0.4085634 | 0.4085166 | 0.4084807 | 0.4084567 | 0.4084443 | 0.4084432 | 0.4084517 | 0.4084683 | 0.4084904 | 0.4085155 | 0.408541 | 0.4085641 | 0.4085821 | 0.4085927 | 0.408593 | 0.4085807 | 0.4085532 | 0.4085081 | 0.4084428 | 0.4083548 | 0.4082417 | 0.4081016 | 0.4079325 | 0.4077332 | 0.4075024 | 0.40724 | 0.4069463 | 0.4066223 | 0.4062694 | 0.4058902 | 0.4054874 | 0.4050642 | 0.4046244 | 0.4041718 | 0.4037105 | 0.4032448 | 0.4027787 | 0.4023166 | 0.4018624 | 0.4014199 | 0.4009926 | 0.4005836 | 0.4001955 | 0.3998304 | 0.3994899 | 0.3991751 | 0.3988863 | 0.3986235 | 0.3983861 | 0.3981729 | 0.3979827 | 0.3978138 | 0.3976642 | 0.397532 | 0.397415 | 0.3973107 | 0.3972168 | 0.3971306 | 0.3970492 | 0.3969699 | 0.39689 | 0.3968067 | 0.3967176 | 0.3966205 | 0.3965137 | 0.3963965 | 0.3962681 | 0.3961286 | 0.3959787 | 0.3958189 | 0.3956501 | 0.395473 | 0.3952873 | 0.3950928 | 0.3948879 | 0.3946705 | 0.3944378 | 0.3941864 | 0.3939125 | 0.3936123 | 0.3932825 | 0.3929204 | 0.3925242 | 0.3920934 | 0.3916284 | 0.391131 | 0.3906041 | 0.3900509 | 0.3894753 | 0.3888812 | 0.3882721 | 0.3876511 | 0.3870204 | 0.3863814 | 0.3857343 | 0.3850786 | 0.3844129 | 0.3837353 | 0.3830432 | 0.3823339 | 0.3816045 | 0.3808523 | 0.3800744 | 0.3792684 | 0.3784324 | 0.3775644 | 0.376663 | 0.3757279 | 0.3747588 | 0.3737564 | 0.3727225 | 0.3716594 | 0.3705704 | 0.3694593 | 0.3683304 | 0.3671884 | 0.3660377 | 0.3648824 | 0.363726 | 0.362571 | 0.3614184 | 0.3602682 | 0.3591189 | 0.3579675 | 0.3568099 | 0.3556409 | 0.3544546 | 0.3532446 | 0.3520044 | 0.3507277 | 0.3494085 | 0.3480418 | 0.3466231 | 0.3451491 | 0.3436176 | 0.3420274 | 0.3403782 | 0.3386703 | 0.3369047 | 0.3350825 | 0.3332048 | 0.3312718 | 0.3292832 | 0.3272374 | 0.3251313 | 0.3229604 | 0.3207186 | 0.3183984 | 0.3159911 | 0.3134874 | 0.3108775 | 0.3081521 | 0.3053021 | 0.3023203 | 0.2992004 | 0.2959382 | 0.2925308 | 0.2889774 | 0.285278 | 0.2814338 | 0.2774458 | 0.2733147 | 0.2690403 | 0.264621 | 0.260053 | 0.2553308 | 0.250447 | 0.2453929 | 0.2401582 | 0.2347327 | 0.2291063 | 0.2232701 | 0.2172172 | 0.2109434 | 0.2044479 | 0.1977336 | 0.1908075 | 0.1836809 | 0.1763697 | 0.1688939 | 0.1612775 | 0.1535487 | 0.1457387 | 0.1378819 | 0.1300149 | 0.1221763 | 0.1144054 | 0.1067418 | 0.0992245 | 0.09189126 | 0.08477754 | 0.077916 | 0.07133597 | 0.06506282 | 0.05911765 | 0.05351705 | 0.04827314 | 0.04339368 | 0.03888174 | 0.0347365 | 0.03095295 | 0.02752286 | 0.02443477 | 0.02167449 | 0.01922581 | 0.01707086 | 0.01519044 | 0.01356478 | 0.01217344 | 0.01099612 | 0.01001268 | 0.009203388 | 0.008549047 | 0.008031043 | 0.007631677 | 0.007334267 | 0.007123153 | 0.006983764 | 0.006902653 | 0.00686807 | 0.006869622 | 0.00689823 | 0.006946231 | 0.007007151 | 0.00707542 | 0.007146298 | 0.007215316 | 0.007278511 | 0.007331952 | 0.00737181 | 0.007394484 | 0.007396644 | 0.007375347 | 0.007328427 | 0.007254438 | 0.007153003 | 0.007024648 | 0.006871057 | 0.006694704 | 0.006498984 | 0.006287573 | 0.006064554 | 0.005833798 | 0.005599101 | 0.005363885 | 0.005131234 | 0.004903462 | 0.004682568 | 0.004470012 | 0.004266974 | 0.004074552 | 0.003893578 | 0.003724909 | 0.003569485 | 0.003428262 | 0.003302386 | 0.003192972 | 0.003100916 | 0.003027038 | 0.002971756 | 0.002934962 | 0.002916156 | 0.002913694 | 0.002925444 | 0.002948322 | 0.002978308 | 0.003010835 | 0.003040935 | 0.003063241 | 0.003072744 | 0.003064942 | 0.003036145 | 0.002983994 | 0.002907867 | 0.002808867 | 0.002689855 | 0.002555398 | 0.00241148 | 0.002265154 | 0.002123997 | 0.001995162 | 0.001885033 | 0.001798598 | 0.001738991 | 0.001706872 | 0.001700678 | 0.001716668 | 0.001749415 | 0.001792079 | 0.001837336 | 0.001877976 | 0.001907644 | 0.001921341 | 0.001916208 | 0.001891362 | 0.001848349 | 0.001790744 | 0.001723781 | 0.001653841 | 0.001588216 | 0.001533812 | 0.001497359 | 0.001484 | 0.001497583 | 0.001539761 | 0.001610375 | 0.001707078 | 0.001826134 | 0.001962167 | 0.002109103 | 0.002260335 | 0.002409613 | 0.002551609 | 0.002682264 | 0.002798999 | 0.002901096 | 0.002989432 | 0.003066643 | 0.003136577 | 0.003203721 | 0.00327303 | 0.00334903 | 0.00343539 | 0.003534859 | 0.003648633 | 0.003776595 | 0.003916911 | 0.004066715 | 0.004222058 | 0.004378595 | 0.004531624 | 0.00467668 | 0.004809873 | 0.004928176 | 0.005029353 | 0.005112275 | 0.005176736 | 0.005223466 | 0.005253824 | 0.005269529 | 0.005272359 | 0.005264208 | 0.005246596 | 0.005220789 | 0.005187586 | 0.005147499 | 0.005100759 | 0.005047501 | 0.004987859 | 0.004922279 | 0.004851804 | 0.00477795 | 0.004702615 | 0.004628385 | 0.004558247 | 0.004495302 | 0.004442726 | 0.00440351 | 0.004380368 | 0.004375322 | 0.004389493 | 0.004423343 | 0.004476356 | 0.004547406 | 0.004634389 | 0.004734863 | 0.004845466 | 0.004963002 | 0.005083903 | 0.005204873 | 0.005322637 | 0.005434451 | 0.005538134 | 0.005632045 | 0.005715023 | 0.005786801 | 0.005847564 | 0.005898002 | 0.005938971 | 0.005971592 | 0.005997104 | 0.006016504 | 0.006030661 | 0.006040272 | 0.006045816 | 0.006047441 | 0.006045325 | 0.006039555 | 0.006029819 | 0.006016 | 0.005997718 | 0.005974517 | 0.005945653 | 0.005910236 | 0.005866977 | 0.005814599 | 0.005751659 | 0.005676834 | 0.005588872 | 0.00548712 | 0.005371469 | 0.005242758 | 0.005102539 | 0.004953466 | 0.004799035 | 0.004643529 | 0.004491812 | 0.004349288 | 0.00422119 | 0.004112649 | 0.004028157 | 0.003971437 | 0.00394523 | 0.003951343 | 0.003989908 | 0.004059865 | 0.004158826 | 0.004282979 | 0.004427067 | 0.004584732 | 0.004748593 | 0.004910997 | 0.005064117 | 0.005200223 | 0.005312873 | 0.005396896 | 0.005449146 | 0.005469127 | 0.005458462 | 0.005421879 | 0.005366315 | 0.005300943 | 0.005236117 | 0.005182811 | 0.005151591 | 0.005152106 | 0.005191574 | 0.00527497 | 0.005403862 | 0.005576888 | 0.005789409 | 0.006034177 | 0.006301721 | 0.006581314 | 0.006861397 | 0.007130601 | 0.007378328 | 0.00759539 | 0.007774514 | 0.007910586 | 0.008000448 | 0.008043533 | 0.008041158 | 0.007996547 | 0.007914535 | 0.007801152 | 0.007663448 | 0.007509144 | 0.007346002 | 0.007182084 | 0.007024821 | 0.006881121 | 0.006756797 | 0.006656736 | 0.006584093 | 0.006540528 | 0.006525933 | 0.006538484 | 0.006574622 | 0.006629711 | 0.006697863 | 0.00677269 | 0.00684741 | 0.00691582 | 0.006972239 | 0.007012403 | 0.00703311 | 0.007033031 | 0.007012317 | 0.006972729 | 0.006917274 | 0.006850115 | 0.006775658 | 0.00669885 | 0.006624613 | 0.006557303 | 0.006500835 | 0.006458493 | 0.006432698 | 0.006425269 | 0.006437062 | 0.006468496 | 0.006519244 | 0.006588594 | 0.00667501 | 0.006776806 | 0.006891406 | 0.007015937 | 0.007146729 | 0.007280006 | 0.007411361 | 0.007536401 | 0.007650451 | 0.007749096 | 0.007828189 | 0.007884091 | 0.007913437 | 0.007913795 | 0.007883325 | 0.00782084 | 0.007726053 | 0.007599638 | 0.007442847 | 0.007258286 | 0.007049711 | 0.00682198 | 0.006581249 | 0.006334779 | 0.006090894 | 0.005858886 | 0.005648206 | 0.005468387 | 0.005328042 | 0.005234737 | 0.005194 | 0.005209086 | 0.005280605 | 0.005406461 | 0.005581871 | 0.005799423 | 0.00604981 | 0.006322345 | 0.00660545 | 0.006887588 | 0.007157767 | 0.00740625 | 0.007624999 | 0.00780797 | 0.007951278 | 0.008053486 | 0.008115097 | 0.00813875 | 0.008128665 | 0.008090404 | 0.008030345 | 0.007955298 | 0.007872038 | 0.007787036 | 0.007705989 | 0.007633613 | 0.007573414 | 0.007527402 | 0.007496178 | 0.007479141 | 0.007474321 | 0.007479197 | 0.007490401 | 0.007504595 | 0.007518622 | 0.007530186 | 0.007537489 | 0.007539919 | 0.007537735 | 0.007532308 | 0.007525575 | 0.007519804 | 0.007517143 | 0.007519698 | 0.007528494 | 0.007543687 | 0.007564452 | 0.007588914 | 0.007614289 | 0.007637405 | 0.007654816 | 0.007663477 | 0.007661041 | 0.007646577 | 0.007620194 | 0.007583627 | 0.00753992 | 0.0074934 | 0.007449326 | 0.007413418 | 0.007391323 | 0.007388078 | 0.007408018 | 0.007454257 | 0.007528213 | 0.007630041 | 0.007758475 | 0.007911026 | 0.008084319 | 0.008274558 | 0.008477638 | 0.008689592 | 0.008906855 | 0.009126513 | 0.009346281 | 0.009564276 | 0.009779052 | 0.009989425 | 0.01019404 | 0.01039149 | 0.01057977 | 0.01075632 | 0.01091814 | 0.01106153 | 0.01118246 | 0.01127704 | 0.01134148 | 0.01137263 | 0.01136831 | 0.01132764 | 0.01125093 | 0.01114018 | 0.01099858 | 0.01083107 | 0.01064344 | 0.01044241 | 0.01023501 | 0.01002884 | 0.00983126 | 0.009649153 | 0.009488703 | 0.009355406 | 0.009253611 | 0.009186772 | 0.009156826 | 0.009164456 | 0.009209085 | 0.009288794 | 0.009400065 | 0.009538374 | 0.009698024 | 0.009872539 | 0.01005498 | 0.01023837 | 0.01041592 | 0.01058189 | 0.01073148 | 0.0108616 | 0.01097042 | 0.01105815 | 0.01112657 | 0.01117885 | 0.01121925 | 0.01125263 | 0.01128398 | 0.01131816 | 0.01135911 | 0.01140968 | 0.01147116 | 0.01154334 | 0.01162419 | 0.01171014 | 0.01179616 | 0.01187601 | 0.01194281 | 0.01198959 | 0.01200966 | 0.01199732 | 0.01194827 | 0.0118601 | 0.01173258 | 0.01156806 | 0.01137115 | 0.01114876 | 0.01090962 | 0.01066375 | 0.01042145 | 0.010193 | 0.009987482 | 0.009812407 | 0.009672717 | 0.009570855 | 0.00950625 | 0.009475608 | 0.009473075 | 0.009491259 | 0.009521451 | 0.00955471 | 0.009582545 | 0.009597987 | 0.009595686 | 0.009572603 | 0.009528141 | 0.009464079 | 0.009383991 | 0.009293127 | 0.009197853 | 0.009104637 | 0.009019448 | 0.008947644 | 0.008892982 | 0.008857593 | 0.008841887 | 0.00884465 | 0.008863113 | 0.008893226 | 0.008930231 | 0.008969278 | 0.009005221 | 0.009033841 | 0.009051188 | 0.00905469 | 0.00904266 | 0.009014599 | 0.008970729 | 0.008912302 | 0.008841054 | 0.008758725 | 0.008667338 | 0.008568871 | 0.008464775 | 0.00835624 | 0.00824424 | 0.008129344 | 0.008011868 | 0.007891941 | 0.007769607 | 0.007645148 | 0.007518726 | 0.007390899 | 0.007262344 | 0.007133786 | 0.00700606 | 0.006880146 | 0.006757081 | 0.006637864 | 0.006523403 | 0.006414851 | 0.006313369 | 0.006219982 | 0.006135621 | 0.006061194 | 0.005997502 | 0.005945037 | 0.005904146 | 0.005874859 | 0.005856733 | 0.005848978 | 0.005850665 | 0.005860521 | 0.00587672 | 0.005897772 | 0.005922214 | 0.005948422 | 0.005975003 | 0.006000825 | 0.006025003 | 0.006046612 | 0.006065154 | 0.006080267 | 0.006091783 | 0.006099573 | 0.006103524
10 | 0.424593 | 0.4240847 | 0.4235685 | 0.4230513 | 0.4225405 | 0.4220441 | 0.4215694 | 0.4211234 | 0.4207118 | 0.4203384 | 0.4200053 | 0.4197123 | 0.4194572 | 0.4192361 | 0.4190437 | 0.4188735 | 0.4187187 | 0.4185729 | 0.4184302 | 0.4182861 | 0.4181369 | 0.4179808 | 0.4178173 | 0.4176473 | 0.4174721 | 0.4172942 | 0.4171162 | 0.4169406 | 0.4167697 | 0.4166054 | 0.4164492 | 0.4163027 | 0.4161668 | 0.4160426 | 0.4159309 | 0.4158327 | 0.4157488 | 0.4156798 | 0.4156261 | 0.4155875 | 0.4155635 | 0.4155526 | 0.4155527 | 0.4155611 | 0.4155745 | 0.415589 | 0.4156007 | 0.4156058 | 0.4156006 | 0.4155819 | 0.4155471 | 0.4154946 | 0.4154234 | 0.4153332 | 0.4152245 | 0.4150987 | 0.414958 | 0.4148046 | 0.4146416 | 0.414472 | 0.4142994 | 0.4141268 | 0.4139571 | 0.4137927 | 0.4136354 | 0.4134858 | 0.4133436 | 0.4132074 | 0.4130746 | 0.4129414 | 0.4128034 | 0.4126555 | 0.4124926 | 0.4123096 | 0.4121023 | 0.4118676 | 0.4116038 | 0.4113113 | 0.4109924 | 0.4106516 | 0.4102956 | 0.4099325 | 0.4095718 | 0.4092239 | 0.4088992 | 0.4086077 | 0.4083582 | 0.4081576 | 0.4080113 | 0.4079214 | 0.4078884 | 0.4079099 | 0.4079813 | 0.4080967 | 0.4082489 | 0.4084298 | 0.4086316 | 0.4088469 | 0.4090692 | 0.4092929 | 0.4095139 | 0.4097291 | 0.4099368 | 0.4101358 | 0.4103256 | 0.4105058 | 0.4106761 | 0.4108358 | 0.4109838 | 0.4111181 | 0.4112369 | 0.4113371 | 0.4114158 | 0.4114699 | 0.4114963 | 0.4114928 | 0.4114572 | 0.4113884 | 0.4112868 | 0.4111531 | 0.41099 | 0.4108009 | 0.4105903 | 0.4103634 | 0.4101262 | 0.4098846 | 0.4096447 | 0.4094117 | 0.4091904 | 0.4089842 | 0.4087959 | 0.4086265 | 0.4084765 | 0.4083451 | 0.408231 | 0.4081321 | 0.4080463 | 0.4079717 | 0.4079061 | 0.4078482 | 0.4077967 | 0.4077507 | 0.4077098 | 0.4076735 | 0.4076415 | 0.4076139 | 0.4075905 | 0.407571 | 0.4075555 | 0.4075438 | 0.4075361 | 0.4075323 | 0.4075328 | 0.4075378 | 0.4075479 | 0.4075633 | 0.4075841 | 0.4076099 | 0.40764 | 0.4076726 | 0.4077055 | 0.4077353 | 0.4077577 | 0.4077679 | 0.4077602 | 0.4077285 | 0.4076665 | 0.4075679 | 0.407427 | 0.4072386 | 0.4069993 | 0.4067061 | 0.4063584 | 0.4059573 | 0.4055056 | 0.4050081 | 0.4044713 | 0.4039035 | 0.4033143 | 0.402714 | 0.402114 | 0.4015256 | 0.4009597 | 0.4004267 | 0.3999358 | 0.3994944 | 0.3991083 | 0.3987811 | 0.3985145 | 0.398308 | 0.3981591 | 0.3980637 | 0.3980165 | 0.3980109 | 0.3980403 | 0.3980974 | 0.398176 | 0.3982697 | 0.3983732 | 0.3984821 | 0.3985927 | 0.3987024 | 0.3988092 | 0.3989121 | 0.3990102 | 0.3991033 | 0.3991913 | 0.399274 | 0.399352 | 0.3994249 | 0.3994928 | 0.399555 | 0.3996109 | 0.3996588 | 0.3996971 | 0.399723 | 0.3997335 | 0.399725 | 0.3996938 | 0.3996359 | 0.3995477 | 0.3994259 | 0.399268 | 0.3990725 | 0.3988389 | 0.3985678 | 0.3982612 | 0.3979218 | 0.3975534 | 0.3971604 | 0.3967472 | 0.3963183 | 0.395878 | 0.3954296 | 0.394976 | 0.3945187 | 0.3940588 | 0.3935959 | 0.3931295 | 0.3926577 | 0.3921789 | 0.391691 | 0.3911923 | 0.390681 | 0.3901559 | 0.3896163 | 0.3890619 | 0.3884927 | 0.3879093 | 0.3873121 | 0.386702 | 0.3860795 | 0.3854452 | 0.3847999 | 0.384144 | 0.3834781 | 0.3828029 | 0.3821192 | 0.3814283 | 0.3807316 | 0.3800308 | 0.3793281 | 0.3786257 | 0.3779259 | 0.377231 | 0.3765427 | 0.3758626 | 0.3751909 | 0.3745273 | 0.3738698 | 0.3732156 | 0.3725599 | 0.3718972 | 0.3712203 | 0.3705214 | 0.369792 | 0.3690238 | 0.3682091 | 0.3673412 | 0.366415 | 0.3654275 | 0.364378 | 0.3632679 | 0.3621009 | 0.3608824 | 0.3596189 | 0.3583178 | 0.3569861 | 0.3556303 | 0.3542555 | 0.3528657 | 0.3514626 | 0.3500467 | 0.3486171 | 0.3471723 | 0.3457101 | 0.344229 | 0.3427277 | 0.3412063 | 0.3396658 | 0.3381084 | 0.3365368 | 0.3349542 | 0.3333633 | 0.3317662 | 0.3301633 | 0.3285533 | 0.3269324 | 0.3252947 | 0.3236321 | 0.3219347 | 0.3201909 | 0.3183882 | 0.3165135 | 0.3145537 | 0.312496 | 0.3103284 | 0.3080397 | 0.3056199 | 0.3030595 | 0.3003505 | 0.2974856 | 0.2944584 | 0.2912632 | 0.2878954 | 0.284351 | 0.2806269 | 0.2767204 | 0.2726298 | 0.2683539 | 0.2638915 | 0.2592421 | 0.2544047 | 0.2493786 | 0.2441628 | 0.2387563 | 0.2331581 | 0.2273676 | 0.221385 | 0.2152118 | 0.208851 | 0.2023079 | 0.1955906 | 0.1887099 | 0.1816799 | 0.1745181 | 0.1672452 | 0.1598848 | 0.1524638 | 0.1450111 | 0.1375578 | 0.130136 | 0.1227787 | 0.1155186 | 0.1083879 | 0.1014171 | 0.09463481 | 0.08806684 | 0.0817362 | 0.07566242 | 0.06986147 | 0.06434549 | 0.05912336 | 0.05420039 | 0.04957866 | 0.04525727 | 0.04123265 | 0.03749884 | 0.03404786 | 0.03086967 | 0.0279529 | 0.02528483 | 0.02285195 | 0.02064004 | 0.01863465 | 0.01682124 | 0.01518572 | 0.01371435 | 0.01239411 | 0.01121273 | 0.0101588 | 0.00922159 | 0.008391267 | 0.007658379 | 0.007014218 | 0.006450274 | 0.005958403 | 0.005530649 | 0.005159532 | 0.004837529 | 0.004557534 | 0.00431272 | 0.004097014 | 0.003905062 | 0.003732288 | 0.003575107 | 0.003431093 | 0.003298778 | 0.003177891 | 0.003069105 | 0.00297368 | 0.0028934 | 0.002830119 | 0.002785366 | 0.002760357 | 0.002754829 | 0.002767784 | 0.002796782 | 0.002837961 | 0.002886358 | 0.002936205 | 0.002981074 | 0.003014795 | 0.003031877 | 0.003027759 | 0.002999474 | 0.002946157 | 0.002868946 | 0.002771073 | 0.002657478 | 0.002534626 | 0.002409752 | 0.002290475 | 0.002183767 | 0.00209555 | 0.002030046 | 0.00198956 | 0.001973908 | 0.001980767 | 0.00200585 | 0.002043403 | 0.002086564 | 0.002128069 | 0.002161038 | 0.002179565 | 0.002179059 | 0.00215686 | 0.00211226 | 0.00204681 | 0.001963986 | 0.001868698 | 0.001767087 | 0.001666142 | 0.001572524 | 0.001492767 | 0.001432008 | 0.001394112 | 0.001381024 | 0.001392942 | 0.001427995 | 0.001482997 | 0.001553214 | 0.001633327 | 0.00171733 | 0.001799827 | 0.001876244 | 0.001943414 | 0.001999591 | 0.002045123 | 0.002081874 | 0.002113451 | 0.002144701 | 0.002180907 | 0.002227512 | 0.002289305 | 0.002369835 | 0.00247139 | 0.002594073 | 0.002736222 | 0.002894252 | 0.003063231 | 0.00323708 | 0.00340946 | 0.003574026 | 0.003725023 | 0.003857991 | 0.00396996 | 0.004059273 | 0.00412596 | 0.004171293 | 0.004197672 | 0.004208081 | 0.004205557 | 0.004192849 | 0.004172229 | 0.004144968 | 0.004111667 | 0.004072026 | 0.004025131 | 0.00396966 | 0.003904228 | 0.003827728 | 0.003739675 | 0.003640683 | 0.003532239 | 0.003416764 | 0.003297834 | 0.003179834 | 0.003067555 | 0.002966171 | 0.002880677 | 0.002815981 | 0.002776147 | 0.002764223 | 0.00278239 | 0.002831342 | 0.00291062 | 0.00301827 | 0.003151221 | 0.003304802 | 0.003473674 | 0.003651632 | 0.003832229 | 0.004008751 | 0.00417513 | 0.004325853 | 0.004456467 | 0.004563768 | 0.004646207 | 0.004703448 | 0.004736623 | 0.004747828 | 0.004740143 | 0.004717374 | 0.004683296 | 0.004641625 | 0.004595898 | 0.004549089 | 0.004503494 | 0.004460886 | 0.004422373 | 0.004388134 | 0.004358116 | 0.004331419 | 0.004306775 | 0.004282505 | 0.004256693 | 0.004227151 | 0.004191905 | 0.004148896 | 0.004096491 | 0.004033403 | 0.003959072 | 0.003873594 | 0.003777876 | 0.003673389 | 0.003562501 | 0.003447927 | 0.003332836 | 0.003220671 | 0.00311519 | 0.003019986 | 0.002938579 | 0.002874052 | 0.002829259 | 0.002806592 | 0.0028082 | 0.002835392 | 0.002889028 | 0.002969263 | 0.003075305 | 0.00320536 | 0.003356617 | 0.003525182 | 0.003706375 | 0.003894727 | 0.004084047 | 0.004268279 | 0.004441493 | 0.004598497 | 0.004735448 | 0.004849537 | 0.004939948 | 0.005007439 | 0.005054651 | 0.005085429 | 0.005104653 | 0.005117573 | 0.005129539 | 0.005145061 | 0.005167993 | 0.005200491 | 0.005243505 | 0.00529626 | 0.005356762 | 0.005421935 | 0.005488196 | 0.005551399 | 0.00560759 | 0.00565323 | 0.005685482 | 0.005702414 | 0.005702941 | 0.005686637 | 0.00565434 | 0.005607249 | 0.005547172 | 0.005476347 | 0.005397204 | 0.005312509 | 0.005225141 | 0.005137854 | 0.005053613 | 0.004974918 | 0.004904362 | 0.004844057 | 0.004795947 | 0.004761166 | 0.004740349 | 0.00473326 | 0.004738889 | 0.004755286 | 0.004780004 | 0.004809925 | 0.004841887 | 0.004872293 | 0.004898031 | 0.004916335 | 0.004925328 | 0.004923562 | 0.004910818 | 0.004887573 | 0.004855168 | 0.00481532 | 0.004770198 | 0.004721809 | 0.004672292 | 0.004623584 | 0.004577269 | 0.004534822 | 0.004497828 | 0.004467922 | 0.004447047 | 0.004437439 | 0.004441802 | 0.004463149 | 0.004504884 | 0.00457002 | 0.004661491 | 0.004780976 | 0.004929181 | 0.005105033 | 0.005305952 | 0.005527241 | 0.005762776 | 0.006004623 | 0.006243986 | 0.006471241 | 0.006676846 | 0.006851475 | 0.006987064 | 0.007077005 | 0.007116529 | 0.007103318 | 0.007037416 | 0.006921083 | 0.006759446 | 0.006559846 | 0.006331522 | 0.006085362 | 0.005833186 | 0.005587419 | 0.005360527 | 0.005163956 | 0.005008068 | 0.004900926 | 0.004848453 | 0.004853676 | 0.004916716 | 0.005034795 | 0.005202444 | 0.005411865 | 0.005653222 | 0.00591566 | 0.00618771 | 0.00645782 | 0.006715404 | 0.006951041 | 0.007157095 | 0.007327967 | 0.007460247 | 0.007552594 | 0.007606012 | 0.007623103 | 0.007608319 | 0.007567434 | 0.007507202 | 0.007434922 | 0.007358217 | 0.007284512 | 0.007220878 | 0.007173466 | 0.00714738 | 0.007146273 | 0.007171878 | 0.007224179 | 0.007301206 | 0.0073989 | 0.007511983 | 0.00763343 | 0.007755702 | 0.007870837 | 0.00797152 | 0.008051277 | 0.008105158 | 0.008129914 | 0.008124698 | 0.008090653 | 0.008030958 | 0.007950251 | 0.007854546 | 0.007750081 | 0.00764302 | 0.007539045 | 0.007442562 | 0.007356532 | 0.007282339 | 0.007219653 | 0.007166838 | 0.007121236 | 0.007079994 | 0.007039888 | 0.006998281 | 0.006953235 | 0.006904137 | 0.006851454 | 0.006796915 | 0.006743204 | 0.006693516 | 0.006651571 | 0.006621169 | 0.006605567 | 0.006607701 | 0.006629878 | 0.006673639 | 0.006740086 | 0.006829985 | 0.006943623 | 0.007081277 | 0.007242975 | 0.007428957 | 0.00763922 | 0.007873363 | 0.008130511 | 0.008409076 | 0.008706313 | 0.009018546 | 0.009340632 | 0.009666139 | 0.009987677 | 0.01029676 | 0.01058443 | 0.01084192 | 0.01106077 | 0.01123368 | 0.01135497 | 0.01142095 | 0.01143003 | 0.01138327 | 0.01128389 | 0.01113779 | 0.0109523 | 0.0107365 | 0.01050016 | 0.01025386 | 0.01000813 | 0.009772968 | 0.009557412 | 0.009369607 | 0.009216201 | 0.009102521 | 0.009032057 | 0.009006574 | 0.009026087 | 0.009088774 | 0.009190832 | 0.009326998 | 0.009490384 | 0.009672858 | 0.009865561 | 0.01005929 | 0.01024497 | 0.01041469 | 0.01056165 | 0.01068121 | 0.01077059 | 0.01082966 | 0.01086061 | 0.01086777 | 0.01085733 | 0.01083655 | 0.01081327 | 0.01079521 | 0.01078917 | 0.01080064 | 0.01083301 | 0.01088754 | 0.01096298 | 0.01105581 | 0.01116038 | 0.01126916 | 0.01137338 | 0.01146404 | 0.01153233 | 0.01157038 | 0.01157194 | 0.011533 | 0.01145211 | 0.01133083 | 0.01117345 | 0.01098688 | 0.01078015 | 0.01056376 | 0.01034864 | 0.01014567 | 0.009964499 | 0.009812944 | 0.009696275 | 0.009617028 | 0.009574515 | 0.009565143 | 0.009582632 | 0.009619068 | 0.009664968 | 0.009710452 | 0.009745927 | 0.009763214 | 0.009755577 | 0.009718596 | 0.009650193 | 0.009550808 | 0.00942306 | 0.009271573 | 0.009102606 | 0.008923326 | 0.008741046 | 0.008563298 | 0.008396602 | 0.008246436 | 0.008117009 | 0.008010895 | 0.007929004 | 0.007870451 | 0.007832983 | 0.007813458 | 0.007807484 | 0.007810656 | 0.007818133 | 0.007825689 | 0.007829757 | 0.007827745 | 0.007818079 | 0.007800409 | 0.007775585 | 0.007745032 | 0.007711067 | 0.007676438 | 0.007643622 | 0.007615055 | 0.007592645 | 0.007577488 | 0.007569947 | 0.007569423 | 0.00757443 | 0.00758287 | 0.007591994 | 0.007598979 | 0.007600905 | 0.007594909 | 0.007578512 | 0.007549818 | 0.00750758 | 0.00745126 | 0.007381088 | 0.007298234 | 0.007204538 | 0.007102242 | 0.006993954 | 0.006882585 | 0.006771122 | 0.006662416 | 0.006559207 | 0.00646389 | 0.006378395 | 0.006304179 | 0.006242415 | 0.006193717 | 0.006157897 | 0.006134723 | 0.006123429 | 0.006122712 | 0.006130943 | 0.006146297 | 0.006166713 | 0.006189803 | 0.00621332 | 0.006235114 | 0.006253328 | 0.006266447 | 0.006273352
11 | 0.4235359 | 0.4231072 | 0.4226774 | 0.4222496 | 0.4218275 | 0.4214152 | 0.4210169 | 0.4206368 | 0.4202783 | 0.4199443 | 0.4196361 | 0.4193539 | 0.4190963 | 0.4188609 | 0.418644 | 0.4184409 | 0.4182467 | 0.4180566 | 0.417866 | 0.4176714 | 0.4174696 | 0.4172591 | 0.4170397 | 0.4168121 | 0.4165778 | 0.4163395 | 0.4161003 | 0.4158636 | 0.4156329 | 0.4154117 | 0.415203 | 0.4150103 | 0.4148362 | 0.4146832 | 0.4145532 | 0.4144481 | 0.4143686 | 0.4143153 | 0.4142877 | 0.4142845 | 0.4143039 | 0.4143425 | 0.4143966 | 0.4144615 | 0.4145319 | 0.414602 | 0.4146659 | 0.414718 | 0.4147528 | 0.4147654 | 0.4147518 | 0.414709 | 0.4146354 | 0.4145303 | 0.4143944 | 0.4142299 | 0.4140405 | 0.4138305 | 0.4136056 | 0.4133721 | 0.4131366 | 0.4129057 | 0.4126855 | 0.4124813 | 0.4122969 | 0.4121344 | 0.4119943 | 0.4118746 | 0.4117715 | 0.4116794 | 0.4115912 | 0.4114989 | 0.4113943 | 0.4112694 | 0.4111172 | 0.4109328 | 0.4107127 | 0.4104568 | 0.4101669 | 0.4098478 | 0.4095069 | 0.4091532 | 0.4087969 | 0.408449 | 0.4081205 | 0.4078211 | 0.4075593 | 0.4073412 | 0.407171 | 0.4070498 | 0.4069766 | 0.4069477 | 0.4069577 | 0.4070001 | 0.4070676 | 0.4071529 | 0.407249 | 0.4073504 | 0.4074527 | 0.407553 | 0.40765 | 0.4077437 | 0.407835 | 0.4079251 | 0.4080156 | 0.4081076 | 0.4082014 | 0.4082963 | 0.4083905 | 0.4084812 | 0.408565 | 0.4086375 | 0.4086946 | 0.4087322 | 0.4087471 | 0.4087372 | 0.4087013 | 0.4086402 | 0.408556 | 0.408452 | 0.4083333 | 0.4082055 | 0.4080751 | 0.4079483 | 0.4078315 | 0.4077301 | 0.4076484 | 0.4075895 | 0.407555 | 0.4075445 | 0.4075563 | 0.4075872 | 0.407633 | 0.4076887 | 0.4077487 | 0.4078074 | 0.4078594 | 0.4078999 | 0.407925 | 0.4079315 | 0.4079172 | 0.4078811 | 0.4078232 | 0.4077439 | 0.4076451 | 0.4075289 | 0.4073985 | 0.407257 | 0.4071087 | 0.4069573 | 0.4068077 | 0.4066638 | 0.40653 | 0.40641 | 0.4063072 | 0.4062241 | 0.4061628 | 0.4061234 | 0.4061056 | 0.4061074 | 0.4061253 | 0.4061548 | 0.4061897 | 0.4062233 | 0.4062475 | 0.4062542 | 0.4062348 | 0.4061811 | 0.4060856 | 0.4059421 | 0.4057461 | 0.4054945 | 0.4051868 | 0.4048244 | 0.4044114 | 0.4039536 | 0.4034587 | 0.4029361 | 0.4023963 | 0.4018501 | 0.4013091 | 0.400784 | 0.4002852 | 0.3998218 | 0.3994014 | 0.3990299 | 0.3987115 | 0.3984484 | 0.3982413 | 0.3980885 | 0.3979873 | 0.3979332 | 0.3979207 | 0.3979435 | 0.3979948 | 0.3980676 | 0.3981551 | 0.3982509 | 0.3983491 | 0.3984447 | 0.398534 | 0.3986139 | 0.3986829 | 0.3987404 | 0.398787 | 0.3988241 | 0.3988538 | 0.3988788 | 0.3989021 | 0.3989265 | 0.3989547 | 0.3989883 | 0.3990285 | 0.399075 | 0.3991264 | 0.39918 | 0.3992321 | 0.3992781 | 0.3993133 | 0.3993326 | 0.3993316 | 0.3993065 | 0.3992552 | 0.3991767 | 0.3990718 | 0.3989427 | 0.3987933 | 0.3986279 | 0.3984518 | 0.3982697 | 0.3980864 | 0.3979054 | 0.3977293 | 0.3975594 | 0.3973955 | 0.3972364 | 0.3970802 | 0.3969241 | 0.3967653 | 0.3966009 | 0.3964283 | 0.3962455 | 0.3960509 | 0.3958434 | 0.3956224 | 0.3953877 | 0.3951391 | 0.3948764 | 0.3945993 | 0.3943074 | 0.3940004 | 0.3936778 | 0.3933389 | 0.3929838 | 0.3926126 | 0.3922257 | 0.3918243 | 0.3914096 | 0.3909834 | 0.3905475 | 0.3901039 | 0.389654 | 0.3891995 | 0.388741 | 0.3882788 | 0.3878124 | 0.3873409 | 0.3868625 | 0.3863748 | 0.3858753 | 0.3853608 | 0.384828 | 0.3842734 | 0.3836935 | 0.3830848 | 0.3824437 | 0.3817672 | 0.3810524 | 0.3802972 | 0.3794999 | 0.3786596 | 0.3777763 | 0.3768513 | 0.3758863 | 0.3748845 | 0.3738493 | 0.3727853 | 0.3716969 | 0.370589 | 0.369466 | 0.368332 | 0.3671903 | 0.3660437 | 0.3648938 | 0.3637419 | 0.3625887 | 0.3614344 | 0.3602794 | 0.359124 | 0.3579691 | 0.356816 | 0.3556664 | 0.3545222 | 0.3533857 | 0.3522587 | 0.3511428 | 0.3500391 | 0.3489471 | 0.347866 | 0.3467935 | 0.3457265 | 0.3446608 | 0.3435916 | 0.3425136 | 0.3414207 | 0.3403072 | 0.3391667 | 0.337993 | 0.3367799 | 0.3355209 | 0.3342097 | 0.3328401 | 0.331406 | 0.3299018 | 0.3283224 | 0.3266637 | 0.3249226 | 0.323097 | 0.321186 | 0.3191898 | 0.3171093 | 0.3149464 | 0.312703 | 0.3103809 | 0.3079817 | 0.305506 | 0.3029535 | 0.3003225 | 0.29761 | 0.294812 | 0.2919229 | 0.2889364 | 0.2858452 | 0.2826414 | 0.2793166 | 0.2758625 | 0.2722706 | 0.268533 | 0.2646422 | 0.2605908 | 0.2563726 | 0.2519815 | 0.2474119 | 0.2426586 | 0.2377169 | 0.2325824 | 0.2272511 | 0.2217198 | 0.2159861 | 0.2100492 | 0.20391 | 0.1975714 | 0.1910396 | 0.1843236 | 0.1774358 | 0.1703922 | 0.1632123 | 0.1559184 | 0.1485362 | 0.1410931 | 0.1336189 | 0.1261445 | 0.1187016 | 0.1113223 | 0.104039 | 0.09688354 | 0.08988711 | 0.08307973 | 0.07649003 | 0.07014454 | 0.06406753 | 0.0582801 | 0.05280013 | 0.04764143 | 0.04281374 | 0.03832223 | 0.03416766 | 0.03034643 | 0.02685126 | 0.02367094 | 0.02079145 | 0.0181963 | 0.01586758 | 0.01378647 | 0.01193385 | 0.01029077 | 0.008839156 | 0.007561877 | 0.006443202 | 0.005468708 | 0.004625283 | 0.003901046 | 0.003285199 | 0.002767724 | 0.002339529 | 0.001991458 | 0.001714908 | 0.00150101 | 0.00134066 | 0.001224548 | 0.001143169 | 0.001086737 | 0.001045813 | 0.001011466 | 0.0009754092 | 0.0009305968 | 0.0008718596 | 0.0007959028 | 0.0007014886 | 0.0005894533 | 0.0004627053 | 0.0003256007 | 0.0001837003 | 4.27795e-05 | -9.162102e-05 | -0.000215087 | -0.0003245653 | -0.0004191494 | -0.0004999358 | -0.0005699424 | -0.0006336071 | -0.0006965202 | -0.0007645136 | -0.0008431226 | -0.0009366723 | -0.001048083 | -0.001177984 | -0.001324955 | -0.001485267 | -0.001653259 | -0.00182193 | -0.001983409 | -0.002129262 | -0.002251805 | -0.002343974 | -0.002400487 | -0.002417747 | -0.002394497 | -0.002331412 | -0.002231542 | -0.002099374 | -0.001941146 | -0.001763784 | -0.001575017 | -0.001382087 | -0.00119158 | -0.001008739 | -0.0008375166 | -0.0006796975 | -0.0005356138 | -0.000403632 | -0.0002806496 | -0.000162647 | -4.507488e-05 | 7.653494e-05 | 0.0002059412 | 0.0003462098 | 0.0004987373 | 0.0006637248 | 0.0008395436 | 0.001023435 | 0.001211407 | 0.001398917 | 0.001580999 | 0.001752806 | 0.001909967 | 0.002048928 | 0.002166849 | 0.002261967 | 0.002333304 | 0.002380923 | 0.002405464 | 0.002408012 | 0.002389783 | 0.002352288 | 0.002296919 | 0.002225333 | 0.00213902 | 0.002039618 | 0.0019288 | 0.00180854 | 0.001680843 | 0.00154806 | 0.001412867 | 0.001278089 | 0.001146448 | 0.001020862 | 0.0009041178 | 0.0007986723 | 0.0007068395 | 0.0006305891 | 0.0005716105 | 0.000531147 | 0.0005098679 | 0.0005083064 | 0.0005262982 | 0.0005633981 | 0.0006183747 | 0.0006897425 | 0.0007748043 | 0.000870745 | 0.0009739064 | 0.001080495 | 0.001186155 | 0.001286728 | 0.001378217 | 0.001457209 | 0.001520808 | 0.001567475 | 0.001596401 | 0.001608177 | 0.001604156 | 0.001586654 | 0.001558795 | 0.001523974 | 0.001485587 | 0.001446991 | 0.00141099 | 0.001379752 | 0.001354753 | 0.00133666 | 0.001325018 | 0.001318955 | 0.00131664 | 0.001315844 | 0.001313913 | 0.001308252 | 0.00129617 | 0.001275426 | 0.001244184 | 0.001201449 | 0.001146714 | 0.001080561 | 0.001004317 | 0.000920359 | 0.0008315336 | 0.0007414806 | 0.000654013 | 0.0005731795 | 0.0005029944 | 0.0004474481 | 0.0004098841 | 0.0003933994 | 0.0004002094 | 0.0004321402 | 0.0004902017 | 0.0005749536 | 0.0006860862 | 0.0008226233 | 0.0009829487 | 0.001164498 | 0.001363778 | 0.001576458 | 0.001797236 | 0.002020417 | 0.002239633 | 0.002448358 | 0.002640584 | 0.002810973 | 0.002955508 | 0.003072142 | 0.003160333 | 0.003222153 | 0.003261428 | 0.003284025 | 0.003296921 | 0.003307833 | 0.003324214 | 0.003353015 | 0.003399197 | 0.003466167 | 0.003554648 | 0.00366334 | 0.003788503 | 0.003924719 | 0.004065161 | 0.004202711 | 0.004329881 | 0.004439878 | 0.004526924 | 0.004586619 | 0.004616216 | 0.004614494 | 0.004581517 | 0.004519151 | 0.004430182 | 0.00431838 | 0.004188088 | 0.004044149 | 0.003891851 | 0.003736564 | 0.003583431 | 0.003437714 | 0.003304017 | 0.003186654 | 0.003089018 | 0.003014029 | 0.002963349 | 0.002937841 | 0.002937208 | 0.002960138 | 0.003004336 | 0.003067043 | 0.003144754 | 0.003234025 | 0.003330897 | 0.003431976 | 0.00353404 | 0.003634425 | 0.003730705 | 0.003821162 | 0.00390425 | 0.003978787 | 0.004043638 | 0.004097743 | 0.004139653 | 0.004168203 | 0.004182138 | 0.004180345 | 0.004162225 | 0.004127909 | 0.004078376 | 0.004015724 | 0.003943145 | 0.003865021 | 0.003786597 | 0.003713924 | 0.003652928 | 0.003609661 | 0.00358892 | 0.003594536 | 0.003628342 | 0.003690394 | 0.003778465 | 0.003888632 | 0.004014942 | 0.004150338 | 0.004286698 | 0.004415717 | 0.004529046 | 0.004619147 | 0.004679552 | 0.004705178 | 0.004692741 | 0.004640879 | 0.004549853 | 0.004422211 | 0.004262558 | 0.004077262 | 0.003874304 | 0.003662954 | 0.003453547 | 0.003257192 | 0.003084817 | 0.002947005 | 0.002853 | 0.002810499 | 0.002824722 | 0.002898283 | 0.00303077 | 0.003218802 | 0.003456084 | 0.003733599 | 0.004040252 | 0.004363572 | 0.004690173 | 0.005006824 | 0.005300905 | 0.005561068 | 0.005777937 | 0.005944443 | 0.006055931 | 0.006110571 | 0.006108865 | 0.00605402 | 0.005951416 | 0.005808275 | 0.005633312 | 0.005436393 | 0.005227854 | 0.005018291 | 0.004817819 | 0.004635844 | 0.004480493 | 0.004357981 | 0.004272615 | 0.004226498 | 0.004219237 | 0.004248592 | 0.004310017 | 0.004397629 | 0.004504338 | 0.00462278 | 0.004745461 | 0.00486554 | 0.004977147 | 0.005076021 | 0.005159353 | 0.005225959 | 0.005276019 | 0.005311149 | 0.005333523 | 0.005345689 | 0.005350358 | 0.005349854 | 0.005345777 | 0.005339242 | 0.005330468 | 0.005319061 | 0.005304248 | 0.005285382 | 0.005261606 | 0.005232759 | 0.005199053 | 0.005161456 | 0.005121612 | 0.005081626 | 0.005043993 | 0.00501116 | 0.004985592 | 0.00496954 | 0.004964622 | 0.004972262 | 0.004993447 | 0.005029025 | 0.00507984 | 0.005146936 | 0.005231585 | 0.005335321 | 0.00545992 | 0.005607289 | 0.005778989 | 0.005976034 | 0.006198571 | 0.006445559 | 0.006714393 | 0.007001217 | 0.007300558 | 0.007605626 | 0.007908754 | 0.008201535 | 0.008475447 | 0.008722531 | 0.00893542 | 0.009108036 | 0.00923587 | 0.009316287 | 0.009348261 | 0.009332775 | 0.009272251 | 0.009170986 | 0.009034169 | 0.008867992 | 0.008679049 | 0.008474636 | 0.008261979 | 0.008048132 | 0.007839824 | 0.007643559 | 0.007465131 | 0.007309969 | 0.007182521 | 0.007086317 | 0.007023842 | 0.006996324 | 0.007003267 | 0.007042954 | 0.007111833 | 0.007205065 | 0.007316646 | 0.007439781 | 0.007567368 | 0.00769285 | 0.007810215 | 0.007915143 | 0.008004819 | 0.008078707 | 0.008138305 | 0.008186984 | 0.008229712 | 0.008272407 | 0.008321304 | 0.00838247 | 0.008460884 | 0.008560073 | 0.00868126 | 0.008823585 | 0.008983618 | 0.009155627 | 0.009331821 | 0.009502609 | 0.009657352 | 0.009785245 | 0.009875735 | 0.009919562 | 0.00990934 | 0.009840266 | 0.00971051 | 0.009521732 | 0.009278918 | 0.008990303 | 0.008666909 | 0.008321871 | 0.0079694 | 0.007624168 | 0.007299885 | 0.00700863 | 0.006759687 | 0.006559285 | 0.006409812 | 0.006310025 | 0.006255079 | 0.006237518 | 0.006247523 | 0.006274047 | 0.006305744 | 0.006332222 | 0.006344423 | 0.006335744 | 0.006302227 | 0.006242877 | 0.006159305 | 0.006055662 | 0.00593824 | 0.005814382 | 0.00569168 | 0.00557788 | 0.00547938 | 0.005401142 | 0.005346164 | 0.005315459 | 0.005307882 | 0.005320224 | 0.005347902 | 0.005385475 | 0.005426759 | 0.005466022 | 0.005497745 | 0.005517864 | 0.005523624 | 0.005513835 | 0.00548867 | 0.005449887 | 0.005400357 | 0.005343429 | 0.005283064 | 0.005223313 | 0.005167482 | 0.005118408 | 0.005078021 | 0.005047239 | 0.005025977 | 0.005013046 | 0.005006448 | 0.005003594 | 0.005001318 | 0.004996407 | 0.00498563 | 0.004965864 | 0.004934468 | 0.004889304 | 0.004828971 | 0.004752782 | 0.004660742 | 0.004553861 | 0.004433915 | 0.004303317 | 0.004164963 | 0.004022306 | 0.00387897 | 0.003738612 | 0.003604763 | 0.003480547 | 0.003368428 | 0.003270154 | 0.003186872 | 0.00311881 | 0.003065154 | 0.00302475 | 0.002995911 | 0.002976498 | 0.002964344 | 0.00295751 | 0.00295429 | 0.002953107 | 0.002952957 | 0.002953211 | 0.002953504 | 0.00295375 | 0.002953909
12 | 0.424158 | 0.4235966 | 0.423028 | 0.4224612 | 0.4219059 | 0.4213722 | 0.4208691 | 0.4204052 | 0.4199872 | 0.4196197 | 0.4193046 | 0.4190415 | 0.418827 | 0.4186556 | 0.4185198 | 0.4184108 | 0.418319 | 0.4182351 | 0.4181503 | 0.4180574 | 0.4179503 | 0.4178256 | 0.4176811 | 0.4175168 | 0.4173337 | 0.4171347 | 0.4169229 | 0.4167021 | 0.416476 | 0.4162484 | 0.4160226 | 0.4158021 | 0.4155903 | 0.4153904 | 0.4152056 | 0.415039 | 0.4148937 | 0.4147726 | 0.4146783 | 0.4146127 | 0.4145768 | 0.4145703 | 0.4145921 | 0.4146394 | 0.4147083 | 0.4147935 | 0.4148889 | 0.4149875 | 0.4150818 | 0.4151642 | 0.4152274 | 0.4152646 | 0.4152702 | 0.4152393 | 0.4151689 | 0.4150575 | 0.4149057 | 0.4147155 | 0.4144912 | 0.4142382 | 0.4139637 | 0.4136752 | 0.4133808 | 0.4130879 | 0.4128033 | 0.4125319 | 0.4122769 | 0.412039 | 0.4118166 | 0.4116058 | 0.4114006 | 0.4111938 | 0.4109776 | 0.4107439 | 0.4104858 | 0.4101978 | 0.4098766 | 0.4095215 | 0.4091348 | 0.4087215 | 0.4082895 | 0.4078486 | 0.4074105 | 0.4069875 | 0.4065922 | 0.4062363 | 0.4059302 | 0.4056823 | 0.4054986 | 0.4053825 | 0.4053346 | 0.4053527 | 0.4054322 | 0.405567 | 0.4057495 | 0.4059711 | 0.4062231 | 0.4064968 | 0.4067844 | 0.4070786 | 0.4073733 | 0.4076634 | 0.4079447 | 0.4082136 | 0.4084669 | 0.408702 | 0.4089163 | 0.4091069 | 0.4092712 | 0.4094062 | 0.4095095 | 0.4095784 | 0.4096113 | 0.409607 | 0.4095656 | 0.4094887 | 0.4093786 | 0.4092394 | 0.4090766 | 0.408896 | 0.4087048 | 0.4085103 | 0.4083194 | 0.408139 | 0.4079747 | 0.407831 | 0.4077109 | 0.4076157 | 0.4075455 | 0.4074983 | 0.4074715 | 0.4074613 | 0.4074635 | 0.4074735 | 0.4074875 | 0.4075016 | 0.4075131 | 0.4075201 | 0.4075218 | 0.4075182 | 0.4075099 | 0.4074985 | 0.4074855 | 0.4074727 | 0.4074619 | 0.4074544 | 0.4074517 | 0.4074542 | 0.4074626 | 0.407477 | 0.4074975 | 0.4075237 | 0.4075554 | 0.4075923 | 0.4076337 | 0.4076789 | 0.4077275 | 0.4077779 | 0.4078288 | 0.4078778 | 0.4079225 | 0.4079594 | 0.4079845 | 0.4079934 | 0.4079815 | 0.4079436 | 0.4078749 | 0.4077706 | 0.4076268 | 0.4074404 | 0.4072095 | 0.4069334 | 0.4066129 | 0.4062503 | 0.4058492 | 0.4054144 | 0.4049517 | 0.4044678 | 0.40397 | 0.4034655 | 0.4029624 | 0.4024678 | 0.4019892 | 0.4015334 | 0.4011067 | 0.4007144 | 0.4003613 | 0.400051 | 0.3997862 | 0.399568 | 0.3993967 | 0.3992709 | 0.3991883 | 0.3991455 | 0.3991382 | 0.3991614 | 0.3992103 | 0.3992795 | 0.3993643 | 0.39946 | 0.3995631 | 0.3996702 | 0.3997791 | 0.3998884 | 0.3999972 | 0.4001053 | 0.4002127 | 0.4003199 | 0.4004277 | 0.4005366 | 0.400647 | 0.400759 | 0.4008724 | 0.4009862 | 0.4010989 | 0.4012083 | 0.4013117 | 0.4014058 | 0.4014873 | 0.4015525 | 0.4015984 | 0.4016219 | 0.4016212 | 0.4015953 | 0.4015445 | 0.4014701 | 0.4013746 | 0.4012617 | 0.4011356 | 0.4010008 | 0.4008619 | 0.4007228 | 0.4005871 | 0.4004568 | 0.4003335 | 0.400217 | 0.4001067 | 0.400001 | 0.3998977 | 0.3997944 | 0.3996889 | 0.399579 | 0.3994634 | 0.3993409 | 0.3992108 | 0.3990731 | 0.3989278 | 0.3987749 | 0.3986145 | 0.3984464 | 0.3982702 | 0.3980852 | 0.3978905 | 0.3976851 | 0.3974683 | 0.397239 | 0.3969972 | 0.3967425 | 0.3964756 | 0.3961973 | 0.3959092 | 0.3956128 | 0.3953102 | 0.3950034 | 0.3946943 | 0.3943846 | 0.3940759 | 0.3937687 | 0.3934632 | 0.3931592 | 0.3928554 | 0.3925498 | 0.39224 | 0.3919229 | 0.3915947 | 0.3912515 | 0.3908894 | 0.3905045 | 0.3900935 | 0.3896534 | 0.3891821 | 0.3886785 | 0.3881424 | 0.3875742 | 0.3869753 | 0.3863471 | 0.3856916 | 0.3850104 | 0.384305 | 0.3835762 | 0.3828243 | 0.3820492 | 0.3812506 | 0.380428 | 0.3795813 | 0.3787109 | 0.3778186 | 0.3769069 | 0.3759797 | 0.3750421 | 0.3741001 | 0.3731598 | 0.3722278 | 0.3713096 | 0.3704099 | 0.3695316 | 0.3686761 | 0.3678425 | 0.3670282 | 0.3662288 | 0.365439 | 0.3646521 | 0.3638616 | 0.3630607 | 0.3622432 | 0.3614034 | 0.3605365 | 0.3596385 | 0.358706 | 0.3577361 | 0.3567264 | 0.3556751 | 0.3545805 | 0.3534413 | 0.3522572 | 0.3510282 | 0.3497558 | 0.3484419 | 0.3470902 | 0.345705 | 0.3442918 | 0.3428563 | 0.341405 | 0.3399439 | 0.3384786 | 0.3370138 | 0.3355533 | 0.3340994 | 0.3326527 | 0.3312128 | 0.3297779 | 0.3283445 | 0.3269085 | 0.3254647 | 0.3240072 | 0.3225298 | 0.3210258 | 0.3194889 | 0.3179126 | 0.3162909 | 0.3146181 | 0.3128885 | 0.311097 | 0.3092381 | 0.3073065 | 0.3052963 | 0.3032011 | 0.3010137 | 0.2987264 | 0.2963305 | 0.2938169 | 0.2911761 | 0.2883984 | 0.2854743 | 0.2823945 | 0.2791503 | 0.2757333 | 0.2721358 | 0.2683504 | 0.2643699 | 0.2601874 | 0.255796 | 0.2511891 | 0.2463607 | 0.2413051 | 0.2360179 | 0.2304961 | 0.2247386 | 0.218747 | 0.2125252 | 0.2060806 | 0.1994236 | 0.1925681 | 0.1855309 | 0.1783317 | 0.1709928 | 0.1635385 | 0.1559951 | 0.1483905 | 0.1407534 | 0.1331135 | 0.1255009 | 0.1179466 | 0.1104818 | 0.1031376 | 0.09594524 | 0.08893563 | 0.08213871 | 0.07558326 | 0.06929619 | 0.06330172 | 0.05762075 | 0.05227035 | 0.04726285 | 0.04260581 | 0.03830096 | 0.0343452 | 0.03072999 | 0.02744199 | 0.02446381 | 0.02177486 | 0.01935201 | 0.01717118 | 0.01520793 | 0.01343877 | 0.0118417 | 0.01039735 | 0.009089039 | 0.00790326 | 0.006829222 | 0.00585904 | 0.004986884 | 0.004208698 | 0.003520872 | 0.002920217 | 0.002402907 | 0.00196414 | 0.001597704 | 0.001296084 | 0.00105049 | 0.0008514537 | 0.0006889897 | 0.0005534663 | 0.0004359509 | 0.0003290456 | 0.000226906 | 0.0001260692 | 2.496539e-05 | -7.566961e-05 | -0.0001733977 | -0.0002644523 | -0.0003442913 | -0.0004076542 | -0.0004499044 | -0.0004666225 | -0.0004549473 | -0.000413144 | -0.0003414422 | -0.0002414799 | -0.0001168229 | 2.793565e-05 | 0.0001868336 | 0.0003534298 | 0.0005206403 | 0.0006820353 | 0.0008318664 | 0.0009657488 | 0.001080639 | 0.001175677 | 0.001251467 | 0.001310752 | 0.001357783 | 0.001397813 | 0.001436772 | 0.001480711 | 0.001535032 | 0.001604397 | 0.001691558 | 0.001797911 | 0.001922869 | 0.002064242 | 0.002218292 | 0.002380467 | 0.002545397 | 0.002707678 | 0.002862166 | 0.003004527 | 0.003131211 | 0.003239744 | 0.003328557 | 0.003397198 | 0.003445806 | 0.003474955 | 0.003485262 | 0.003477628 | 0.003452508 | 0.003410518 | 0.003352141 | 0.003277885 | 0.003188418 | 0.003084863 | 0.002968665 | 0.002841999 | 0.002707627 | 0.002568872 | 0.002429226 | 0.00229264 | 0.002162986 | 0.002043921 | 0.001938701 | 0.001850199 | 0.001780744 | 0.001731995 | 0.001704745 | 0.001699509 | 0.001715834 | 0.001752997 | 0.001809345 | 0.001883127 | 0.001971577 | 0.002072079 | 0.002181542 | 0.002296983 | 0.002415335 | 0.00253419 | 0.002651483 | 0.002765846 | 0.002876566 | 0.00298389 | 0.003088332 | 0.003191144 | 0.003293361 | 0.003396096 | 0.003500041 | 0.003605184 | 0.003710615 | 0.003814673 | 0.003914831 | 0.004007964 | 0.004090493 | 0.004158731 | 0.00420886 | 0.004237645 | 0.004242148 | 0.004220444 | 0.004171206 | 0.004094153 | 0.003989791 | 0.003859618 | 0.003705874 | 0.003531626 | 0.003340404 | 0.003136462 | 0.002924505 | 0.002709754 | 0.002497547 | 0.002293508 | 0.002103032 | 0.001931449 | 0.001783648 | 0.001664275 | 0.00157698 | 0.001524861 | 0.001509729 | 0.001532671 | 0.001593533 | 0.001691301 | 0.001823571 | 0.00198711 | 0.002177694 | 0.00239023 | 0.002618564 | 0.002856148 | 0.003095832 | 0.003330549 | 0.003553254 | 0.003757473 | 0.003937847 | 0.004090302 | 0.004212363 | 0.004303843 | 0.004366074 | 0.004402945 | 0.004419963 | 0.004424362 | 0.004423985 | 0.004427131 | 0.00444162 | 0.004474388 | 0.004530305 | 0.004612631 | 0.004721906 | 0.004856462 | 0.005012167 | 0.005183236 | 0.005362323 | 0.005541559 | 0.005712678 | 0.005868016 | 0.006000823 | 0.006105775 | 0.00617921 | 0.006219261 | 0.006225488 | 0.006199436 | 0.006143687 | 0.006062103 | 0.005959228 | 0.005840097 | 0.005710024 | 0.005574448 | 0.005438441 | 0.005307035 | 0.005184607 | 0.005075094 | 0.004981678 | 0.004907204 | 0.004853462 | 0.004821717 | 0.00481224 | 0.004824614 | 0.004857473 | 0.004909111 | 0.00497693 | 0.005058117 | 0.005149026 | 0.00524611 | 0.005345388 | 0.005443007 | 0.005534632 | 0.005616441 | 0.005684508 | 0.005735317 | 0.005765522 | 0.00577252 | 0.005754017 | 0.005708815 | 0.005636637 | 0.005538263 | 0.005415855 | 0.005272955 | 0.005114364 | 0.004946124 | 0.004774986 | 0.004608519 | 0.004454281 | 0.004319856 | 0.004211643 | 0.004135202 | 0.004093992 | 0.004089844 | 0.004122032 | 0.004187797 | 0.004282083 | 0.004398149 | 0.004527451 | 0.00466065 | 0.004787675 | 0.004898699 | 0.004984158 | 0.00503579 | 0.005046679 | 0.005011825 | 0.004928347 | 0.004795833 | 0.004616016 | 0.004393369 | 0.004134788 | 0.00384937 | 0.003548058 | 0.003243424 | 0.002948901 | 0.002678682 | 0.00244645 | 0.002265129 | 0.002145764 | 0.002097227 | 0.002125163 | 0.002232065 | 0.002416668 | 0.002674169 | 0.002996205 | 0.003371345 | 0.003785834 | 0.004224374 | 0.00467068 | 0.005108734 | 0.005523265 | 0.005900912 | 0.006230506 | 0.006503651 | 0.006714676 | 0.006861341 | 0.006943974 | 0.006965919 | 0.006932694 | 0.006851864 | 0.006732439 | 0.006584464 | 0.006418276 | 0.006244227 | 0.006072064 | 0.005910621 | 0.005767272 | 0.005647548 | 0.005554841 | 0.00549062 | 0.005453847 | 0.005441979 | 0.005450287 | 0.00547308 | 0.005503747 | 0.005535943 | 0.005563501 | 0.005581384 | 0.005585805 | 0.005574958 | 0.005548651 | 0.005508549 | 0.005457636 | 0.005400313 | 0.005341258 | 0.005285445 | 0.005237386 | 0.005200939 | 0.005178605 | 0.00517179 | 0.005180443 | 0.005203489 | 0.005238814 | 0.005284185 | 0.005336666 | 0.005393901 | 0.005453795 | 0.00551519 | 0.005577647 | 0.005641658 | 0.005708386 | 0.005779465 | 0.005856869 | 0.005942812 | 0.006039065 | 0.006147346 | 0.006268879 | 0.006404488 | 0.006554672 | 0.006719843 | 0.006900042 | 0.007095317 | 0.007305437 | 0.007530435 | 0.007770041 | 0.008023694 | 0.008290209 | 0.00856784 | 0.008853689 | 0.009144161 | 0.009434254 | 0.009717973 | 0.009988571 | 0.01023863 | 0.01046052 | 0.0106471 | 0.01079181 | 0.01088954 | 0.01093675 | 0.01093205 | 0.01087591 | 0.01077127 | 0.01062258 | 0.01043658 | 0.01022078 | 0.009983836 | 0.009734336 | 0.009481383 | 0.009233388 | 0.00899815 | 0.008782432 | 0.008592388 | 0.008432787 | 0.008307599 | 0.008219431 | 0.008169781 | 0.008158851 | 0.008185602 | 0.008247271 | 0.008340117 | 0.008458815 | 0.008597139 | 0.008748026 | 0.008904259 | 0.009058648 | 0.00920513 | 0.009338552 | 0.009455824 | 0.009555504 | 0.009638594 | 0.009707896 | 0.009767999 | 0.009824647 | 0.009884204 | 0.009952818 | 0.01003604 | 0.01013785 | 0.01026044 | 0.01040348 | 0.01056452 | 0.01073853 | 0.0109186 | 0.01109599 | 0.01126085 | 0.01140275 | 0.01151179 | 0.01157886 | 0.01159669 | 0.0115601 | 0.01146674 | 0.01131707 | 0.0111149 | 0.01086667 | 0.01058153 | 0.01027062 | 0.009946437 | 0.009621646 | 0.009308753 | 0.009018662 | 0.00876048 | 0.008540399 | 0.008361788 | 0.008224579 | 0.008125919 | 0.008060116 | 0.008020011 | 0.007996808 | 0.007981702 | 0.007966175 | 0.007943356 | 0.007907941 | 0.007857036 | 0.00778988 | 0.007708312 | 0.00761577 | 0.007517291 | 0.007418855 | 0.007326609 | 0.007246054 | 0.00718214 | 0.00713812 | 0.007115794 | 0.007115193 | 0.007134907 | 0.00717204 | 0.007222551 | 0.007281877 | 0.007345552 | 0.007408931 | 0.007468547 | 0.00752145 | 0.00756626 | 0.007602595 | 0.007631355 | 0.007654125 | 0.007673307 | 0.007691455 | 0.0077107 | 0.007732723 | 0.007758564 | 0.007787756 | 0.007818979 | 0.007849902 | 0.007877363 | 0.007897711 | 0.007907135 | 0.007901949 | 0.007879389 | 0.0078373 | 0.007775081 | 0.007693104 | 0.007592903 | 0.007476952 | 0.007348576 | 0.007211412 | 0.007069166 | 0.006925198 | 0.006782489 | 0.00664334 | 0.006509105 | 0.006380232 | 0.00625641 | 0.006136673 | 0.006019691 | 0.005903905 | 0.005787879 | 0.005670374 | 0.005550665 | 0.005428736 | 0.005305198 | 0.005180998 | 0.005057874 | 0.004937966 | 0.004823437 | 0.004716322 | 0.004618591 | 0.004531786 | 0.004456863 | 0.00439446 | 0.0043448 | 0.00430785 | 0.004283468 | 0.004271376
13.5 | 0.4226409 | 0.4220993 | 0.4215558 | 0.4210205 | 0.4205042 | 0.4200174 | 0.4195698 | 0.4191694 | 0.4188222 | 0.4185316 | 0.4182977 | 0.4181173 | 0.4179845 | 0.4178906 | 0.417825 | 0.4177756 | 0.4177305 | 0.4176781 | 0.4176086 | 0.4175144 | 0.4173901 | 0.4172336 | 0.4170459 | 0.41683 | 0.4165911 | 0.4163359 | 0.4160718 | 0.4158062 | 0.4155457 | 0.4152964 | 0.4150627 | 0.4148483 | 0.4146557 | 0.4144861 | 0.4143401 | 0.4142179 | 0.4141192 | 0.414044 | 0.4139917 | 0.413962 | 0.4139546 | 0.4139685 | 0.4140024 | 0.4140546 | 0.4141225 | 0.4142027 | 0.414291 | 0.4143826 | 0.4144721 | 0.4145539 | 0.4146219 | 0.4146707 | 0.414695 | 0.4146903 | 0.414653 | 0.4145811 | 0.4144738 | 0.4143316 | 0.414157 | 0.4139536 | 0.4137264 | 0.4134815 | 0.4132249 | 0.4129632 | 0.4127023 | 0.4124472 | 0.4122014 | 0.4119668 | 0.4117434 | 0.4115294 | 0.4113214 | 0.4111148 | 0.4109047 | 0.4106856 | 0.4104532 | 0.4102041 | 0.4099366 | 0.4096514 | 0.409351 | 0.4090402 | 0.4087259 | 0.4084162 | 0.4081203 | 0.4078473 | 0.4076062 | 0.4074048 | 0.4072492 | 0.4071437 | 0.4070904 | 0.4070889 | 0.4071371 | 0.4072306 | 0.4073637 | 0.4075299 | 0.4077222 | 0.4079336 | 0.4081577 | 0.4083888 | 0.4086224 | 0.4088547 | 0.4090833 | 0.4093065 | 0.409523 | 0.4097318 | 0.409932 | 0.4101227 | 0.4103026 | 0.4104701 | 0.4106235 | 0.4107605 | 0.4108798 | 0.4109794 | 0.4110583 | 0.4111162 | 0.4111531 | 0.41117 | 0.4111683 | 0.41115 | 0.4111177 | 0.4110738 | 0.4110209 | 0.4109615 | 0.4108974 | 0.4108305 | 0.410762 | 0.4106924 | 0.4106222 | 0.4105511 | 0.4104787 | 0.4104042 | 0.4103269 | 0.4102461 | 0.4101615 | 0.4100727 | 0.4099801 | 0.4098843 | 0.4097865 | 0.4096879 | 0.4095906 | 0.4094962 | 0.4094067 | 0.4093237 | 0.4092489 | 0.4091829 | 0.4091264 | 0.4090797 | 0.4090428 | 0.4090151 | 0.4089965 | 0.4089864 | 0.4089848 | 0.4089915 | 0.4090066 | 0.4090301 | 0.4090623 | 0.4091029 | 0.4091517 | 0.4092073 | 0.4092681 | 0.4093314 | 0.4093937 | 0.4094507 | 0.4094971 | 0.4095272 | 0.4095349 | 0.4095138 | 0.4094578 | 0.4093611 | 0.409219 | 0.409028 | 0.4087859 | 0.4084922 | 0.4081482 | 0.4077572 | 0.4073242 | 0.4068559 | 0.4063602 | 0.4058463 | 0.405324 | 0.4048034 | 0.4042947 | 0.4038072 | 0.40335 | 0.4029305 | 0.4025551 | 0.4022281 | 0.4019524 | 0.401729 | 0.4015572 | 0.4014345 | 0.4013573 | 0.4013207 | 0.401319 | 0.4013461 | 0.4013964 | 0.4014643 | 0.4015453 | 0.4016357 | 0.4017331 | 0.401836 | 0.4019438 | 0.4020569 | 0.4021757 | 0.4023011 | 0.4024338 | 0.4025736 | 0.4027199 | 0.402871 | 0.4030248 | 0.4031781 | 0.4033273 | 0.4034684 | 0.4035973 | 0.4037098 | 0.4038024 | 0.4038716 | 0.4039152 | 0.4039315 | 0.4039199 | 0.4038807 | 0.4038153 | 0.4037259 | 0.4036157 | 0.4034886 | 0.4033491 | 0.403202 | 0.4030524 | 0.4029054 | 0.4027655 | 0.4026367 | 0.402522 | 0.4024236 | 0.4023423 | 0.4022779 | 0.4022291 | 0.4021936 | 0.4021683 | 0.40215 | 0.4021352 | 0.4021206 | 0.4021034 | 0.4020812 | 0.4020524 | 0.402016 | 0.4019715 | 0.4019188 | 0.401858 | 0.4017892 | 0.4017124 | 0.4016273 | 0.4015336 | 0.4014309 | 0.4013187 | 0.4011973 | 0.4010669 | 0.4009288 | 0.4007849 | 0.4006376 | 0.4004903 | 0.4003466 | 0.4002102 | 0.4000846 | 0.3999728 | 0.3998766 | 0.3997968 | 0.3997331 | 0.3996833 | 0.3996442 | 0.399611 | 0.3995783 | 0.3995399 | 0.3994892 | 0.3994199 | 0.3993262 | 0.399203 | 0.3990464 | 0.3988538 | 0.3986243 | 0.3983584 | 0.3980579 | 0.397726 | 0.3973668 | 0.3969854 | 0.3965869 | 0.3961761 | 0.3957575 | 0.3953344 | 0.3949092 | 0.3944824 | 0.3940533 | 0.3936197 | 0.3931782 | 0.3927248 | 0.392255 | 0.3917647 | 0.3912507 | 0.3907111 | 0.3901457 | 0.3895562 | 0.3889462 | 0.3883213 | 0.3876883 | 0.387055 | 0.3864293 | 0.3858184 | 0.3852286 | 0.3846642 | 0.3841274 | 0.3836181 | 0.3831336 | 0.3826696 | 0.3822195 | 0.3817762 | 0.3813315 | 0.3808773 | 0.380406 | 0.3799107 | 0.3793857 | 0.3788263 | 0.3782289 | 0.377591 | 0.376911 | 0.3761881 | 0.3754222 | 0.3746138 | 0.3737641 | 0.3728751 | 0.3719492 | 0.3709901 | 0.3700017 | 0.3689888 | 0.3679568 | 0.3669113 | 0.365858 | 0.3648025 | 0.3637501 | 0.3627053 | 0.361672 | 0.3606534 | 0.3596517 | 0.3586686 | 0.357705 | 0.3567613 | 0.3558371 | 0.3549321 | 0.3540452 | 0.3531754 | 0.3523216 | 0.3514822 | 0.3506559 | 0.3498411 | 0.349036 | 0.3482386 | 0.3474469 | 0.3466583 | 0.3458704 | 0.3450802 | 0.3442846 | 0.3434805 | 0.3426644 | 0.3418327 | 0.3409819 | 0.3401082 | 0.3392081 | 0.3382777 | 0.3373131 | 0.3363101 | 0.3352644 | 0.3341712 | 0.3330252 | 0.3318209 | 0.3305523 | 0.3292135 | 0.3277983 | 0.3263008 | 0.3247155 | 0.3230375 | 0.3212626 | 0.3193873 | 0.3174089 | 0.3153255 | 0.3131356 | 0.3108383 | 0.3084328 | 0.3059181 | 0.3032929 | 0.3005555 | 0.2977032 | 0.2947331 | 0.2916407 | 0.2884211 | 0.2850682 | 0.2815759 | 0.2779372 | 0.274145 | 0.2701922 | 0.2660716 | 0.2617767 | 0.257301 | 0.2526391 | 0.2477856 | 0.2427361 | 0.2374871 | 0.2320355 | 0.2263798 | 0.2205192 | 0.2144545 | 0.2081882 | 0.2017245 | 0.1950701 | 0.1882342 | 0.1812287 | 0.1740686 | 0.1667722 | 0.1593607 | 0.1518588 | 0.1442941 | 0.1366971 | 0.1291006 | 0.1215391 | 0.1140484 | 0.1066646 | 0.0994233 | 0.09235862 | 0.08550233 | 0.07888301 | 0.0725253 | 0.06644924 | 0.06067003 | 0.05519813 | 0.05003932 | 0.04519518 | 0.04066365 | 0.03643989 | 0.03251709 | 0.02888697 | 0.02554086 | 0.02246994 | 0.01966573 | 0.01712029 | 0.01482584 | 0.01277487 | 0.01095989 | 0.00937259 | 0.008004079 | 0.006843864 | 0.005880159 | 0.005099212 | 0.004485634 | 0.004022315 | 0.003691006 | 0.00347214 | 0.003345872 | 0.003292171 | 0.00329194 | 0.003327592 | 0.003383542 | 0.003446594 | 0.003506544 | 0.003556039 | 0.003590954 | 0.00360994 | 0.003613871 | 0.003605622 | 0.003589137 | 0.003568859 | 0.003549283 | 0.003534187 | 0.003526459 | 0.003527679 | 0.003538418 | 0.003558037 | 0.003585269 | 0.003618136 | 0.003654302 | 0.003691784 | 0.003728694 | 0.003763457 | 0.00379493 | 0.003822242 | 0.003844837 | 0.003862401 | 0.003874374 | 0.003880129 | 0.003878896 | 0.003869752 | 0.003851826 | 0.003824321 | 0.003786644 | 0.003738598 | 0.00368048 | 0.003613082 | 0.003537709 | 0.003456371 | 0.003371297 | 0.003284769 | 0.003199358 | 0.003117425 | 0.003040868 | 0.002971309 | 0.002909917 | 0.002857574 | 0.002814547 | 0.002780744 | 0.002756026 | 0.002739836 | 0.002731695 | 0.002730815 | 0.002736483 | 0.002747615 | 0.002763404 | 0.00278295 | 0.002805573 | 0.002830487 | 0.002857302 | 0.002885929 | 0.002916449 | 0.002949266 | 0.002985243 | 0.003025162 | 0.003070003 | 0.003120496 | 0.003177153 | 0.00324028 | 0.003309609 | 0.003384476 | 0.003463868 | 0.003546599 | 0.003631137 | 0.003716157 | 0.003800214 | 0.00388185 | 0.003959847 | 0.004032825 | 0.004099458 | 0.004158266 | 0.004207464 | 0.004245052 | 0.004268832 | 0.00427657 | 0.004266145 | 0.004235473 | 0.004182929 | 0.004107606 | 0.004009339 | 0.003888857 | 0.003747798 | 0.003588748 | 0.003415146 | 0.003231256 | 0.003042251 | 0.002853599 | 0.002671233 | 0.002501126 | 0.002349262 | 0.002221237 | 0.002122262 | 0.002056394 | 0.002026615 | 0.002034538 | 0.002080012 | 0.002160977 | 0.002273507 | 0.002411915 | 0.002569144 | 0.002737101 | 0.002907046 | 0.003070787 | 0.003220861 | 0.003351463 | 0.00345907 | 0.003542204 | 0.003602366 | 0.003643412 | 0.003671453 | 0.003693871 | 0.003718845 | 0.003754457 | 0.003807994 | 0.003884685 | 0.003987958 | 0.004118325 | 0.004273865 | 0.004450095 | 0.004640454 | 0.004836885 | 0.005030718 | 0.005213077 | 0.005375585 | 0.005511181 | 0.005614285 | 0.005681449 | 0.005710996 | 0.005703097 | 0.005659962 | 0.00558514 | 0.005483284 | 0.005359885 | 0.005220771 | 0.005072083 | 0.004919493 | 0.004768313 | 0.004623465 | 0.004488894 | 0.00436781 | 0.004262608 | 0.0041748 | 0.004104952 | 0.004052831 | 0.004017381 | 0.003996733 | 0.003988231 | 0.003988944 | 0.003995447 | 0.004004307 | 0.004011838 | 0.004014877 | 0.004010575 | 0.003996782 | 0.003971799 | 0.003935022 | 0.003886496 | 0.003827083 | 0.00375829 | 0.003682226 | 0.003601007 | 0.003517062 | 0.003432945 | 0.003350815 | 0.003272897 | 0.003201175 | 0.003137524 | 0.00308371 | 0.003041401 | 0.003012357 | 0.002998245 | 0.003000948 | 0.003021848 | 0.003062333 | 0.003122982 | 0.003203887 | 0.003303894 | 0.003420881 | 0.003551286 | 0.003690592 | 0.003832931 | 0.003971625 | 0.004099321 | 0.004208435 | 0.004291426 | 0.0043415 | 0.004352908 | 0.004321151 | 0.004243838 | 0.004120591 | 0.003953059 | 0.003745547 | 0.003504756 | 0.003239496 | 0.002960532 | 0.002679962 | 0.00241098 | 0.002167251 | 0.001961957 | 0.001807401 | 0.001714018 | 0.001689923 | 0.001740486 | 0.001867753 | 0.002070492 | 0.002344135 | 0.002681076 | 0.003070821 | 0.003500884 | 0.003957269 | 0.004425143 | 0.004889595 | 0.005336274 | 0.005751999 | 0.006125494 | 0.006447453 | 0.006710847 | 0.006911336 | 0.007046887 | 0.007118143 | 0.007128086 | 0.007081855 | 0.00698644 | 0.006850214 | 0.006682747 | 0.006494257 | 0.006295262 | 0.006095821 | 0.005905347 | 0.005731616 | 0.005580675 | 0.005456565 | 0.005360811 | 0.005293027 | 0.005250399 | 0.005228546 | 0.005221869 | 0.005224414 | 0.005230181 | 0.005233901 | 0.005231326 | 0.005220013 | 0.005199126 | 0.005169426 | 0.005132999 | 0.005093151 | 0.005053355 | 0.005017082 | 0.004987478 | 0.004966717 | 0.004955873 | 0.004955063 | 0.004963209 | 0.004978599 | 0.004999003 | 0.005022444 | 0.005046955 | 0.005071297 | 0.005094732 | 0.0051174 | 0.005140158 | 0.005164279 | 0.00519141 | 0.005222866 | 0.005260002 | 0.005303839 | 0.005354738 | 0.005412889 | 0.005478235 | 0.005550556 | 0.005629825 | 0.00571651 | 0.005811577 | 0.005916435 | 0.00603297 | 0.006163411 | 0.006310071 | 0.006474834 | 0.006658923 | 0.006862476 | 0.007084322 | 0.007321867 | 0.007570941 | 0.007825877 | 0.008080068 | 0.00832573 | 0.00855478 | 0.00875937 | 0.008932129 | 0.009066784 | 0.009158697 | 0.009205 | 0.009204743 | 0.009159161 | 0.009071288 | 0.008946348 | 0.008790761 | 0.008612187 | 0.008418776 | 0.008219457 | 0.008023036 | 0.00783777 | 0.007671241 | 0.007530261 | 0.00742046 | 0.007346301 | 0.007310684 | 0.007314916 | 0.007358798 | 0.007440365 | 0.007555738 | 0.007699758 | 0.007865662 | 0.008045553 | 0.008230947 | 0.00841318 | 0.008583955 | 0.008736219 | 0.008864323 | 0.008965019 | 0.009037099 | 0.009082041 | 0.009103782 | 0.009108296 | 0.009103328 | 0.009097431 | 0.00909932 | 0.009117282 | 0.009158175 | 0.009227085 | 0.009326539 | 0.009456704 | 0.009614826 | 0.009795695 | 0.009991955 | 0.01019434 | 0.01039255 | 0.01057608 | 0.0107347 | 0.01085936 | 0.01094286 | 0.01098012 | 0.010969 | 0.01091027 | 0.01080758 | 0.01066719 | 0.01049764 | 0.01030887 | 0.01011152 | 0.009916208 | 0.009732383 | 0.009567927 | 0.009428335 | 0.009316467 | 0.009232231 | 0.009172907 | 0.009133422 | 0.009107273 | 0.009086702 | 0.009063844 | 0.009031224 | 0.008982778 | 0.008914003 | 0.008822391 | 0.008707573 | 0.008571292 | 0.008417072 | 0.008249921 | 0.008076111 | 0.007902278 | 0.007734909 | 0.007580383 | 0.007443889 | 0.007329434 | 0.007239832 | 0.007176159 | 0.007138004 | 0.007123173 | 0.007128336 | 0.007149246 | 0.007180613 | 0.007217173 | 0.007253319 | 0.007284148 | 0.007305421 | 0.007313921 | 0.007307567 | 0.007285681 | 0.007248755 | 0.007198164 | 0.007136288 | 0.007066099 | 0.006990463 | 0.00691238 | 0.006834404 | 0.006758336 | 0.006685136 | 0.00661468 | 0.006545944 | 0.006477231 | 0.006406058 | 0.006329936 | 0.006246402 | 0.006153154 | 0.006048632 | 0.005932246 | 0.005804451 | 0.005666723 | 0.00552148 | 0.005372077 | 0.005222671 | 0.005077518 | 0.004940853 | 0.00481672 | 0.004708571 | 0.00461909 | 0.004550141 | 0.004502624 | 0.004476558 | 0.004471142 | 0.004484998 | 0.004516167 | 0.004562143 | 0.004620351 | 0.004688122 | 0.004762526 | 0.004840613 | 0.004919548 | 0.004996542 | 0.005068697 | 0.005133411 | 0.005188371 | 0.005231539 | 0.005261337 | 0.005276576
15 | 0.4230383 | 0.4226546 | 0.4222741 | 0.4219031 | 0.421548 | 0.4212153 | 0.42091 | 0.4206366 | 0.4203978 | 0.4201941 | 0.4200244 | 0.4198849 | 0.4197705 | 0.4196741 | 0.4195879 | 0.4195035 | 0.4194128 | 0.4193083 | 0.4191842 | 0.4190363 | 0.4188623 | 0.4186621 | 0.4184374 | 0.4181916 | 0.417929 | 0.4176546 | 0.4173738 | 0.4170915 | 0.416812 | 0.4165388 | 0.416275 | 0.4160228 | 0.4157844 | 0.4155615 | 0.4153559 | 0.4151698 | 0.4150051 | 0.4148642 | 0.4147492 | 0.4146618 | 0.4146031 | 0.4145734 | 0.4145716 | 0.4145954 | 0.4146412 | 0.4147043 | 0.4147789 | 0.4148582 | 0.4149354 | 0.4150033 | 0.4150549 | 0.415084 | 0.4150849 | 0.4150531 | 0.4149849 | 0.4148787 | 0.4147339 | 0.4145516 | 0.4143346 | 0.4140871 | 0.4138151 | 0.4135255 | 0.413226 | 0.4129245 | 0.4126289 | 0.4123458 | 0.4120806 | 0.4118366 | 0.4116149 | 0.411414 | 0.4112299 | 0.4110569 | 0.4108877 | 0.410714 | 0.4105279 | 0.4103222 | 0.4100918 | 0.409834 | 0.4095489 | 0.4092399 | 0.4089137 | 0.4085794 | 0.4082484 | 0.4079332 | 0.4076467 | 0.4074011 | 0.4072069 | 0.4070726 | 0.4070035 | 0.407002 | 0.4070669 | 0.4071942 | 0.407377 | 0.4076068 | 0.4078739 | 0.4081677 | 0.4084783 | 0.4087964 | 0.4091145 | 0.4094263 | 0.4097275 | 0.4100154 | 0.4102884 | 0.4105461 | 0.4107885 | 0.4110159 | 0.4112283 | 0.4114251 | 0.4116054 | 0.4117673 | 0.4119089 | 0.4120276 | 0.4121213 | 0.4121879 | 0.4122263 | 0.4122364 | 0.412219 | 0.4121765 | 0.4121125 | 0.4120315 | 0.4119393 | 0.411842 | 0.4117458 | 0.4116567 | 0.4115801 | 0.41152 | 0.4114795 | 0.4114597 | 0.4114602 | 0.4114788 | 0.4115121 | 0.4115553 | 0.4116035 | 0.411651 | 0.4116925 | 0.4117233 | 0.4117396 | 0.4117386 | 0.4117191 | 0.4116806 | 0.411624 | 0.4115509 | 0.4114638 | 0.411365 | 0.4112576 | 0.4111443 | 0.411028 | 0.4109113 | 0.4107967 | 0.4106867 | 0.4105837 | 0.41049 | 0.410408 | 0.4103396 | 0.4102868 | 0.4102506 | 0.4102321 | 0.4102308 | 0.4102457 | 0.4102741 | 0.4103126 | 0.410356 | 0.4103983 | 0.4104326 | 0.4104513 | 0.4104462 | 0.4104094 | 0.4103329 | 0.4102098 | 0.410034 | 0.4098015 | 0.4095089 | 0.4091556 | 0.4087426 | 0.4082733 | 0.4077531 | 0.4071893 | 0.4065909 | 0.4059686 | 0.4053341 | 0.4047 | 0.4040787 | 0.4034826 | 0.4029232 | 0.4024106 | 0.4019529 | 0.4015563 | 0.4012244 | 0.4009586 | 0.4007575 | 0.4006181 | 0.400535 | 0.4005019 | 0.4005115 | 0.4005565 | 0.4006299 | 0.4007252 | 0.4008372 | 0.4009618 | 0.4010963 | 0.401239 | 0.4013892 | 0.401547 | 0.4017128 | 0.4018872 | 0.4020706 | 0.402263 | 0.4024637 | 0.4026718 | 0.4028856 | 0.4031028 | 0.4033208 | 0.4035364 | 0.4037461 | 0.4039464 | 0.4041335 | 0.4043038 | 0.4044538 | 0.4045807 | 0.404682 | 0.4047561 | 0.4048021 | 0.4048202 | 0.4048115 | 0.4047784 | 0.4047237 | 0.4046515 | 0.4045663 | 0.404473 | 0.4043766 | 0.4042819 | 0.404193 | 0.404114 | 0.4040476 | 0.4039959 | 0.4039601 | 0.4039405 | 0.4039366 | 0.4039474 | 0.4039711 | 0.4040057 | 0.4040489 | 0.4040983 | 0.4041514 | 0.4042057 | 0.404259 | 0.4043089 | 0.4043535 | 0.4043909 | 0.4044193 | 0.4044376 | 0.4044444 | 0.404439 | 0.4044211 | 0.4043907 | 0.404348 | 0.4042942 | 0.4042302 | 0.4041577 | 0.4040786 | 0.4039947 | 0.4039081 | 0.403821 | 0.4037349 | 0.4036514 | 0.4035716 | 0.4034961 | 0.4034244 | 0.4033555 | 0.4032876 | 0.4032182 | 0.4031439 | 0.4030609 | 0.4029651 | 0.4028521 | 0.4027181 | 0.4025598 | 0.4023753 | 0.4021636 | 0.4019254 | 0.401663 | 0.4013804 | 0.4010829 | 0.4007768 | 0.4004689 | 0.400166 | 0.3998744 | 0.399599 | 0.3993434 | 0.399109 | 0.3988954 | 0.3987002 | 0.3985195 | 0.3983478 | 0.3981793 | 0.3980076 | 0.3978272 | 0.3976333 | 0.3974226 | 0.3971933 | 0.3969456 | 0.3966807 | 0.3964015 | 0.3961119 | 0.3958159 | 0.3955178 | 0.3952216 | 0.3949303 | 0.3946461 | 0.3943704 | 0.3941034 | 0.3938442 | 0.3935917 | 0.3933436 | 0.3930973 | 0.3928498 | 0.3925977 | 0.3923371 | 0.3920641 | 0.3917739 | 0.3914616 | 0.391122 | 0.3907498 | 0.3903396 | 0.3898866 | 0.3893868 | 0.3888374 | 0.3882369 | 0.3875857 | 0.3868857 | 0.3861406 | 0.3853558 | 0.3845382 | 0.3836953 | 0.3828355 | 0.381967 | 0.3810982 | 0.3802364 | 0.3793883 | 0.3785597 | 0.3777554 | 0.3769788 | 0.3762327 | 0.3755187 | 0.3748378 | 0.3741906 | 0.3735769 | 0.3729967 | 0.3724495 | 0.3719345 | 0.371451 | 0.3709977 | 0.3705728 | 0.3701738 | 0.3697978 | 0.3694407 | 0.3690977 | 0.3687629 | 0.3684301 | 0.3680924 | 0.3677428 | 0.3673741 | 0.3669796 | 0.3665532 | 0.3660893 | 0.3655836 | 0.3650322 | 0.3644323 | 0.3637818 | 0.3630792 | 0.3623235 | 0.3615143 | 0.3606517 | 0.3597364 | 0.3587697 | 0.3577534 | 0.3566902 | 0.3555833 | 0.3544367 | 0.3532545 | 0.3520411 | 0.3508009 | 0.3495383 | 0.3482568 | 0.3469594 | 0.3456481 | 0.3443243 | 0.3429882 | 0.3416397 | 0.3402774 | 0.3388998 | 0.3375047 | 0.3360898 | 0.3346527 | 0.333191 | 0.3317018 | 0.3301825 | 0.3286301 | 0.3270416 | 0.3254134 | 0.3237415 | 0.3220214 | 0.320248 | 0.3184155 | 0.3165179 | 0.3145479 | 0.3124983 | 0.310361 | 0.3081276 | 0.3057893 | 0.3033374 | 0.3007629 | 0.2980572 | 0.2952123 | 0.2922207 | 0.2890758 | 0.2857725 | 0.2823068 | 0.2786763 | 0.2748796 | 0.2709166 | 0.2667882 | 0.2624959 | 0.2580412 | 0.2534253 | 0.2486486 | 0.2437107 | 0.2386098 | 0.233343 | 0.2279066 | 0.2222964 | 0.2165086 | 0.2105401 | 0.2043895 | 0.1980578 | 0.1915491 | 0.184871 | 0.1780352 | 0.1710576 | 0.1639579 | 0.1567599 | 0.1494902 | 0.1421786 | 0.1348564 | 0.1275562 | 0.1203109 | 0.1131531 | 0.1061139 | 0.09922279 | 0.09250672 | 0.08599023 | 0.07969478 | 0.07363887 | 0.0678378 | 0.06230427 | 0.0570484 | 0.05207807 | 0.04739889 | 0.04301488 | 0.03892805 | 0.03513906 | 0.03164684 | 0.02844836 | 0.02553872 | 0.02291068 | 0.02055459 | 0.01845851 | 0.01660784 | 0.01498594 | 0.013574 | 0.01235198 | 0.01129904 | 0.01039435 | 0.009617584 | 0.008949599 | 0.008373158 | 0.007873247 | 0.007437047 | 0.007054205 | 0.006716509 | 0.006417706 | 0.006153067 | 0.005918624 | 0.005710898 | 0.005526664 | 0.005362391 | 0.005214439 | 0.005078822 | 0.004951504 | 0.004828545 | 0.004706428 | 0.004582393 | 0.004454756 | 0.004323282 | 0.004188947 | 0.004053826 | 0.003921244 | 0.003795193 | 0.003679863 | 0.003579446 | 0.00349757 | 0.003437115 | 0.003399697 | 0.003385579 | 0.003393909 | 0.003422369 | 0.003467771 | 0.003525965 | 0.003592565 | 0.003662666 | 0.003731999 | 0.00379668 | 0.003853699 | 0.003900888 | 0.003937339 | 0.003963323 | 0.003980127 | 0.003989915 | 0.003995873 | 0.004001383 | 0.004010129 | 0.004025272 | 0.004049655 | 0.004085378 | 0.004133441 | 0.004193759 | 0.004265249 | 0.004345904 | 0.004432851 | 0.004522898 | 0.004612582 | 0.004698084 | 0.004776031 | 0.004843121 | 0.004896503 | 0.004933784 | 0.004953039 | 0.004952613 | 0.004931512 | 0.004889209 | 0.004825709 | 0.00474159 | 0.00463812 | 0.004517353 | 0.00438208 | 0.004235647 | 0.004082089 | 0.003925787 | 0.003771321 | 0.003623331 | 0.003486502 | 0.00336485 | 0.003262035 | 0.003180909 | 0.00312386 | 0.003092539 | 0.003088122 | 0.003110886 | 0.003160571 | 0.003236298 | 0.003336288 | 0.003457945 | 0.003597706 | 0.003750995 | 0.003912609 | 0.004076632 | 0.00423672 | 0.00438688 | 0.004521421 | 0.004635777 | 0.004727083 | 0.004793832 | 0.004837047 | 0.004859514 | 0.004866112 | 0.004862958 | 0.004857118 | 0.004855747 | 0.004865733 | 0.004892515 | 0.00494018 | 0.005010581 | 0.005103601 | 0.005216782 | 0.005345978 | 0.005485561 | 0.005629227 | 0.005770096 | 0.005901531 | 0.00601772 | 0.006113911 | 0.006186789 | 0.006234536 | 0.006256551 | 0.006254125 | 0.006229521 | 0.006186021 | 0.006127712 | 0.006059113 | 0.005985151 | 0.005910671 | 0.005840455 | 0.005779 | 0.005730196 | 0.005697284 | 0.005682724 | 0.005688171 | 0.005714087 | 0.005759867 | 0.005823732 | 0.005902756 | 0.005992963 | 0.006089879 | 0.006188318 | 0.006283143 | 0.006369046 | 0.006441525 | 0.006496784 | 0.006532187 | 0.006545847 | 0.006537366 | 0.006507316 | 0.006457124 | 0.006388938 | 0.006305354 | 0.006208904 | 0.006102308 | 0.005988177 | 0.005868824 | 0.005746675 | 0.005624234 | 0.005504287 | 0.00539003 | 0.005284955 | 0.005193274 | 0.005119342 | 0.005067832 | 0.005042886 | 0.005048441 | 0.005086819 | 0.005159093 | 0.005264254 | 0.005399294 | 0.005558975 | 0.005736147 | 0.005921727 | 0.006105474 | 0.006276425 | 0.006423561 | 0.006536212 | 0.006605029 | 0.006622374 | 0.006582643 | 0.00648294 | 0.006323123 | 0.006105518 | 0.005835677 | 0.00552185 | 0.005174564 | 0.004806424 | 0.00443135 | 0.004064348 | 0.003720592 | 0.003414625 | 0.003159826 | 0.002967448 | 0.002846122 | 0.002801276 | 0.002834888 | 0.002945404 | 0.00312779 | 0.003373815 | 0.003672442 | 0.004010759 | 0.004374603 | 0.00474921 | 0.005120234 | 0.005474257 | 0.005799548 | 0.006086555 | 0.006328127 | 0.00651957 | 0.006659067 | 0.006747051 | 0.006786471 | 0.006782287 | 0.006741084 | 0.006670737 | 0.006579915 | 0.006477709 | 0.006373185 | 0.006274857 | 0.006190341 | 0.006126021 | 0.006086515 | 0.006074596 | 0.006091218 | 0.006135106 | 0.006203545 | 0.006291925 | 0.00639477 | 0.006505811 | 0.006618827 | 0.006727796 | 0.006827487 | 0.006913679 | 0.006983639 | 0.007035909 | 0.007070175 | 0.007087247 | 0.007088914 | 0.007077061 | 0.007053648 | 0.007020626 | 0.006979319 | 0.006930493 | 0.006874526 | 0.006811303 | 0.006740519 | 0.00666208 | 0.006576603 | 0.006485147 | 0.006389785 | 0.006293476 | 0.006200119 | 0.006114209 | 0.006040569 | 0.005984059 | 0.00594883 | 0.005938388 | 0.005955261 | 0.006000579 | 0.006074551 | 0.006176298 | 0.006304037 | 0.006455654 | 0.006628949 | 0.006821685 | 0.007031919 | 0.007257891 | 0.007498305 | 0.007751842 | 0.008016938 | 0.008291631 | 0.008573343 | 0.008858549 | 0.009142995 | 0.00942143 | 0.009687835 | 0.009935918 | 0.01015908 | 0.01035113 | 0.01050668 | 0.01062125 | 0.01069177 | 0.0107168 | 0.01069651 | 0.01063258 | 0.01052839 | 0.0103883 | 0.01021813 | 0.01002398 | 0.009812527 | 0.009590396 | 0.009364546 | 0.009141633 | 0.008928028 | 0.008729738 | 0.008552724 | 0.008402398 | 0.008283833 | 0.008201273 | 0.008158079 | 0.008156627 | 0.008197763 | 0.008280446 | 0.008401992 | 0.008557734 | 0.008741323 | 0.008945186 | 0.009160867 | 0.009379692 | 0.009593586 | 0.009795538 | 0.009980536 | 0.01014551 | 0.01028996 | 0.01041562 | 0.01052629 | 0.01062731 | 0.0107246 | 0.0108241 | 0.01093108 | 0.01104923 | 0.01118031 | 0.0113236 | 0.01147619 | 0.0116328 | 0.01178639 | 0.01192857 | 0.0120503 | 0.01214257 | 0.01219755 | 0.01220883 | 0.01217228 | 0.01208639 | 0.01195252 | 0.01177489 | 0.01156062 | 0.01131905 | 0.01106132 | 0.0107995 | 0.01054584 | 0.01031174 | 0.01010713 | 0.009939493 | 0.009813529 | 0.00973059 | 0.009688827 | 0.009683139 | 0.009705838 | 0.009747114 | 0.009796341 | 0.009842367 | 0.009874704 | 0.009884203 | 0.009864103 | 0.009809973 | 0.009720213 | 0.009595939 | 0.009441032 | 0.009261333 | 0.00906437 | 0.008858923 | 0.008653891 | 0.008457718 | 0.008278445 | 0.008122468 | 0.007994557 | 0.007897711 | 0.007833037 | 0.007799803 | 0.007795419 | 0.007816177 | 0.007857398 | 0.007913529 | 0.007979076 | 0.008048317 | 0.008116354 | 0.008178836 | 0.008232303 | 0.008274193 | 0.008302926 | 0.008317762 | 0.008318494 | 0.00830563 | 0.008280103 | 0.008242578 | 0.008193973 | 0.008135203 | 0.008066918 | 0.007989609 | 0.007903465 | 0.007808546 | 0.007705002 | 0.007592791 | 0.007472301 | 0.007344046 | 0.007208638 | 0.007067034 | 0.006920346 | 0.006769746 | 0.006616569 | 0.006461972 | 0.006307183 | 0.00615334 | 0.00600121 | 0.005851264 | 0.005703956 | 0.005559429 | 0.005417834 | 0.00527933 | 0.005144182 | 0.005012655 | 0.004885155 | 0.004762504 | 0.004645563 | 0.004535113 | 0.004432153 | 0.004337724 | 0.004252488 | 0.00417689 | 0.004111258 | 0.004055673 | 0.004009672 | 0.003972776 | 0.003944424 | 0.003923906 | 0.003910673 | 0.003904202
17.5 | 0.4255284 | 0.4250661 | 0.4246062 | 0.4241543 | 0.4237163 | 0.4232982 | 0.4229053 | 0.4225423 | 0.4222125 | 0.4219176 | 0.4216571 | 0.4214286 | 0.4212277 | 0.4210483 | 0.4208833 | 0.4207245 | 0.4205644 | 0.4203957 | 0.4202128 | 0.4200119 | 0.4197911 | 0.4195509 | 0.4192938 | 0.4190242 | 0.4187473 | 0.4184692 | 0.418196 | 0.4179333 | 0.4176857 | 0.4174569 | 0.4172496 | 0.4170653 | 0.4169051 | 0.4167693 | 0.4166578 | 0.4165707 | 0.4165076 | 0.4164682 | 0.4164518 | 0.4164573 | 0.4164827 | 0.4165253 | 0.4165816 | 0.4166466 | 0.4167151 | 0.4167809 | 0.4168378 | 0.4168799 | 0.4169013 | 0.4168974 | 0.4168648 | 0.4168011 | 0.4167058 | 0.4165791 | 0.4164228 | 0.4162402 | 0.416035 | 0.4158118 | 0.4155757 | 0.4153318 | 0.4150856 | 0.4148419 | 0.4146051 | 0.4143791 | 0.4141664 | 0.4139686 | 0.4137859 | 0.4136169 | 0.4134592 | 0.4133086 | 0.4131605 | 0.4130094 | 0.4128498 | 0.4126764 | 0.4124847 | 0.4122718 | 0.4120363 | 0.411779 | 0.4115028 | 0.4112128 | 0.4109162 | 0.4106213 | 0.4103378 | 0.4100756 | 0.4098442 | 0.4096525 | 0.4095075 | 0.4094144 | 0.4093762 | 0.4093933 | 0.4094637 | 0.4095834 | 0.4097464 | 0.4099456 | 0.4101729 | 0.4104204 | 0.4106802 | 0.4109453 | 0.4112099 | 0.4114692 | 0.4117201 | 0.4119603 | 0.4121888 | 0.4124049 | 0.4126086 | 0.4128001 | 0.4129792 | 0.4131455 | 0.413298 | 0.4134355 | 0.4135564 | 0.4136586 | 0.4137404 | 0.4137998 | 0.4138358 | 0.4138477 | 0.4138355 | 0.4137999 | 0.4137431 | 0.4136672 | 0.4135758 | 0.4134724 | 0.413361 | 0.4132456 | 0.41313 | 0.4130177 | 0.4129113 | 0.4128128 | 0.4127238 | 0.4126443 | 0.4125746 | 0.4125138 | 0.4124612 | 0.4124157 | 0.4123763 | 0.4123422 | 0.4123127 | 0.4122876 | 0.4122669 | 0.4122507 | 0.412239 | 0.4122319 | 0.4122296 | 0.4122314 | 0.4122372 | 0.4122462 | 0.4122579 | 0.4122716 | 0.4122872 | 0.4123046 | 0.4123244 | 0.4123475 | 0.4123753 | 0.4124096 | 0.4124525 | 0.4125058 | 0.4125716 | 0.412651 | 0.4127445 | 0.4128516 | 0.4129706 | 0.4130982 | 0.41323 | 0.41336 | 0.4134813 | 0.4135856 | 0.4136642 | 0.4137081 | 0.4137085 | 0.4136575 | 0.4135485 | 0.4133761 | 0.4131378 | 0.4128326 | 0.4124625 | 0.412032 | 0.4115477 | 0.4110187 | 0.4104555 | 0.4098701 | 0.4092755 | 0.4086844 | 0.4081098 | 0.4075633 | 0.4070555 | 0.4065948 | 0.4061879 | 0.4058389 | 0.4055499 | 0.4053202 | 0.4051475 | 0.4050275 | 0.4049543 | 0.4049214 | 0.4049218 | 0.4049484 | 0.4049945 | 0.4050542 | 0.4051225 | 0.4051951 | 0.4052693 | 0.4053432 | 0.405416 | 0.4054879 | 0.4055596 | 0.4056329 | 0.4057097 | 0.4057924 | 0.4058841 | 0.4059874 | 0.4061049 | 0.406239 | 0.4063912 | 0.4065622 | 0.4067518 | 0.4069581 | 0.4071785 | 0.4074088 | 0.4076442 | 0.4078789 | 0.4081071 | 0.4083229 | 0.4085211 | 0.4086972 | 0.4088482 | 0.4089724 | 0.4090699 | 0.4091419 | 0.4091911 | 0.4092213 | 0.4092368 | 0.4092422 | 0.4092424 | 0.4092414 | 0.409243 | 0.40925 | 0.4092644 | 0.4092871 | 0.4093186 | 0.4093579 | 0.4094039 | 0.4094549 | 0.4095085 | 0.4095625 | 0.409614 | 0.4096604 | 0.4096987 | 0.4097264 | 0.409741 | 0.4097403 | 0.4097226 | 0.4096866 | 0.4096319 | 0.4095587 | 0.4094681 | 0.4093621 | 0.4092435 | 0.4091154 | 0.4089819 | 0.4088473 | 0.4087157 | 0.4085917 | 0.4084792 | 0.4083815 | 0.4083015 | 0.408241 | 0.4082011 | 0.4081813 | 0.4081804 | 0.408196 | 0.4082247 | 0.4082622 | 0.4083038 | 0.4083441 | 0.4083779 | 0.4084003 | 0.4084069 | 0.4083949 | 0.4083625 | 0.4083093 | 0.4082365 | 0.4081466 | 0.4080438 | 0.4079324 | 0.4078176 | 0.407704 | 0.4075959 | 0.4074965 | 0.4074075 | 0.4073289 | 0.4072595 | 0.4071965 | 0.4071364 | 0.407075 | 0.4070083 | 0.4069329 | 0.4068463 | 0.4067476 | 0.4066376 | 0.4065182 | 0.4063936 | 0.4062683 | 0.4061476 | 0.4060369 | 0.4059408 | 0.4058631 | 0.4058062 | 0.4057706 | 0.4057556 | 0.4057588 | 0.4057769 | 0.4058056 | 0.4058407 | 0.4058776 | 0.405912 | 0.4059402 | 0.4059589 | 0.4059651 | 0.4059563 | 0.4059297 | 0.4058829 | 0.405813 | 0.4057173 | 0.4055927 | 0.4054367 | 0.4052472 | 0.405023 | 0.4047636 | 0.4044702 | 0.4041452 | 0.403792 | 0.4034157 | 0.403022 | 0.402617 | 0.4022074 | 0.4017995 | 0.4013993 | 0.401012 | 0.4006415 | 0.4002912 | 0.3999631 | 0.3996583 | 0.3993768 | 0.3991176 | 0.3988791 | 0.3986591 | 0.3984552 | 0.3982647 | 0.3980851 | 0.3979139 | 0.3977493 | 0.3975892 | 0.397432 | 0.3972763 | 0.3971206 | 0.3969633 | 0.3968025 | 0.3966359 | 0.3964607 | 0.3962737 | 0.3960714 | 0.3958496 | 0.3956043 | 0.3953316 | 0.3950277 | 0.3946894 | 0.3943138 | 0.3938987 | 0.3934427 | 0.3929449 | 0.3924049 | 0.3918232 | 0.3912006 | 0.3905388 | 0.3898399 | 0.3891068 | 0.3883432 | 0.3875533 | 0.3867418 | 0.385914 | 0.3850756 | 0.384232 | 0.3833889 | 0.3825514 | 0.381724 | 0.3809099 | 0.3801114 | 0.3793295 | 0.3785644 | 0.3778143 | 0.377077 | 0.3763492 | 0.3756276 | 0.3749088 | 0.3741895 | 0.3734668 | 0.372739 | 0.3720048 | 0.3712638 | 0.3705164 | 0.3697631 | 0.3690046 | 0.3682413 | 0.3674733 | 0.3666998 | 0.3659186 | 0.365127 | 0.3643206 | 0.3634943 | 0.362642 | 0.3617573 | 0.3608335 | 0.3598646 | 0.3588452 | 0.3577713 | 0.3566405 | 0.3554524 | 0.3542088 | 0.3529134 | 0.3515718 | 0.3501908 | 0.3487782 | 0.3473419 | 0.345889 | 0.3444257 | 0.3429561 | 0.3414822 | 0.3400035 | 0.3385168 | 0.3370172 | 0.3354981 | 0.3339516 | 0.3323697 | 0.3307448 | 0.3290702 | 0.3273408 | 0.3255535 | 0.3237071 | 0.3218025 | 0.3198427 | 0.3178314 | 0.3157735 | 0.3136743 | 0.311538 | 0.3093684 | 0.3071672 | 0.3049343 | 0.3026669 | 0.30036 | 0.298006 | 0.2955954 | 0.2931172 | 0.2905592 | 0.287909 | 0.2851549 | 0.2822864 | 0.279295 | 0.2761744 | 0.2729208 | 0.2695326 | 0.2660104 | 0.2623565 | 0.2585734 | 0.2546638 | 0.2506295 | 0.2464705 | 0.2421852 | 0.237769 | 0.2332157 | 0.2285168 | 0.2236625 | 0.2186428 | 0.213448 | 0.2080699 | 0.2025023 | 0.1967426 | 0.1907917 | 0.1846544 | 0.1783396 | 0.1718603 | 0.1652335 | 0.1584793 | 0.1516209 | 0.1446835 | 0.1376944 | 0.130682 | 0.1236759 | 0.116706 | 0.1098025 | 0.1029955 | 0.09631463 | 0.08978879 | 0.08344571 | 0.07731183 | 0.07141148 | 0.0657665 | 0.06039619 | 0.05531656 | 0.05054003 | 0.04607532 | 0.04192737 | 0.03809743 | 0.03458289 | 0.03137768 | 0.02847269 | 0.02585595 | 0.02351334 | 0.02142868 | 0.01958464 | 0.01796248 | 0.01654334 | 0.01530812 | 0.0142382 | 0.01331535 | 0.01252257 | 0.01184404 | 0.01126528 | 0.01077336 | 0.01035724 | 0.01000718 | 0.009715056 | 0.009473755 | 0.00927745 | 0.009121232 | 0.009000626 | 0.008911551 | 0.008850142 | 0.008812627 | 0.008795123 | 0.008793814 | 0.008804773 | 0.008823643 | 0.008846349 | 0.008868425 | 0.008885479 | 0.008893044 | 0.008886881 | 0.008862763 | 0.00881712 | 0.008746856 | 0.008649695 | 0.008524254 | 0.008370253 | 0.008188735 | 0.00798202 | 0.007753637 | 0.007508269 | 0.007251396 | 0.006989283 | 0.006728692 | 0.006476669 | 0.006239993 | 0.006025123 | 0.005837876 | 0.005683416 | 0.005565949 | 0.005488817 | 0.005453969 | 0.005462294 | 0.005513475 | 0.005605828 | 0.005736145 | 0.005899924 | 0.006091327 | 0.006303613 | 0.006529252 | 0.006760252 | 0.006988837 | 0.007207662 | 0.007410475 | 0.007592756 | 0.007751438 | 0.007885898 | 0.007997354 | 0.008089244 | 0.008166384 | 0.008234768 | 0.008300888 | 0.008371279 | 0.008451467 | 0.008545998 | 0.008657599 | 0.008787293 | 0.008934033 | 0.009095096 | 0.009266242 | 0.009442491 | 0.009618024 | 0.009786884 | 0.00994355 | 0.01008298 | 0.01020124 | 0.01029533 | 0.01036312 | 0.01040409 | 0.01041841 | 0.01040744 | 0.01037329 | 0.01031898 | 0.0102483 | 0.01016566 | 0.01007594 | 0.009984387 | 0.009896389 | 0.009817228 | 0.009751779 | 0.009704477 | 0.009678694 | 0.009676737 | 0.009699596 | 0.00974669 | 0.009815996 | 0.009904328 | 0.01000726 | 0.01011956 | 0.01023518 | 0.01034805 | 0.01045217 | 0.010542 | 0.01061247 | 0.01065988 | 0.01068153 | 0.01067604 | 0.01064341 | 0.01058493 | 0.01050287 | 0.01040076 | 0.010283 | 0.01015464 | 0.01002139 | 0.00988926 | 0.009764366 | 0.009652665 | 0.009559619 | 0.009490282 | 0.009448721 | 0.00943806 | 0.009459806 | 0.009514303 | 0.00959985 | 0.00971332 | 0.00984965 | 0.01000235 | 0.01016367 | 0.01032498 | 0.01047707 | 0.01061086 | 0.01071764 | 0.01078962 | 0.01082029 | 0.01080488 | 0.0107406 | 0.01062645 | 0.01046394 | 0.01025666 | 0.01001007 | 0.009732045 | 0.009432259 | 0.009122 | 0.008813718 | 0.008520581 | 0.008256098 | 0.00803354 | 0.007864992 | 0.007760863 | 0.007729104 | 0.007774767 | 0.007899302 | 0.008100574 | 0.008372846 | 0.008706874 | 0.009090568 | 0.009509291 | 0.009947063 | 0.01038718 | 0.01081311 | 0.01120953 | 0.01156291 | 0.01186204 | 0.01209869 | 0.01226758 | 0.01236637 | 0.01239596 | 0.01235973 | 0.01226365 | 0.01211571 | 0.01192542 | 0.01170345 | 0.01146106 | 0.01120959 | 0.0109601 | 0.01072296 | 0.01050728 | 0.01032065 | 0.01016856 | 0.01005434 | 0.009979095 | 0.009941586 | 0.009938789 | 0.009965746 | 0.01001642 | 0.01008413 | 0.01016244 | 0.01024537 | 0.01032805 | 0.0104071 | 0.01048105 | 0.01055003 | 0.01061566 | 0.01068068 | 0.01074858 | 0.01082264 | 0.01090563 | 0.01099951 | 0.01110471 | 0.01122016 | 0.01134336 | 0.01147049 | 0.01159682 | 0.0117173 | 0.01182739 | 0.01192278 | 0.01200046 | 0.01205876 | 0.0120976 | 0.01211839 | 0.01212376 | 0.01211743 | 0.01210365 | 0.01208707 | 0.0120724 | 0.01206387 | 0.01206561 | 0.01208126 | 0.01211403 | 0.01216696 | 0.01224298 | 0.01234481 | 0.01247496 | 0.01263578 | 0.01282925 | 0.01305662 | 0.01331805 | 0.01361243 | 0.01393703 | 0.01428729 | 0.01465694 | 0.01503787 | 0.01542037 | 0.01579384 | 0.01614693 | 0.01646829 | 0.01674745 | 0.01697505 | 0.01714361 | 0.01724805 | 0.01728596 | 0.01725751 | 0.0171656 | 0.01701549 | 0.01681485 | 0.01657281 | 0.01629983 | 0.01600679 | 0.01570524 | 0.01540635 | 0.01512065 | 0.01485778 | 0.01462642 | 0.01443367 | 0.0142853 | 0.01418498 | 0.01413435 | 0.01413308 | 0.01417847 | 0.01426536 | 0.01438669 | 0.01453347 | 0.01469537 | 0.01486149 | 0.01502094 | 0.01516371 | 0.01528178 | 0.01536935 | 0.01542368 | 0.01544497 | 0.01543678 | 0.01540546 | 0.01535948 | 0.01530872 | 0.0152633 | 0.01523279 | 0.0152253 | 0.01524648 | 0.01529926 | 0.01538325 | 0.01549507 | 0.01562836 | 0.0157743 | 0.01592242 | 0.01606101 | 0.01617828 | 0.01626318 | 0.01630609 | 0.01629946 | 0.01623853 | 0.01612142 | 0.01594954 | 0.01572773 | 0.0154637 | 0.01516774 | 0.01485216 | 0.01453037 | 0.01421587 | 0.01392165 | 0.01365896 | 0.01343674 | 0.01326085 | 0.01313389 | 0.01305494 | 0.01301969 | 0.01302099 | 0.01304982 | 0.01309544 | 0.01314687 | 0.01319346 | 0.01322607 | 0.01323725 | 0.01322193 | 0.01317768 | 0.01310473 | 0.01300557 | 0.01288482 | 0.01274871 | 0.0126042 | 0.01245847 | 0.0123187 | 0.01219108 | 0.01208053 | 0.01199072 | 0.01192367 | 0.0118798 | 0.01185797 | 0.01185599 | 0.01187075 | 0.01189822 | 0.01193448 | 0.01197509 | 0.01201612 | 0.012054 | 0.0120856 | 0.01210835 | 0.01212045 | 0.01212079 | 0.01210855 | 0.01208379 | 0.01204712 | 0.01199931 | 0.01194171 | 0.01187613 | 0.01180429 | 0.0117281 | 0.01164919 | 0.01156893 | 0.01148841 | 0.01140804 | 0.01132802 | 0.01124802 | 0.01116701 | 0.0110837 | 0.01099662 | 0.01090422 | 0.01080504 | 0.01069776 | 0.01058169 | 0.01045685 | 0.01032354 | 0.01018272 | 0.01003608 | 0.009885863 | 0.00973481 | 0.009586016 | 0.009442822 | 0.009308457 | 0.009186023 | 0.009078315 | 0.008987547 | 0.008914969 | 0.008861333 | 0.008826542 | 0.008809445 | 0.008808006 | 0.008819587 | 0.008841017 | 0.008868611 | 0.008898752 | 0.008927887 | 0.008952784 | 0.00897095 | 0.008980579
20 | 0.423202 | 0.4227064 | 0.4222155 | 0.4217363 | 0.4212768 | 0.4208454 | 0.4204499 | 0.4200974 | 0.4197936 | 0.419542 | 0.4193438 | 0.4191973 | 0.4190979 | 0.4190389 | 0.4190112 | 0.4190042 | 0.4190069 | 0.419008 | 0.4189974 | 0.4189664 | 0.4189081 | 0.4188183 | 0.4186951 | 0.4185387 | 0.4183513 | 0.4181367 | 0.4179 | 0.4176468 | 0.4173827 | 0.4171137 | 0.4168454 | 0.4165835 | 0.4163334 | 0.4161004 | 0.4158895 | 0.4157058 | 0.4155541 | 0.4154383 | 0.4153618 | 0.4153268 | 0.415334 | 0.4153825 | 0.4154695 | 0.4155902 | 0.4157382 | 0.4159054 | 0.4160825 | 0.4162596 | 0.4164265 | 0.416573 | 0.41669 | 0.4167695 | 0.4168049 | 0.4167916 | 0.4167267 | 0.41661 | 0.4164432 | 0.4162298 | 0.4159757 | 0.415688 | 0.4153754 | 0.4150472 | 0.4147128 | 0.4143813 | 0.4140607 | 0.4137576 | 0.4134763 | 0.413219 | 0.4129853 | 0.4127724 | 0.4125756 | 0.4123886 | 0.4122044 | 0.4120155 | 0.4118158 | 0.4116 | 0.4113654 | 0.4111116 | 0.4108412 | 0.4105593 | 0.4102739 | 0.4099948 | 0.4097327 | 0.4094991 | 0.4093049 | 0.4091597 | 0.4090711 | 0.4090438 | 0.4090801 | 0.4091785 | 0.4093353 | 0.4095435 | 0.4097945 | 0.4100786 | 0.4103852 | 0.4107041 | 0.4110262 | 0.4113434 | 0.4116499 | 0.4119416 | 0.4122163 | 0.4124738 | 0.4127148 | 0.4129409 | 0.4131541 | 0.4133565 | 0.4135494 | 0.4137336 | 0.4139084 | 0.4140726 | 0.4142243 | 0.4143606 | 0.4144786 | 0.4145752 | 0.414648 | 0.4146953 | 0.4147162 | 0.4147112 | 0.4146818 | 0.4146308 | 0.414562 | 0.4144795 | 0.4143882 | 0.4142927 | 0.4141974 | 0.4141055 | 0.4140198 | 0.4139414 | 0.4138706 | 0.4138064 | 0.413747 | 0.4136903 | 0.4136339 | 0.4135755 | 0.4135137 | 0.4134474 | 0.4133768 | 0.4133029 | 0.4132274 | 0.413153 | 0.413082 | 0.4130173 | 0.4129618 | 0.4129173 | 0.4128856 | 0.412868 | 0.4128651 | 0.412877 | 0.4129041 | 0.4129461 | 0.4130032 | 0.4130752 | 0.4131623 | 0.4132641 | 0.4133805 | 0.4135105 | 0.413653 | 0.4138055 | 0.4139654 | 0.4141284 | 0.4142898 | 0.4144437 | 0.4145833 | 0.414702 | 0.4147927 | 0.4148485 | 0.4148628 | 0.4148299 | 0.4147456 | 0.4146069 | 0.4144125 | 0.4141623 | 0.4138588 | 0.4135057 | 0.4131083 | 0.4126732 | 0.4122082 | 0.4117216 | 0.4112224 | 0.4107193 | 0.4102212 | 0.4097359 | 0.4092712 | 0.4088333 | 0.4084275 | 0.4080578 | 0.4077269 | 0.4074361 | 0.4071856 | 0.4069744 | 0.4068006 | 0.4066618 | 0.406555 | 0.4064775 | 0.4064264 | 0.4063995 | 0.4063951 | 0.4064118 | 0.406449 | 0.406506 | 0.4065828 | 0.4066788 | 0.4067936 | 0.4069265 | 0.4070762 | 0.4072412 | 0.4074198 | 0.4076102 | 0.4078107 | 0.4080199 | 0.4082365 | 0.4084597 | 0.4086886 | 0.4089222 | 0.4091595 | 0.4093986 | 0.4096368 | 0.4098708 | 0.4100966 | 0.410309 | 0.4105031 | 0.4106735 | 0.4108159 | 0.4109266 | 0.411004 | 0.4110478 | 0.4110602 | 0.4110454 | 0.4110092 | 0.4109591 | 0.4109032 | 0.4108495 | 0.410806 | 0.4107791 | 0.4107736 | 0.4107923 | 0.4108359 | 0.4109027 | 0.4109894 | 0.4110906 | 0.4112004 | 0.4113119 | 0.4114181 | 0.4115126 | 0.4115893 | 0.4116435 | 0.4116716 | 0.4116713 | 0.4116418 | 0.4115834 | 0.4114983 | 0.4113893 | 0.4112606 | 0.4111175 | 0.4109658 | 0.4108118 | 0.410662 | 0.4105228 | 0.4104 | 0.4102987 | 0.4102228 | 0.4101751 | 0.4101569 | 0.4101678 | 0.4102062 | 0.4102691 | 0.4103526 | 0.4104517 | 0.4105606 | 0.4106737 | 0.410785 | 0.4108887 | 0.4109797 | 0.4110535 | 0.4111063 | 0.4111353 | 0.411139 | 0.4111172 | 0.411071 | 0.4110028 | 0.4109164 | 0.4108163 | 0.4107081 | 0.4105978 | 0.410491 | 0.4103929 | 0.4103077 | 0.4102379 | 0.4101846 | 0.4101468 | 0.4101219 | 0.4101057 | 0.4100932 | 0.4100789 | 0.4100575 | 0.4100246 | 0.4099775 | 0.4099151 | 0.4098386 | 0.4097509 | 0.4096571 | 0.409563 | 0.4094756 | 0.4094014 | 0.4093464 | 0.4093152 | 0.4093108 | 0.4093341 | 0.409384 | 0.4094576 | 0.4095512 | 0.4096595 | 0.4097771 | 0.4098986 | 0.4100186 | 0.4101325 | 0.4102361 | 0.4103254 | 0.4103971 | 0.4104479 | 0.4104745 | 0.4104738 | 0.4104426 | 0.4103781 | 0.4102783 | 0.4101422 | 0.4099701 | 0.4097642 | 0.4095285 | 0.4092688 | 0.4089925 | 0.4087086 | 0.4084264 | 0.4081557 | 0.4079055 | 0.407684 | 0.4074976 | 0.4073509 | 0.4072462 | 0.4071842 | 0.4071635 | 0.4071813 | 0.4072337 | 0.4073159 | 0.4074232 | 0.4075507 | 0.407694 | 0.4078494 | 0.4080138 | 0.4081847 | 0.4083599 | 0.4085375 | 0.4087153 | 0.4088909 | 0.409061 | 0.4092219 | 0.4093689 | 0.4094969 | 0.4096002 | 0.4096734 | 0.4097112 | 0.4097088 | 0.4096627 | 0.4095707 | 0.4094317 | 0.4092462 | 0.4090156 | 0.4087423 | 0.4084289 | 0.4080784 | 0.4076936 | 0.4072765 | 0.4068287 | 0.4063513 | 0.4058451 | 0.4053105 | 0.4047482 | 0.4041591 | 0.403545 | 0.4029082 | 0.4022523 | 0.4015815 | 0.400901 | 0.4002164 | 0.3995337 | 0.3988588 | 0.3981969 | 0.397553 | 0.3969311 | 0.3963337 | 0.3957625 | 0.3952178 | 0.3946989 | 0.3942046 | 0.3937325 | 0.39328 | 0.3928442 | 0.3924222 | 0.3920107 | 0.3916069 | 0.3912076 | 0.3908096 | 0.3904096 | 0.3900038 | 0.3895882 | 0.3891582 | 0.388709 | 0.3882353 | 0.3877317 | 0.3871929 | 0.3866139 | 0.3859905 | 0.3853196 | 0.3845996 | 0.3838302 | 0.3830134 | 0.3821528 | 0.3812543 | 0.3803251 | 0.3793737 | 0.3784096 | 0.3774424 | 0.3764812 | 0.3755338 | 0.3746063 | 0.3737025 | 0.3728234 | 0.371967 | 0.3711287 | 0.3703014 | 0.3694765 | 0.368644 | 0.3677941 | 0.3669176 | 0.3660067 | 0.3650559 | 0.3640629 | 0.3630278 | 0.3619543 | 0.3608486 | 0.3597192 | 0.3585761 | 0.3574303 | 0.3562922 | 0.3551718 | 0.3540768 | 0.3530129 | 0.3519828 | 0.3509863 | 0.3500201 | 0.3490784 | 0.3481532 | 0.3472347 | 0.3463121 | 0.3453747 | 0.3444124 | 0.3434166 | 0.3423803 | 0.3412991 | 0.3401707 | 0.3389957 | 0.3377764 | 0.336517 | 0.3352229 | 0.3338998 | 0.3325531 | 0.3311877 | 0.3298065 | 0.3284112 | 0.327001 | 0.3255736 | 0.3241245 | 0.3226482 | 0.3211379 | 0.3195863 | 0.3179861 | 0.3163305 | 0.3146129 | 0.3128277 | 0.3109701 | 0.3090359 | 0.3070218 | 0.3049242 | 0.3027399 | 0.3004654 | 0.2980967 | 0.2956298 | 0.2930602 | 0.2903834 | 0.2875948 | 0.2846899 | 0.2816648 | 0.2785161 | 0.2752415 | 0.2718391 | 0.2683077 | 0.2646471 | 0.2608574 | 0.2569392 | 0.2528933 | 0.2487206 | 0.2444221 | 0.2399986 | 0.2354503 | 0.2307776 | 0.2259801 | 0.2210568 | 0.2160063 | 0.2108267 | 0.205515 | 0.2000687 | 0.1944848 | 0.188761 | 0.1828958 | 0.1768895 | 0.1707449 | 0.1644673 | 0.1580659 | 0.1515537 | 0.1449482 | 0.1382707 | 0.1315467 | 0.1248051 | 0.1180777 | 0.1113983 | 0.1048016 | 0.0983223 | 0.09199419 | 0.08584911 | 0.07991617 | 0.07422097 | 0.06878476 | 0.06362455 | 0.05875239 | 0.05417565 | 0.0498969 | 0.04591437 | 0.04222209 | 0.03881081 | 0.03566859 | 0.03278125 | 0.03013328 | 0.02770856 | 0.02549099 | 0.02346507 | 0.02161621 | 0.01993117 | 0.01839804 | 0.01700644 | 0.01574742 | 0.01461365 | 0.01359871 | 0.01269726 | 0.01190463 | 0.01121675 | 0.01062984 | 0.0101403 | 0.009743998 | 0.009436574 | 0.009212895 | 0.009066805 | 0.008990987 | 0.00897689 | 0.009014695 | 0.009093883 | 0.009203181 | 0.009331057 | 0.009466704 | 0.009600111 | 0.009723152 | 0.009829917 | 0.00991664 | 0.009982611 | 0.0100295 | 0.01006144 | 0.01008401 | 0.01010381 | 0.01012765 | 0.01016181 | 0.01021101 | 0.01027849 | 0.010365 | 0.01046935 | 0.01058799 | 0.01071583 | 0.01084642 | 0.01097297 | 0.01108844 | 0.01118634 | 0.01126125 | 0.01130896 | 0.01132691 | 0.0113138 | 0.01126962 | 0.01119586 | 0.01109477 | 0.01096947 | 0.01082358 | 0.01066123 | 0.01048693 | 0.01030543 | 0.01012176 | 0.009941143 | 0.009768837 | 0.009610204 | 0.009470365 | 0.009354134 | 0.009265505 | 0.009207595 | 0.009182337 | 0.009190209 | 0.009230141 | 0.009299803 | 0.009395279 | 0.00951169 | 0.009642865 | 0.009782371 | 0.009923514 | 0.01005972 | 0.01018458 | 0.01029277 | 0.01037979 | 0.01044222 | 0.01047783 | 0.01048551 | 0.01046515 | 0.0104179 | 0.01034606 | 0.01025268 | 0.01014194 | 0.01001895 | 0.009889615 | 0.00976047 | 0.009638434 | 0.009530866 | 0.009444927 | 0.009387569 | 0.009364605 | 0.009380876 | 0.009439251 | 0.009540844 | 0.009684124 | 0.009865303 | 0.01007813 | 0.01031434 | 0.01056361 | 0.01081458 | 0.01105509 | 0.01127301 | 0.01145677 | 0.01159618 | 0.0116829 | 0.01171073 | 0.01167636 | 0.01157903 | 0.01142056 | 0.01120592 | 0.01094256 | 0.01064019 | 0.01031038 | 0.009966119 | 0.009621413 | 0.009290765 | 0.008988402 | 0.008727853 | 0.008521049 | 0.008378012 | 0.008306307 | 0.008310536 | 0.008392344 | 0.008550016 | 0.008778867 | 0.009071168 | 0.009416868 | 0.009803881 | 0.01021872 | 0.01064724 | 0.01107515 | 0.01148865 | 0.01187507 | 0.01222331 | 0.01252408 | 0.01277054 | 0.01295815 | 0.01308505 | 0.013152 | 0.01316211 | 0.01312083 | 0.01303546 | 0.01291479 | 0.01276855 | 0.01260677 | 0.01243941 | 0.01227553 | 0.01212251 | 0.01198595 | 0.01186934 | 0.01177381 | 0.01169864 | 0.01164111 | 0.0115972 | 0.01156221 | 0.01153149 | 0.01150081 | 0.01146687 | 0.0114277 | 0.01138307 | 0.01133406 | 0.01128299 | 0.01123316 | 0.01118837 | 0.01115215 | 0.01112732 | 0.01111607 | 0.01111903 | 0.01113558 | 0.01116392 | 0.01120095 | 0.01124297 | 0.01128611 | 0.01132691 | 0.01136216 | 0.01138979 | 0.01140883 | 0.01141954 | 0.01142334 | 0.01142253 | 0.01142012 | 0.01141907 | 0.01142274 | 0.01143415 | 0.01145585 | 0.01149018 | 0.01153913 | 0.01160443 | 0.01168798 | 0.01179175 | 0.01191792 | 0.01206877 | 0.01224665 | 0.01245382 | 0.01269191 | 0.01296152 | 0.01326185 | 0.0135904 | 0.01394278 | 0.01431251 | 0.01469108 | 0.01506817 | 0.01543247 | 0.01577167 | 0.01607375 | 0.01632753 | 0.0165233 | 0.01665362 | 0.01671399 | 0.01670295 | 0.01662227 | 0.01647689 | 0.01627457 | 0.01602569 | 0.01574211 | 0.01543673 | 0.01512275 | 0.01481328 | 0.01452055 | 0.01425537 | 0.01402702 | 0.01384315 | 0.01370944 | 0.01362986 | 0.01360627 | 0.01363865 | 0.01372539 | 0.01386257 | 0.01404457 | 0.01426407 | 0.01451217 | 0.01477877 | 0.01505308 | 0.01532404 | 0.01558115 | 0.01581529 | 0.01601902 | 0.01618748 | 0.01631839 | 0.0164127 | 0.01647432 | 0.01650956 | 0.01652695 | 0.016536 | 0.0165467 | 0.01656855 | 0.01660951 | 0.01667545 | 0.01676943 | 0.01689155 | 0.01703878 | 0.0172052 | 0.01738237 | 0.01755984 | 0.01772616 | 0.01786964 | 0.01797927 | 0.01804554 | 0.0180612 | 0.01802178 | 0.01792617 | 0.01777665 | 0.01757878 | 0.01734092 | 0.0170739 | 0.01678977 | 0.01650105 | 0.01621983 | 0.01595663 | 0.01571971 | 0.01551436 | 0.01534263 | 0.01520322 | 0.01509169 | 0.01500126 | 0.01492375 | 0.01485 | 0.0147711 | 0.01467916 | 0.01456838 | 0.014435 | 0.01427793 | 0.01409856 | 0.01390055 | 0.0136892 | 0.01347105 | 0.01325339 | 0.01304311 | 0.01284655 | 0.01266914 | 0.01251481 | 0.012386 | 0.01228396 | 0.01220862 | 0.01215881 | 0.01213228 | 0.01212646 | 0.01213849 | 0.01216518 | 0.0122036 | 0.01225063 | 0.01230361 | 0.01236023 | 0.01241829 | 0.0124758 | 0.01253111 | 0.01258269 | 0.01262894 | 0.01266862 | 0.01270048 | 0.01272319 | 0.01273564 | 0.01273702 | 0.01272648 | 0.01270349 | 0.01266758 | 0.01261858 | 0.01255659 | 0.01248172 | 0.01239449 | 0.01229538 | 0.01218477 | 0.01206302 | 0.01193039 | 0.01178699 | 0.01163284 | 0.01146776 | 0.0112918 | 0.0111053 | 0.01090863 | 0.0107025 | 0.01048822 | 0.01026747 | 0.0100425 | 0.009815876 | 0.009590532 | 0.009369484 | 0.009155784 | 0.008952324 | 0.008761749 | 0.008585939 | 0.008426511 | 0.008284434 | 0.008160051 | 0.008053063 | 0.007962858 | 0.007888406 | 0.007828241 | 0.007780942 | 0.007745124 | 0.007719535 | 0.007703179 | 0.007695273
22.5 | 0.4249474 | 0.4243543 | 0.4237647 | 0.4231886 | 0.4226359 | 0.4221167 | 0.4216391 | 0.4212106 | 0.4208361 | 0.4205182 | 0.4202567 | 0.4200483 | 0.4198872 | 0.4197653 | 0.4196727 | 0.4195984 | 0.4195312 | 0.4194603 | 0.4193765 | 0.4192724 | 0.4191425 | 0.4189844 | 0.4187978 | 0.4185851 | 0.4183498 | 0.4180974 | 0.4178338 | 0.4175656 | 0.4172987 | 0.4170387 | 0.4167904 | 0.4165583 | 0.4163454 | 0.4161547 | 0.4159882 | 0.4158476 | 0.415734 | 0.4156479 | 0.4155896 | 0.4155587 | 0.4155539 | 0.4155733 | 0.4156138 | 0.4156718 | 0.4157424 | 0.4158204 | 0.4159 | 0.4159751 | 0.4160398 | 0.4160883 | 0.4161157 | 0.416118 | 0.4160921 | 0.4160361 | 0.4159496 | 0.4158335 | 0.4156906 | 0.4155245 | 0.4153404 | 0.4151446 | 0.4149441 | 0.4147462 | 0.4145581 | 0.4143862 | 0.414236 | 0.4141108 | 0.4140119 | 0.413938 | 0.4138853 | 0.4138474 | 0.4138156 | 0.41378 | 0.4137299 | 0.4136544 | 0.4135441 | 0.4133913 | 0.413191 | 0.4129415 | 0.4126445 | 0.4123055 | 0.411933 | 0.4115384 | 0.411135 | 0.4107374 | 0.4103604 | 0.4100183 | 0.4097235 | 0.4094866 | 0.4093155 | 0.4092148 | 0.4091864 | 0.409229 | 0.4093386 | 0.4095091 | 0.4097329 | 0.4100015 | 0.4103059 | 0.4106374 | 0.4109882 | 0.4113511 | 0.4117206 | 0.4120921 | 0.4124622 | 0.4128278 | 0.4131868 | 0.4135369 | 0.4138756 | 0.4141999 | 0.4145059 | 0.4147893 | 0.4150454 | 0.4152688 | 0.4154547 | 0.4155982 | 0.415696 | 0.4157459 | 0.4157472 | 0.4157014 | 0.415612 | 0.415484 | 0.4153248 | 0.4151422 | 0.4149455 | 0.4147437 | 0.4145456 | 0.414359 | 0.4141904 | 0.4140441 | 0.4139232 | 0.4138279 | 0.4137571 | 0.4137083 | 0.4136778 | 0.4136613 | 0.4136546 | 0.4136537 | 0.4136554 | 0.4136578 | 0.4136598 | 0.4136615 | 0.413664 | 0.4136689 | 0.4136787 | 0.4136952 | 0.4137205 | 0.4137564 | 0.4138041 | 0.4138639 | 0.4139363 | 0.4140207 | 0.414117 | 0.4142242 | 0.414342 | 0.4144697 | 0.4146069 | 0.4147534 | 0.4149089 | 0.4150726 | 0.4152435 | 0.4154199 | 0.4155991 | 0.415777 | 0.4159488 | 0.4161083 | 0.4162483 | 0.4163608 | 0.4164373 | 0.4164695 | 0.4164496 | 0.4163711 | 0.4162291 | 0.4160204 | 0.4157449 | 0.4154045 | 0.415004 | 0.4145503 | 0.4140526 | 0.4135213 | 0.4129683 | 0.4124057 | 0.4118459 | 0.4113003 | 0.4107799 | 0.4102941 | 0.4098509 | 0.4094561 | 0.4091141 | 0.4088272 | 0.4085961 | 0.4084192 | 0.4082939 | 0.4082159 | 0.4081798 | 0.4081793 | 0.4082081 | 0.4082593 | 0.4083266 | 0.4084039 | 0.4084862 | 0.4085689 | 0.408649 | 0.408724 | 0.4087928 | 0.4088553 | 0.4089123 | 0.4089653 | 0.4090164 | 0.409068 | 0.4091233 | 0.4091847 | 0.4092551 | 0.4093363 | 0.4094297 | 0.4095356 | 0.4096533 | 0.4097809 | 0.4099154 | 0.4100533 | 0.4101905 | 0.4103228 | 0.4104468 | 0.4105595 | 0.4106593 | 0.4107461 | 0.4108214 | 0.4108879 | 0.4109499 | 0.411012 | 0.4110794 | 0.4111568 | 0.4112478 | 0.4113547 | 0.4114784 | 0.4116175 | 0.4117691 | 0.4119284 | 0.4120899 | 0.4122469 | 0.4123931 | 0.412522 | 0.4126286 | 0.4127087 | 0.4127602 | 0.4127822 | 0.4127756 | 0.4127424 | 0.4126861 | 0.4126108 | 0.412521 | 0.4124213 | 0.4123163 | 0.4122101 | 0.4121061 | 0.4120076 | 0.411917 | 0.4118363 | 0.411767 | 0.41171 | 0.411666 | 0.4116355 | 0.4116185 | 0.411615 | 0.4116247 | 0.4116471 | 0.4116815 | 0.4117272 | 0.411783 | 0.4118474 | 0.4119185 | 0.4119942 | 0.4120719 | 0.4121487 | 0.4122214 | 0.4122869 | 0.4123419 | 0.4123838 | 0.4124106 | 0.4124212 | 0.4124156 | 0.4123951 | 0.4123621 | 0.4123201 | 0.4122737 | 0.4122278 | 0.4121873 | 0.4121564 | 0.4121387 | 0.4121362 | 0.4121496 | 0.4121774 | 0.4122166 | 0.4122627 | 0.4123103 | 0.4123534 | 0.4123863 | 0.4124039 | 0.4124029 | 0.4123816 | 0.4123403 | 0.4122817 | 0.4122106 | 0.4121329 | 0.412056 | 0.411987 | 0.411933 | 0.4118997 | 0.4118909 | 0.4119083 | 0.4119518 | 0.4120187 | 0.4121055 | 0.4122069 | 0.4123175 | 0.4124317 | 0.4125449 | 0.412653 | 0.4127537 | 0.412845 | 0.4129264 | 0.4129976 | 0.4130586 | 0.413109 | 0.4131482 | 0.4131747 | 0.4131864 | 0.4131809 | 0.4131557 | 0.4131081 | 0.4130367 | 0.4129405 | 0.4128202 | 0.4126778 | 0.4125168 | 0.4123419 | 0.4121593 | 0.4119758 | 0.4117987 | 0.4116351 | 0.4114917 | 0.4113746 | 0.4112887 | 0.4112374 | 0.4112231 | 0.4112461 | 0.4113062 | 0.4114016 | 0.4115297 | 0.4116875 | 0.4118714 | 0.412078 | 0.4123039 | 0.4125452 | 0.4127985 | 0.4130601 | 0.4133258 | 0.413591 | 0.4138508 | 0.4140995 | 0.4143313 | 0.4145399 | 0.4147191 | 0.4148628 | 0.4149659 | 0.4150238 | 0.4150332 | 0.4149919 | 0.4148986 | 0.4147534 | 0.4145571 | 0.4143109 | 0.4140167 | 0.4136765 | 0.4132926 | 0.4128677 | 0.4124046 | 0.4119065 | 0.4113774 | 0.4108215 | 0.4102438 | 0.4096496 | 0.4090451 | 0.4084365 | 0.4078302 | 0.4072325 | 0.4066493 | 0.4060859 | 0.4055469 | 0.405036 | 0.4045565 | 0.4041098 | 0.4036971 | 0.4033182 | 0.4029723 | 0.4026579 | 0.4023726 | 0.4021136 | 0.4018776 | 0.4016609 | 0.4014598 | 0.4012704 | 0.4010889 | 0.4009114 | 0.4007346 | 0.400555 | 0.4003694 | 0.4001743 | 0.3999669 | 0.3997437 | 0.3995011 | 0.3992356 | 0.3989439 | 0.3986223 | 0.3982682 | 0.3978795 | 0.397455 | 0.396995 | 0.3965017 | 0.3959787 | 0.3954313 | 0.3948661 | 0.3942905 | 0.3937124 | 0.393139 | 0.3925764 | 0.3920291 | 0.3914988 | 0.3909847 | 0.390483 | 0.3899873 | 0.389489 | 0.3889786 | 0.3884456 | 0.3878805 | 0.3872751 | 0.3866236 | 0.3859232 | 0.3851748 | 0.3843826 | 0.3835544 | 0.3827007 | 0.3818343 | 0.3809689 | 0.3801188 | 0.379297 | 0.3785151 | 0.3777818 | 0.3771026 | 0.3764792 | 0.3759096 | 0.3753883 | 0.3749067 | 0.3744535 | 0.374016 | 0.3735805 | 0.3731338 | 0.3726641 | 0.3721616 | 0.371619 | 0.3710326 | 0.3704014 | 0.3697278 | 0.3690167 | 0.3682749 | 0.3675105 | 0.3667321 | 0.3659475 | 0.3651634 | 0.3643846 | 0.3636138 | 0.362851 | 0.3620941 | 0.3613388 | 0.3605794 | 0.3598093 | 0.3590211 | 0.3582079 | 0.3573636 | 0.3564829 | 0.3555623 | 0.3545992 | 0.353593 | 0.352544 | 0.3514536 | 0.3503237 | 0.3491564 | 0.347954 | 0.346719 | 0.3454532 | 0.3441585 | 0.3428367 | 0.3414895 | 0.3401187 | 0.3387262 | 0.3373146 | 0.3358867 | 0.3344449 | 0.3329925 | 0.331532 | 0.3300654 | 0.3285942 | 0.3271186 | 0.3256381 | 0.3241505 | 0.3226528 | 0.3211407 | 0.3196089 | 0.3180515 | 0.3164622 | 0.3148345 | 0.3131616 | 0.3114374 | 0.3096561 | 0.3078128 | 0.305903 | 0.3039232 | 0.3018709 | 0.2997443 | 0.2975423 | 0.2952649 | 0.2929121 | 0.2904846 | 0.2879826 | 0.2854066 | 0.2827562 | 0.2800304 | 0.277227 | 0.2743429 | 0.2713738 | 0.2683141 | 0.2651573 | 0.261896 | 0.258522 | 0.2550267 | 0.2514011 | 0.2476366 | 0.2437246 | 0.2396572 | 0.235427 | 0.2310279 | 0.2264547 | 0.221704 | 0.2167733 | 0.2116621 | 0.2063715 | 0.2009044 | 0.1952655 | 0.1894611 | 0.1834996 | 0.1773912 | 0.1711479 | 0.1647844 | 0.1583169 | 0.1517643 | 0.1451475 | 0.1384897 | 0.131816 | 0.1251538 | 0.1185312 | 0.1119774 | 0.1055217 | 0.09919233 | 0.09301608 | 0.08701733 | 0.08121743 | 0.07563457 | 0.07028326 | 0.06517457 | 0.06031642 | 0.05571396 | 0.05137019 | 0.04728688 | 0.04346442 | 0.03990308 | 0.03660262 | 0.03356288 | 0.03078283 | 0.02826075 | 0.02599344 | 0.0239758 | 0.02219992 | 0.02065539 | 0.01932836 | 0.01820209 | 0.01725688 | 0.01647093 | 0.0158209 | 0.01528302 | 0.01483352 | 0.01444982 | 0.01411132 | 0.01379993 | 0.0135006 | 0.01320141 | 0.01289356 | 0.01257178 | 0.01223339 | 0.0118785 | 0.01150924 | 0.01112972 | 0.01074538 | 0.01036272 | 0.009988864 | 0.009631195 | 0.009296982 | 0.008993156 | 0.008725768 | 0.008500044 | 0.008319579 | 0.008186559 | 0.008101257 | 0.008062176 | 0.008065963 | 0.008107946 | 0.008182021 | 0.008281484 | 0.008398818 | 0.008526802 | 0.008658518 | 0.008787875 | 0.008909393 | 0.009019079 | 0.009113798 | 0.009191437 | 0.009250701 | 0.009291001 | 0.009311945 | 0.009313641 | 0.009296479 | 0.00926101 | 0.009208211 | 0.009139705 | 0.009057648 | 0.008964904 | 0.008865003 | 0.00876235 | 0.008661591 | 0.008567879 | 0.008485832 | 0.00841983 | 0.008372846 | 0.008346769 | 0.008341504 | 0.008355318 | 0.008384555 | 0.008424099 | 0.008467226 | 0.008506528 | 0.008534186 | 0.008542507 | 0.00852426 | 0.008473542 | 0.00838585 | 0.008258394 | 0.008090625 | 0.00788414 | 0.00764237 | 0.007371538 | 0.007079744 | 0.006777186 | 0.006475598 | 0.006187949 | 0.005927993 | 0.005709735 | 0.005546513 | 0.005450343 | 0.005430928 | 0.005495249 | 0.005646655 | 0.005884683 | 0.006204733 | 0.006598314 | 0.007053243 | 0.007554241 | 0.008084079 | 0.008624241 | 0.00915602 | 0.009661772 | 0.01012553 | 0.01053396 | 0.01087706 | 0.01114819 | 0.01134433 | 0.01146612 | 0.01151729 | 0.01150463 | 0.01143714 | 0.01132563 | 0.01118203 | 0.01101871 | 0.01084796 | 0.0106815 | 0.01052974 | 0.01040148 | 0.01030353 | 0.01024018 | 0.01021317 | 0.01022193 | 0.01026318 | 0.01033189 | 0.01042111 | 0.01052301 | 0.01062947 | 0.01073288 | 0.01082653 | 0.01090532 | 0.01096599 | 0.01100769 | 0.01103158 | 0.01104062 | 0.01103924 | 0.01103293 | 0.0110271 | 0.01102692 | 0.01103663 | 0.01105892 | 0.01109486 | 0.0111439 | 0.01120376 | 0.01127099 | 0.01134126 | 0.01141023 | 0.0114735 | 0.01152751 | 0.01156957 | 0.01159834 | 0.01161362 | 0.01161661 | 0.01160932 | 0.01159446 | 0.01157544 | 0.01155594 | 0.01153949 | 0.01152996 | 0.01153114 | 0.01154666 | 0.01158037 | 0.01163619 | 0.0117178 | 0.01182892 | 0.01197273 | 0.01215184 | 0.01236799 | 0.01262148 | 0.01291116 | 0.01323414 | 0.01358582 | 0.01396008 | 0.01434918 | 0.01474432 | 0.01513609 | 0.01551459 | 0.0158702 | 0.01619408 | 0.0164783 | 0.01671628 | 0.01690318 | 0.01703594 | 0.01711323 | 0.01713574 | 0.01710575 | 0.0170275 | 0.0169064 | 0.01674922 | 0.01656364 | 0.0163586 | 0.01614351 | 0.01592804 | 0.01572197 | 0.01553499 | 0.01537614 | 0.01525355 | 0.0151737 | 0.01514113 | 0.0151582 | 0.01522437 | 0.01533617 | 0.01548737 | 0.01566893 | 0.01586961 | 0.01607675 | 0.01627714 | 0.01645789 | 0.01660781 | 0.01671797 | 0.01678279 | 0.01680018 | 0.01677216 | 0.01670429 | 0.01660546 | 0.01648686 | 0.01636106 | 0.01624091 | 0.01613853 | 0.01606396 | 0.01602465 | 0.01602443 | 0.01606357 | 0.01613836 | 0.01624165 | 0.01636308 | 0.01648995 | 0.01660824 | 0.01670384 | 0.01676338 | 0.01677546 | 0.01673166 | 0.01662717 | 0.01646147 | 0.01623867 | 0.01596696 | 0.01565843 | 0.01532793 | 0.01499206 | 0.0146676 | 0.01437039 | 0.01411375 | 0.01390759 | 0.01375718 | 0.01366328 | 0.01362158 | 0.0136236 | 0.01365723 | 0.01370839 | 0.01376162 | 0.01380208 | 0.01381655 | 0.01379496 | 0.01373055 | 0.01362075 | 0.01346706 | 0.01327493 | 0.01305289 | 0.01281196 | 0.01256465 | 0.0123237 | 0.01210113 | 0.01190776 | 0.0117519 | 0.01163925 | 0.01157278 | 0.01155243 | 0.01157518 | 0.01163557 | 0.01172629 | 0.01183865 | 0.01196295 | 0.0120896 | 0.01220907 | 0.01231313 | 0.01239482 | 0.01244894 | 0.0124719 | 0.01246228 | 0.01242027 | 0.01234749 | 0.01224693 | 0.0121226 | 0.01197867 | 0.01181966 | 0.01165007 | 0.01147373 | 0.01129393 | 0.01111303 | 0.0109327 | 0.01075401 | 0.01057717 | 0.01040234 | 0.01022916 | 0.01005718 | 0.009885844 | 0.009714867 | 0.009544112 | 0.009373676 | 0.009203803 | 0.009035165 | 0.008868727 | 0.008705331 | 0.008545774 | 0.008391108 | 0.008242042 | 0.008099409 | 0.007963686 | 0.007835459 | 0.007715081 | 0.007602896 | 0.00749928 | 0.007404477 | 0.007318658 | 0.007242141 | 0.007175161 | 0.007117688 | 0.007069517 | 0.007030338 | 0.006999524 | 0.006976121 | 0.00695909 | 0.006947335 | 0.006939645 | 0.006935181 | 0.006933246
25.5 | 0.4226433 | 0.4222309 | 0.4218118 | 0.4213932 | 0.4209833 | 0.4205905 | 0.4202227 | 0.4198872 | 0.4195895 | 0.419333 | 0.4191183 | 0.4189433 | 0.4188029 | 0.4186895 | 0.4185933 | 0.418503 | 0.4184068 | 0.4182934 | 0.4181527 | 0.4179767 | 0.41776 | 0.4175005 | 0.4171989 | 0.4168594 | 0.4164886 | 0.4160953 | 0.4156896 | 0.4152822 | 0.4148839 | 0.4145047 | 0.4141534 | 0.4138375 | 0.4135629 | 0.4133339 | 0.413153 | 0.4130213 | 0.4129385 | 0.4129031 | 0.4129124 | 0.4129627 | 0.4130495 | 0.4131678 | 0.4133117 | 0.4134751 | 0.4136512 | 0.4138335 | 0.4140152 | 0.4141898 | 0.414351 | 0.4144928 | 0.4146099 | 0.4146973 | 0.4147507 | 0.4147666 | 0.4147423 | 0.4146763 | 0.4145685 | 0.4144198 | 0.414233 | 0.414012 | 0.4137627 | 0.4134919 | 0.4132073 | 0.412917 | 0.4126292 | 0.4123511 | 0.4120888 | 0.4118461 | 0.4116251 | 0.411425 | 0.4112431 | 0.4110745 | 0.410913 | 0.4107515 | 0.4105832 | 0.4104019 | 0.4102035 | 0.4099862 | 0.4097508 | 0.4095011 | 0.4092441 | 0.4089883 | 0.4087445 | 0.4085239 | 0.4083376 | 0.4081955 | 0.4081055 | 0.4080733 | 0.4081014 | 0.4081892 | 0.4083336 | 0.4085285 | 0.408766 | 0.4090373 | 0.4093329 | 0.4096433 | 0.4099602 | 0.4102763 | 0.4105861 | 0.4108856 | 0.4111726 | 0.4114463 | 0.4117067 | 0.4119544 | 0.4121904 | 0.4124154 | 0.4126294 | 0.4128317 | 0.4130206 | 0.4131936 | 0.4133477 | 0.413479 | 0.4135841 | 0.4136596 | 0.4137031 | 0.4137135 | 0.4136908 | 0.4136368 | 0.413555 | 0.4134502 | 0.4133291 | 0.4131987 | 0.4130667 | 0.4129409 | 0.4128282 | 0.4127346 | 0.4126647 | 0.412621 | 0.4126044 | 0.4126135 | 0.412646 | 0.4126978 | 0.4127644 | 0.4128408 | 0.4129225 | 0.4130056 | 0.4130874 | 0.4131664 | 0.4132424 | 0.4133164 | 0.4133901 | 0.4134657 | 0.4135459 | 0.4136326 | 0.4137276 | 0.4138319 | 0.4139458 | 0.4140688 | 0.4142 | 0.4143383 | 0.4144824 | 0.4146309 | 0.414783 | 0.4149381 | 0.4150958 | 0.4152561 | 0.4154194 | 0.4155853 | 0.4157535 | 0.415923 | 0.4160917 | 0.4162564 | 0.4164129 | 0.4165557 | 0.4166786 | 0.4167742 | 0.4168348 | 0.4168524 | 0.4168198 | 0.4167305 | 0.4165795 | 0.4163636 | 0.4160817 | 0.4157353 | 0.4153282 | 0.4148667 | 0.414359 | 0.4138155 | 0.4132477 | 0.4126679 | 0.412089 | 0.4115235 | 0.4109834 | 0.4104794 | 0.4100209 | 0.4096153 | 0.4092682 | 0.408983 | 0.4087611 | 0.4086015 | 0.4085016 | 0.408457 | 0.4084619 | 0.4085099 | 0.4085937 | 0.4087058 | 0.4088396 | 0.4089882 | 0.4091464 | 0.4093091 | 0.4094732 | 0.4096359 | 0.4097958 | 0.4099525 | 0.4101062 | 0.4102577 | 0.410408 | 0.4105586 | 0.410711 | 0.4108662 | 0.4110251 | 0.411188 | 0.4113545 | 0.4115231 | 0.4116915 | 0.4118566 | 0.4120144 | 0.4121605 | 0.4122905 | 0.4123999 | 0.4124855 | 0.4125448 | 0.4125771 | 0.4125834 | 0.4125671 | 0.4125327 | 0.4124868 | 0.4124368 | 0.412391 | 0.4123571 | 0.4123423 | 0.4123523 | 0.4123912 | 0.4124608 | 0.4125608 | 0.4126887 | 0.4128401 | 0.4130095 | 0.41319 | 0.4133745 | 0.4135559 | 0.4137271 | 0.4138823 | 0.4140161 | 0.4141244 | 0.414204 | 0.4142529 | 0.4142698 | 0.4142545 | 0.4142075 | 0.4141301 | 0.4140245 | 0.4138934 | 0.4137408 | 0.4135714 | 0.4133903 | 0.4132038 | 0.4130183 | 0.4128408 | 0.4126781 | 0.4125369 | 0.4124233 | 0.4123427 | 0.4122989 | 0.4122945 | 0.4123305 | 0.4124059 | 0.4125177 | 0.4126612 | 0.41283 | 0.4130162 | 0.4132106 | 0.4134035 | 0.4135849 | 0.413745 | 0.4138749 | 0.4139672 | 0.4140165 | 0.4140194 | 0.4139751 | 0.4138853 | 0.4137538 | 0.413587 | 0.4133924 | 0.4131786 | 0.4129545 | 0.4127289 | 0.4125095 | 0.4123024 | 0.4121122 | 0.4119416 | 0.4117912 | 0.4116606 | 0.411548 | 0.4114508 | 0.4113665 | 0.4112932 | 0.4112295 | 0.4111753 | 0.4111317 | 0.4111011 | 0.4110865 | 0.4110912 | 0.4111186 | 0.4111715 | 0.4112514 | 0.4113584 | 0.4114911 | 0.4116463 | 0.4118195 | 0.4120054 | 0.4121976 | 0.4123901 | 0.4125767 | 0.4127521 | 0.4129117 | 0.4130522 | 0.4131706 | 0.413265 | 0.4133338 | 0.4133757 | 0.4133897 | 0.4133747 | 0.4133299 | 0.4132551 | 0.4131505 | 0.4130176 | 0.4128586 | 0.4126776 | 0.4124796 | 0.412271 | 0.4120593 | 0.4118524 | 0.4116582 | 0.4114846 | 0.4113384 | 0.4112252 | 0.4111495 | 0.4111138 | 0.4111193 | 0.411166 | 0.4112521 | 0.4113753 | 0.411532 | 0.4117186 | 0.4119309 | 0.4121649 | 0.4124169 | 0.4126834 | 0.4129615 | 0.4132486 | 0.413542 | 0.4138396 | 0.4141388 | 0.414437 | 0.4147311 | 0.4150173 | 0.4152913 | 0.4155487 | 0.4157845 | 0.4159935 | 0.4161707 | 0.416312 | 0.4164136 | 0.416473 | 0.4164881 | 0.4164583 | 0.4163833 | 0.4162639 | 0.4161009 | 0.4158956 | 0.4156494 | 0.4153638 | 0.4150407 | 0.4146821 | 0.4142906 | 0.4138696 | 0.4134229 | 0.4129554 | 0.4124723 | 0.4119796 | 0.4114834 | 0.41099 | 0.4105051 | 0.4100338 | 0.4095803 | 0.4091476 | 0.4087376 | 0.4083514 | 0.4079886 | 0.4076479 | 0.4073275 | 0.4070255 | 0.40674 | 0.4064691 | 0.4062113 | 0.405966 | 0.4057329 | 0.4055126 | 0.405306 | 0.4051145 | 0.4049394 | 0.4047819 | 0.4046429 | 0.4045225 | 0.4044197 | 0.4043327 | 0.4042585 | 0.404193 | 0.4041314 | 0.4040687 | 0.4039995 | 0.4039192 | 0.4038242 | 0.4037123 | 0.4035833 | 0.4034389 | 0.403283 | 0.4031211 | 0.4029603 | 0.4028083 | 0.4026728 | 0.4025611 | 0.4024783 | 0.4024276 | 0.4024093 | 0.4024206 | 0.4024556 | 0.4025056 | 0.4025598 | 0.4026061 | 0.4026319 | 0.4026253 | 0.4025759 | 0.4024758 | 0.40232 | 0.4021075 | 0.4018406 | 0.4015256 | 0.4011719 | 0.4007913 | 0.4003972 | 0.4000039 | 0.3996253 | 0.3992739 | 0.39896 | 0.3986908 | 0.3984698 | 0.398297 | 0.3981683 | 0.3980768 | 0.3980126 | 0.3979635 | 0.3979166 | 0.3978589 | 0.3977786 | 0.3976656 | 0.3975124 | 0.3973146 | 0.3970709 | 0.396783 | 0.3964553 | 0.396094 | 0.3957067 | 0.3953008 | 0.3948832 | 0.3944598 | 0.3940338 | 0.3936068 | 0.3931774 | 0.3927424 | 0.3922964 | 0.3918336 | 0.3913468 | 0.3908295 | 0.390276 | 0.3896819 | 0.3890444 | 0.3883627 | 0.3876376 | 0.3868716 | 0.3860684 | 0.3852323 | 0.3843679 | 0.3834798 | 0.382572 | 0.3816482 | 0.3807111 | 0.3797633 | 0.3788062 | 0.3778417 | 0.3768709 | 0.3758956 | 0.3749179 | 0.3739402 | 0.3729651 | 0.3719957 | 0.3710351 | 0.370086 | 0.3691511 | 0.3682322 | 0.3673305 | 0.3664463 | 0.3655786 | 0.3647258 | 0.3638852 | 0.3630537 | 0.3622274 | 0.3614024 | 0.3605742 | 0.3597388 | 0.3588922 | 0.358031 | 0.357152 | 0.3562527 | 0.3553314 | 0.3543867 | 0.3534183 | 0.3524265 | 0.3514123 | 0.3503772 | 0.3493232 | 0.3482529 | 0.3471689 | 0.3460739 | 0.3449702 | 0.3438596 | 0.342743 | 0.3416205 | 0.3404909 | 0.339352 | 0.3381997 | 0.3370288 | 0.3358328 | 0.3346043 | 0.3333351 | 0.3320168 | 0.3306408 | 0.3291995 | 0.3276866 | 0.3260969 | 0.3244277 | 0.322678 | 0.3208493 | 0.3189455 | 0.316972 | 0.314936 | 0.3128454 | 0.3107088 | 0.3085346 | 0.3063311 | 0.3041053 | 0.3018632 | 0.2996093 | 0.2973471 | 0.2950786 | 0.2928048 | 0.2905253 | 0.2882386 | 0.2859419 | 0.2836312 | 0.2813005 | 0.278942 | 0.2765461 | 0.2741015 | 0.271595 | 0.2690122 | 0.2663381 | 0.2635577 | 0.2606571 | 0.2576242 | 0.2544489 | 0.2511246 | 0.247648 | 0.244019 | 0.2402402 | 0.2363164 | 0.232254 | 0.2280596 | 0.2237388 | 0.2192964 | 0.2147342 | 0.2100521 | 0.2052468 | 0.2003131 | 0.1952436 | 0.1900302 | 0.1846649 | 0.1791403 | 0.1734515 | 0.1675965 | 0.1615771 | 0.1553998 | 0.1490758 | 0.1426216 | 0.1360589 | 0.1294147 | 0.1227202 | 0.1160112 | 0.1093266 | 0.1027075 | 0.09619678 | 0.08983686 | 0.08366913 | 0.07773238 | 0.07206142 | 0.06668627 | 0.06163084 | 0.05691257 | 0.05254179 | 0.04852179 | 0.04484912 | 0.04151446 | 0.03850305 | 0.03579606 | 0.03337131 | 0.03120475 | 0.02927123 | 0.02754554 | 0.02600286 | 0.02461992 | 0.02337493 | 0.02224809 | 0.02122162 | 0.02027998 | 0.01940938 | 0.01859858 | 0.01783831 | 0.01712124 | 0.01644241 | 0.01579879 | 0.01518921 | 0.01461416 | 0.01407556 | 0.01357643 | 0.01312053 | 0.0127119 | 0.01235396 | 0.01204953 | 0.0117999 | 0.0116048 | 0.01146162 | 0.01136582 | 0.01131059 | 0.01128733 | 0.01128551 | 0.01129372 | 0.01129986 | 0.0112917 | 0.01125757 | 0.01118727 | 0.01107233 | 0.01090667 | 0.01068715 | 0.01041366 | 0.01008916 | 0.009720369 | 0.009317085 | 0.008892047 | 0.008460304 | 0.008038603 | 0.007644641 | 0.007296079 | 0.007009648 | 0.006799957 | 0.006678576 | 0.006653556 | 0.006728606 | 0.006902906 | 0.007171169 | 0.007523902 | 0.007947889 | 0.008426924 | 0.008942976 | 0.009476824 | 0.01000902 | 0.01052106 | 0.01099595 | 0.01141889 | 0.01177779 | 0.0120636 | 0.01227042 | 0.01239555 | 0.01243952 | 0.01240617 | 0.01230219 | 0.01213692 | 0.01192189 | 0.01167026 | 0.01139642 | 0.01111501 | 0.01084025 | 0.01058514 | 0.01036054 | 0.01017437 | 0.01003136 | 0.009932693 | 0.00987599 | 0.009856024 | 0.009864884 | 0.009893225 | 0.00993131 | 0.009970126 | 0.01000217 | 0.01002211 | 0.01002741 | 0.0100186 | 0.009998603 | 0.009972351 | 0.009946071 | 0.009926306 | 0.009918648 | 0.00992733 | 0.00995459 | 0.01000016 | 0.01006145 | 0.01013391 | 0.01021131 | 0.01028706 | 0.01035488 | 0.0104095 | 0.01044717 | 0.01046663 | 0.01046872 | 0.01045678 | 0.01043605 | 0.01041335 | 0.01039613 | 0.01039197 | 0.01040825 | 0.01045121 | 0.0105257 | 0.01063544 | 0.01078255 | 0.0109679 | 0.01119151 | 0.01145278 | 0.01175047 | 0.01208315 | 0.01244902 | 0.01284619 | 0.01327211 | 0.01372361 | 0.01419666 | 0.01468593 | 0.01518482 | 0.01568546 | 0.01617844 | 0.01665333 | 0.01709903 | 0.01750396 | 0.01785692 | 0.01814778 | 0.01836768 | 0.01850999 | 0.01857074 | 0.01854887 | 0.01844633 | 0.01826841 | 0.01802323 | 0.01772165 | 0.0173764 | 0.01700175 | 0.01661283 | 0.01622521 | 0.01585397 | 0.01551298 | 0.01521475 | 0.01496999 | 0.01478697 | 0.01467152 | 0.01462638 | 0.01465128 | 0.01474299 | 0.01489502 | 0.01509798 | 0.01534002 | 0.01560734 | 0.01588495 | 0.0161576 | 0.01641085 | 0.01663229 | 0.01681251 | 0.01694555 | 0.01702973 | 0.01706754 | 0.01706594 | 0.01703517 | 0.01698803 | 0.01693871 | 0.01690131 | 0.01688864 | 0.01691103 | 0.01697505 | 0.01708312 | 0.01723298 | 0.01741796 | 0.01762726 | 0.01784688 | 0.01806026 | 0.01824983 | 0.01839813 | 0.01848923 | 0.01850959 | 0.01844957 | 0.01830368 | 0.01807135 | 0.01775716 | 0.0173707 | 0.01692587 | 0.01644019 | 0.0159336 | 0.01542715 | 0.01494122 | 0.01449457 | 0.01410243 | 0.01377584 | 0.01352052 | 0.01333686 | 0.01321954 | 0.0131585 | 0.01313991 | 0.01314741 | 0.01316318 | 0.01317 | 0.01315242 | 0.01309822 | 0.01299906 | 0.01285104 | 0.01265486 | 0.01241567 | 0.01214217 | 0.01184583 | 0.01153999 | 0.01123826 | 0.01095353 | 0.01069721 | 0.01047806 | 0.01030193 | 0.01017149 | 0.01008614 | 0.01004214 | 0.01003331 | 0.01005172 | 0.01008849 | 0.01013426 | 0.01018022 | 0.01021827 | 0.01024223 | 0.01024755 | 0.01023163 | 0.01019351 | 0.01013422 | 0.01005569 | 0.009960745 | 0.009852857 | 0.009735534 | 0.009611749 | 0.009484243 | 0.009355124 | 0.009225816 | 0.009097027 | 0.008968814 | 0.008840859 | 0.008712569 | 0.008583009 | 0.008451582 | 0.008317543 | 0.008180024 | 0.008038433 | 0.007892072 | 0.00774031 | 0.007582602 | 0.007418154 | 0.007246527 | 0.007067422 | 0.006880464 | 0.006685365 | 0.006482323 | 0.006271847 | 0.00605498 | 0.005833215 | 0.005608523 | 0.005383524 | 0.005161237 | 0.004944975 | 0.004738162 | 0.004544217 | 0.004366121 | 0.004206521 | 0.004067222 | 0.003949094 | 0.003852055 | 0.003775208 | 0.00371657 | 0.003673775 | 0.003644078 | 0.003624711 | 0.003613362 | 0.003608263
27.75 | 0.4237578 | 0.423295 | 0.4228254 | 0.4223541 | 0.4218875 | 0.4214328 | 0.4209977 | 0.4205898 | 0.4202162 | 0.4198827 | 0.4195931 | 0.4193492 | 0.4191499 | 0.418992 | 0.4188696 | 0.4187747 | 0.4186981 | 0.4186298 | 0.41856 | 0.4184792 | 0.4183793 | 0.4182544 | 0.4181002 | 0.4179149 | 0.4176985 | 0.4174533 | 0.4171831 | 0.4168928 | 0.4165882 | 0.4162761 | 0.4159634 | 0.4156572 | 0.4153647 | 0.4150929 | 0.4148483 | 0.4146369 | 0.4144637 | 0.4143324 | 0.4142455 | 0.4142039 | 0.4142063 | 0.4142499 | 0.41433 | 0.4144399 | 0.4145721 | 0.414718 | 0.4148687 | 0.4150154 | 0.4151497 | 0.4152642 | 0.4153529 | 0.4154108 | 0.4154346 | 0.415422 | 0.4153722 | 0.4152856 | 0.4151636 | 0.4150087 | 0.4148241 | 0.4146142 | 0.4143842 | 0.4141397 | 0.4138868 | 0.4136321 | 0.413382 | 0.4131421 | 0.4129171 | 0.4127107 | 0.4125245 | 0.4123582 | 0.4122097 | 0.4120751 | 0.4119492 | 0.4118257 | 0.4116983 | 0.4115611 | 0.4114094 | 0.4112403 | 0.411053 | 0.4108496 | 0.4106345 | 0.4104143 | 0.4101978 | 0.4099945 | 0.409815 | 0.409669 | 0.4095656 | 0.409512 | 0.4095131 | 0.4095712 | 0.409686 | 0.4098545 | 0.4100714 | 0.4103295 | 0.4106203 | 0.4109347 | 0.4112633 | 0.4115971 | 0.4119285 | 0.4122507 | 0.4125585 | 0.4128485 | 0.4131183 | 0.4133665 | 0.4135932 | 0.4137986 | 0.4139835 | 0.4141484 | 0.4142935 | 0.4144186 | 0.4145232 | 0.4146061 | 0.4146664 | 0.4147026 | 0.414714 | 0.4147005 | 0.4146626 | 0.414602 | 0.414522 | 0.4144264 | 0.4143204 | 0.4142095 | 0.4140998 | 0.4139967 | 0.4139051 | 0.4138285 | 0.4137692 | 0.4137275 | 0.4137021 | 0.41369 | 0.4136877 | 0.4136904 | 0.4136939 | 0.4136938 | 0.4136873 | 0.4136724 | 0.413649 | 0.4136185 | 0.4135835 | 0.4135477 | 0.4135154 | 0.4134913 | 0.4134797 | 0.4134841 | 0.4135074 | 0.4135516 | 0.4136175 | 0.4137049 | 0.4138133 | 0.413941 | 0.4140865 | 0.4142479 | 0.4144234 | 0.4146109 | 0.414809 | 0.4150158 | 0.41523 | 0.4154496 | 0.4156728 | 0.4158971 | 0.4161194 | 0.4163359 | 0.4165421 | 0.4167329 | 0.4169023 | 0.4170441 | 0.4171512 | 0.4172169 | 0.4172349 | 0.4171998 | 0.4171073 | 0.4169547 | 0.4167416 | 0.4164693 | 0.4161418 | 0.4157648 | 0.4153459 | 0.4148944 | 0.4144207 | 0.4139351 | 0.4134487 | 0.4129714 | 0.4125126 | 0.4120799 | 0.4116796 | 0.411316 | 0.4109917 | 0.4107074 | 0.4104627 | 0.4102558 | 0.4100839 | 0.4099434 | 0.4098307 | 0.4097419 | 0.4096736 | 0.4096228 | 0.4095873 | 0.4095653 | 0.4095559 | 0.4095588 | 0.4095745 | 0.4096037 | 0.4096475 | 0.4097074 | 0.4097849 | 0.4098814 | 0.4099981 | 0.4101359 | 0.4102955 | 0.4104766 | 0.4106787 | 0.4109002 | 0.4111387 | 0.4113908 | 0.4116522 | 0.4119176 | 0.4121812 | 0.4124369 | 0.4126786 | 0.4129006 | 0.4130983 | 0.413268 | 0.4134078 | 0.4135176 | 0.4135993 | 0.413656 | 0.4136931 | 0.4137165 | 0.4137331 | 0.4137495 | 0.4137722 | 0.4138063 | 0.413856 | 0.4139234 | 0.4140093 | 0.4141125 | 0.4142302 | 0.4143585 | 0.4144924 | 0.4146259 | 0.4147534 | 0.4148688 | 0.4149667 | 0.415042 | 0.4150906 | 0.4151091 | 0.4150954 | 0.4150483 | 0.4149679 | 0.414855 | 0.4147121 | 0.4145427 | 0.4143515 | 0.4141445 | 0.4139284 | 0.4137111 | 0.4135007 | 0.4133054 | 0.4131334 | 0.4129923 | 0.4128882 | 0.4128263 | 0.4128098 | 0.4128397 | 0.4129153 | 0.4130336 | 0.4131898 | 0.413377 | 0.4135872 | 0.4138115 | 0.4140404 | 0.4142641 | 0.4144736 | 0.4146604 | 0.4148174 | 0.4149391 | 0.4150217 | 0.4150637 | 0.4150655 | 0.4150292 | 0.4149593 | 0.4148616 | 0.4147432 | 0.4146116 | 0.414475 | 0.4143408 | 0.4142158 | 0.414105 | 0.414012 | 0.4139383 | 0.4138834 | 0.413845 | 0.4138196 | 0.4138023 | 0.4137881 | 0.413772 | 0.4137501 | 0.4137198 | 0.4136801 | 0.4136318 | 0.4135778 | 0.413522 | 0.4134695 | 0.4134258 | 0.413396 | 0.4133846 | 0.4133945 | 0.4134265 | 0.4134802 | 0.4135532 | 0.4136419 | 0.4137415 | 0.413847 | 0.4139531 | 0.4140552 | 0.4141494 | 0.4142324 | 0.4143021 | 0.4143571 | 0.4143962 | 0.4144189 | 0.4144245 | 0.4144124 | 0.4143819 | 0.4143326 | 0.4142642 | 0.4141769 | 0.4140715 | 0.4139501 | 0.4138153 | 0.4136708 | 0.4135213 | 0.4133719 | 0.4132279 | 0.4130947 | 0.4129775 | 0.4128806 | 0.4128076 | 0.4127611 | 0.412743 | 0.4127543 | 0.4127951 | 0.412865 | 0.4129627 | 0.4130873 | 0.4132372 | 0.4134108 | 0.4136068 | 0.413824 | 0.4140609 | 0.4143163 | 0.414588 | 0.4148741 | 0.4151715 | 0.4154763 | 0.4157841 | 0.416089 | 0.4163847 | 0.4166648 | 0.4169221 | 0.4171503 | 0.4173434 | 0.4174968 | 0.4176073 | 0.4176733 | 0.4176947 | 0.4176727 | 0.4176097 | 0.4175087 | 0.4173728 | 0.4172048 | 0.417007 | 0.4167813 | 0.4165288 | 0.4162502 | 0.4159459 | 0.4156165 | 0.4152627 | 0.4148857 | 0.4144876 | 0.4140709 | 0.4136387 | 0.413195 | 0.4127432 | 0.412287 | 0.4118296 | 0.4113736 | 0.4109215 | 0.4104752 | 0.410036 | 0.4096054 | 0.4091847 | 0.4087758 | 0.4083812 | 0.4080037 | 0.4076469 | 0.407315 | 0.4070123 | 0.4067435 | 0.4065127 | 0.4063238 | 0.4061794 | 0.4060813 | 0.4060299 | 0.4060241 | 0.4060607 | 0.4061353 | 0.4062419 | 0.4063729 | 0.4065199 | 0.4066738 | 0.4068254 | 0.406966 | 0.407088 | 0.4071853 | 0.4072539 | 0.4072926 | 0.4073026 | 0.4072877 | 0.407254 | 0.4072097 | 0.4071636 | 0.407125 | 0.4071024 | 0.4071024 | 0.407129 | 0.4071838 | 0.4072643 | 0.4073652 | 0.4074783 | 0.4075935 | 0.4076995 | 0.4077848 | 0.4078391 | 0.4078541 | 0.4078244 | 0.4077483 | 0.4076277 | 0.4074687 | 0.4072804 | 0.407075 | 0.4068664 | 0.4066694 | 0.4064986 | 0.4063673 | 0.4062863 | 0.4062636 | 0.4063029 | 0.4064039 | 0.4065624 | 0.4067703 | 0.4070165 | 0.407287 | 0.4075667 | 0.4078401 | 0.4080928 | 0.408312 | 0.4084878 | 0.4086134 | 0.4086858 | 0.4087056 | 0.4086765 | 0.4086052 | 0.4084997 | 0.408369 | 0.4082219 | 0.4080664 | 0.407908 | 0.4077505 | 0.4075943 | 0.4074377 | 0.4072763 | 0.4071043 | 0.4069143 | 0.4066985 | 0.4064496 | 0.4061614 | 0.4058286 | 0.4054479 | 0.4050178 | 0.4045386 | 0.4040119 | 0.4034406 | 0.4028281 | 0.4021781 | 0.4014942 | 0.4007801 | 0.4000387 | 0.3992728 | 0.3984844 | 0.3976756 | 0.3968483 | 0.3960046 | 0.395147 | 0.3942782 | 0.3934008 | 0.3925185 | 0.3916343 | 0.3907516 | 0.3898735 | 0.3890029 | 0.3881422 | 0.3872934 | 0.3864577 | 0.3856359 | 0.3848281 | 0.384034 | 0.3832529 | 0.3824837 | 0.381725 | 0.3809754 | 0.3802334 | 0.3794974 | 0.3787662 | 0.3780387 | 0.3773139 | 0.3765913 | 0.3758702 | 0.3751508 | 0.3744325 | 0.3737152 | 0.3729982 | 0.3722808 | 0.3715616 | 0.3708388 | 0.3701101 | 0.3693725 | 0.3686226 | 0.3678567 | 0.3670707 | 0.3662606 | 0.3654221 | 0.3645511 | 0.3636437 | 0.3626963 | 0.361706 | 0.3606702 | 0.3595869 | 0.3584553 | 0.3572753 | 0.3560477 | 0.3547744 | 0.3534582 | 0.3521027 | 0.3507127 | 0.3492934 | 0.3478506 | 0.3463904 | 0.3449189 | 0.3434426 | 0.3419682 | 0.3405019 | 0.3390501 | 0.3376191 | 0.336215 | 0.3348436 | 0.3335104 | 0.3322198 | 0.3309752 | 0.3297784 | 0.3286289 | 0.3275236 | 0.3264567 | 0.3254193 | 0.3243999 | 0.3233844 | 0.3223573 | 0.3213019 | 0.3202018 | 0.3190419 | 0.3178095 | 0.3164944 | 0.3150905 | 0.3135958 | 0.3120116 | 0.3103427 | 0.3085961 | 0.3067805 | 0.3049046 | 0.302976 | 0.3010011 | 0.2989829 | 0.2969219 | 0.294815 | 0.292656 | 0.2904365 | 0.288146 | 0.2857728 | 0.2833053 | 0.2807323 | 0.2780436 | 0.2752314 | 0.2722894 | 0.2692138 | 0.2660033 | 0.2626588 | 0.259183 | 0.2555804 | 0.2518573 | 0.2480208 | 0.2440788 | 0.2400398 | 0.2359119 | 0.231703 | 0.2274197 | 0.2230672 | 0.2186489 | 0.2141654 | 0.2096153 | 0.204994 | 0.2002944 | 0.195507 | 0.1906208 | 0.1856239 | 0.1805046 | 0.175252 | 0.1698578 | 0.1643164 | 0.1586269 | 0.1527924 | 0.1468215 | 0.1407279 | 0.1345306 | 0.128253 | 0.1219226 | 0.1155702 | 0.1092292 | 0.1029346 | 0.09672205 | 0.09062753 | 0.08468627 | 0.07893203 | 0.0733965 | 0.06810874 | 0.06309455 | 0.05837594 | 0.05397064 | 0.04989119 | 0.04614519 | 0.04273433 | 0.03965466 | 0.03689632 | 0.03444413 | 0.03227779 | 0.03037285 | 0.02870124 | 0.02723262 | 0.02593547 | 0.02477798 | 0.02372916 | 0.02276038 | 0.02184572 | 0.02096309 | 0.02009495 | 0.01922845 | 0.01835558 | 0.01747398 | 0.01658613 | 0.01569908 | 0.01482377 | 0.01397439 | 0.01316733 | 0.01242011 | 0.01175021 | 0.01117381 | 0.01070449 | 0.01035262 | 0.01012429 | 0.01002096 | 0.01003921 | 0.01017104 | 0.0104041 | 0.01072242 | 0.01110745 | 0.01153881 | 0.01199522 | 0.01245569 | 0.01290024 | 0.01331066 | 0.01367121 | 0.013969 | 0.01419417 | 0.01434029 | 0.01440445 | 0.01438727 | 0.01429265 | 0.0141277 | 0.01390223 | 0.01362837 | 0.01331995 | 0.01299165 | 0.01265828 | 0.01233404 | 0.01203153 | 0.01176073 | 0.0115288 | 0.01133972 | 0.01119408 | 0.0110896 | 0.01102118 | 0.01098207 | 0.01096472 | 0.01096172 | 0.01096646 | 0.01097364 | 0.01097998 | 0.01098452 | 0.01098791 | 0.01099226 | 0.0110007 | 0.01101655 | 0.01104234 | 0.0110797 | 0.01112868 | 0.01118762 | 0.0112533 | 0.01132144 | 0.01138676 | 0.01144419 | 0.01148954 | 0.01152007 | 0.01153467 | 0.01153466 | 0.0115233 | 0.01150609 | 0.01149006 | 0.0114833 | 0.01149399 | 0.01153 | 0.01159843 | 0.01170476 | 0.01185266 | 0.01204434 | 0.0122801 | 0.01255875 | 0.01287814 | 0.01323532 | 0.01362661 | 0.01404817 | 0.01449566 | 0.01496466 | 0.01545005 | 0.01594622 | 0.01644658 | 0.0169435 | 0.01742841 | 0.01789197 | 0.01832387 | 0.01871366 | 0.01905111 | 0.01932679 | 0.01953273 | 0.01966306 | 0.01971414 | 0.01968513 | 0.01957817 | 0.01939817 | 0.01915238 | 0.01885054 | 0.01850389 | 0.01812489 | 0.01772642 | 0.0173213 | 0.01692196 | 0.01654026 | 0.01618715 | 0.01587221 | 0.01560385 | 0.01538935 | 0.01523433 | 0.01514295 | 0.01511724 | 0.01515694 | 0.01525958 | 0.01541986 | 0.01562967 | 0.01587842 | 0.01615326 | 0.01643992 | 0.01672345 | 0.01698936 | 0.01722483 | 0.01741988 | 0.01756787 | 0.01766674 | 0.0177185 | 0.01773004 | 0.01771188 | 0.0176775 | 0.01764201 | 0.01762075 | 0.01762803 | 0.01767563 | 0.01777149 | 0.01791917 | 0.01811718 | 0.01835911 | 0.01863385 | 0.01892649 | 0.01921891 | 0.01949145 | 0.01972389 | 0.01989731 | 0.01999495 | 0.02000384 | 0.01991528 | 0.01972586 | 0.01943769 | 0.01905857 | 0.01860143 | 0.01808366 | 0.01752595 | 0.01695097 | 0.01638171 | 0.01584019 | 0.01534562 | 0.01491338 | 0.01455363 | 0.01427096 | 0.01406374 | 0.01392492 | 0.01384265 | 0.01380135 | 0.01378281 | 0.01376834 | 0.0137401 | 0.01368263 | 0.01358384 | 0.01343613 | 0.01323667 | 0.01298762 | 0.01269535 | 0.01237009 | 0.01202489 | 0.01167393 | 0.01133176 | 0.01101221 | 0.01072691 | 0.01048483 | 0.01029167 | 0.01014967 | 0.0100572 | 0.01000963 | 0.009999546 | 0.01001786 | 0.01005394 | 0.01009712 | 0.0101368 | 0.01016404 | 0.01017149 | 0.01015402 | 0.01010866 | 0.01003492 | 0.009934157 | 0.009809535 | 0.009665555 | 0.009507411 | 0.009340234 | 0.009169257 | 0.008998991 | 0.008833045 | 0.008673913 | 0.008522954 | 0.008380376 | 0.00824548 | 0.008116776 | 0.007992699 | 0.00787098 | 0.007749266 | 0.007625355 | 0.007497172 | 0.007362983 | 0.007221418 | 0.00707128 | 0.006911877 | 0.006743042 | 0.006564618 | 0.006376591 | 0.006179226 | 0.005973084 | 0.005759081 | 0.005538361 | 0.005312446 | 0.005083578 | 0.004854349 | 0.004627779 | 0.004407276 | 0.004196556 | 0.003999183 | 0.003818435 | 0.003657048 | 0.003516862 | 0.003398767 | 0.00330261 | 0.003227048 | 0.003170128 | 0.003129207 | 0.003101589 | 0.003084831 | 0.003077046
30 | 0.4224139 | 0.4218663 | 0.4213178 | 0.4207777 | 0.4202561 | 0.4197638 | 0.4193107 | 0.4189058 | 0.4185561 | 0.418266 | 0.4180367 | 0.4178662 | 0.4177491 | 0.4176771 | 0.4176395 | 0.4176238 | 0.4176173 | 0.417607 | 0.4175817 | 0.4175317 | 0.41745 | 0.4173325 | 0.4171782 | 0.4169888 | 0.4167685 | 0.4165235 | 0.4162613 | 0.4159901 | 0.4157184 | 0.4154544 | 0.4152056 | 0.4149786 | 0.4147794 | 0.4146126 | 0.4144817 | 0.4143892 | 0.4143363 | 0.4143232 | 0.4143486 | 0.41441 | 0.4145037 | 0.4146246 | 0.4147667 | 0.4149232 | 0.4150867 | 0.4152496 | 0.4154043 | 0.4155438 | 0.4156616 | 0.4157521 | 0.415811 | 0.4158348 | 0.4158211 | 0.4157687 | 0.4156773 | 0.4155481 | 0.415383 | 0.415185 | 0.4149582 | 0.4147079 | 0.4144402 | 0.4141618 | 0.4138801 | 0.4136025 | 0.4133362 | 0.4130874 | 0.4128611 | 0.4126606 | 0.4124873 | 0.4123403 | 0.4122167 | 0.4121117 | 0.4120191 | 0.4119318 | 0.4118425 | 0.4117443 | 0.4116316 | 0.4115006 | 0.41135 | 0.4111807 | 0.4109963 | 0.4108028 | 0.4106076 | 0.4104197 | 0.4102482 | 0.4101022 | 0.4099894 | 0.4099161 | 0.4098865 | 0.4099024 | 0.4099632 | 0.4100664 | 0.4102075 | 0.4103806 | 0.4105796 | 0.4107978 | 0.411029 | 0.4112679 | 0.4115103 | 0.4117532 | 0.4119949 | 0.4122348 | 0.4124728 | 0.4127091 | 0.4129442 | 0.4131781 | 0.4134103 | 0.4136392 | 0.4138622 | 0.4140759 | 0.4142765 | 0.4144591 | 0.4146196 | 0.4147536 | 0.4148582 | 0.4149313 | 0.4149724 | 0.4149826 | 0.4149649 | 0.4149234 | 0.4148637 | 0.4147917 | 0.4147137 | 0.4146354 | 0.4145617 | 0.414496 | 0.4144404 | 0.4143948 | 0.4143582 | 0.4143273 | 0.4142989 | 0.4142688 | 0.4142335 | 0.4141898 | 0.414136 | 0.4140716 | 0.413998 | 0.4139178 | 0.4138351 | 0.4137548 | 0.4136822 | 0.4136229 | 0.4135819 | 0.4135631 | 0.4135698 | 0.4136038 | 0.4136658 | 0.4137554 | 0.4138711 | 0.4140107 | 0.4141717 | 0.4143509 | 0.4145454 | 0.414752 | 0.4149677 | 0.4151896 | 0.4154151 | 0.4156412 | 0.4158654 | 0.4160843 | 0.4162946 | 0.416492 | 0.4166721 | 0.4168299 | 0.4169601 | 0.4170566 | 0.4171136 | 0.4171252 | 0.4170862 | 0.4169925 | 0.4168411 | 0.4166304 | 0.4163611 | 0.4160356 | 0.4156587 | 0.4152367 | 0.4147778 | 0.4142917 | 0.4137889 | 0.41328 | 0.4127759 | 0.4122863 | 0.4118205 | 0.4113856 | 0.4109873 | 0.4106291 | 0.4103127 | 0.4100379 | 0.4098032 | 0.4096053 | 0.4094408 | 0.4093052 | 0.4091946 | 0.4091052 | 0.4090344 | 0.4089803 | 0.4089425 | 0.4089213 | 0.4089179 | 0.4089342 | 0.4089725 | 0.4090346 | 0.4091222 | 0.4092365 | 0.4093777 | 0.409545 | 0.4097369 | 0.4099511 | 0.4101845 | 0.4104336 | 0.4106946 | 0.4109632 | 0.411235 | 0.4115054 | 0.4117696 | 0.4120226 | 0.4122596 | 0.4124759 | 0.4126677 | 0.4128313 | 0.4129648 | 0.4130671 | 0.413139 | 0.413183 | 0.4132031 | 0.4132048 | 0.4131946 | 0.4131794 | 0.4131665 | 0.413162 | 0.4131714 | 0.4131979 | 0.4132437 | 0.4133085 | 0.4133903 | 0.4134853 | 0.4135887 | 0.4136949 | 0.4137979 | 0.4138917 | 0.4139709 | 0.4140309 | 0.4140684 | 0.4140806 | 0.4140663 | 0.4140247 | 0.4139562 | 0.4138616 | 0.4137425 | 0.4136006 | 0.4134385 | 0.4132586 | 0.4130643 | 0.4128597 | 0.4126492 | 0.412438 | 0.4122319 | 0.412037 | 0.4118598 | 0.4117069 | 0.4115839 | 0.4114963 | 0.4114483 | 0.4114426 | 0.4114804 | 0.4115613 | 0.4116828 | 0.4118406 | 0.412029 | 0.4122409 | 0.412468 | 0.412701 | 0.4129307 | 0.4131475 | 0.4133428 | 0.4135086 | 0.4136387 | 0.4137288 | 0.4137769 | 0.4137831 | 0.4137503 | 0.4136833 | 0.4135894 | 0.4134768 | 0.4133548 | 0.4132325 | 0.4131188 | 0.4130207 | 0.4129436 | 0.4128906 | 0.4128627 | 0.4128585 | 0.4128753 | 0.4129088 | 0.4129548 | 0.4130086 | 0.4130673 | 0.4131287 | 0.4131922 | 0.413259 | 0.4133319 | 0.4134142 | 0.4135097 | 0.4136218 | 0.4137529 | 0.4139037 | 0.4140731 | 0.4142577 | 0.4144523 | 0.4146499 | 0.4148431 | 0.4150235 | 0.4151835 | 0.415316 | 0.4154155 | 0.4154784 | 0.4155025 | 0.4154873 | 0.4154339 | 0.4153439 | 0.41522 | 0.4150648 | 0.4148809 | 0.4146709 | 0.4144374 | 0.4141829 | 0.4139104 | 0.4136236 | 0.413327 | 0.413026 | 0.4127269 | 0.4124371 | 0.4121644 | 0.411917 | 0.4117027 | 0.4115288 | 0.4114011 | 0.4113239 | 0.4112999 | 0.4113299 | 0.4114128 | 0.4115457 | 0.4117244 | 0.4119434 | 0.4121969 | 0.4124785 | 0.4127822 | 0.4131027 | 0.4134353 | 0.4137763 | 0.4141229 | 0.4144728 | 0.4148241 | 0.4151749 | 0.4155228 | 0.4158647 | 0.4161965 | 0.4165127 | 0.4168071 | 0.4170727 | 0.4173019 | 0.4174869 | 0.4176212 | 0.4176991 | 0.4177167 | 0.4176719 | 0.4175646 | 0.4173968 | 0.4171722 | 0.4168957 | 0.4165732 | 0.416211 | 0.4158156 | 0.4153934 | 0.4149505 | 0.4144925 | 0.4140247 | 0.4135522 | 0.4130796 | 0.4126113 | 0.4121516 | 0.4117046 | 0.4112742 | 0.4108634 | 0.4104749 | 0.4101103 | 0.4097703 | 0.4094548 | 0.4091627 | 0.4088918 | 0.4086395 | 0.4084023 | 0.4081771 | 0.407961 | 0.4077514 | 0.4075465 | 0.4073459 | 0.4071499 | 0.4069601 | 0.4067792 | 0.4066104 | 0.4064572 | 0.4063234 | 0.4062122 | 0.4061263 | 0.4060669 | 0.4060341 | 0.4060264 | 0.4060408 | 0.4060731 | 0.4061181 | 0.4061696 | 0.4062216 | 0.4062685 | 0.4063054 | 0.4063287 | 0.406337 | 0.4063302 | 0.4063106 | 0.4062819 | 0.4062495 | 0.4062197 | 0.406199 | 0.4061939 | 0.4062097 | 0.4062503 | 0.4063177 | 0.4064116 | 0.4065296 | 0.4066673 | 0.4068192 | 0.4069783 | 0.4071378 | 0.4072911 | 0.4074328 | 0.4075594 | 0.4076696 | 0.4077643 | 0.4078474 | 0.4079252 | 0.4080055 | 0.4080977 | 0.4082122 | 0.4083588 | 0.4085469 | 0.4087836 | 0.4090742 | 0.4094204 | 0.4098209 | 0.410271 | 0.4107632 | 0.4112872 | 0.4118305 | 0.4123798 | 0.4129218 | 0.4134444 | 0.4139372 | 0.4143924 | 0.4148054 | 0.4151746 | 0.4155015 | 0.41579 | 0.4160455 | 0.4162742 | 0.4164814 | 0.4166715 | 0.4168468 | 0.4170069 | 0.4171487 | 0.4172666 | 0.4173529 | 0.4173989 | 0.417396 | 0.4173357 | 0.4172115 | 0.4170191 | 0.4167571 | 0.4164267 | 0.4160323 | 0.4155801 | 0.4150781 | 0.4145353 | 0.4139604 | 0.4133618 | 0.4127463 | 0.4121191 | 0.4114839 | 0.4108423 | 0.4101949 | 0.4095407 | 0.4088787 | 0.4082074 | 0.407526 | 0.4068346 | 0.4061342 | 0.4054264 | 0.4047146 | 0.4040025 | 0.4032945 | 0.4025949 | 0.4019084 | 0.401239 | 0.4005901 | 0.3999641 | 0.3993621 | 0.398784 | 0.3982286 | 0.397693 | 0.3971734 | 0.3966644 | 0.3961602 | 0.3956543 | 0.3951403 | 0.3946118 | 0.3940636 | 0.3934915 | 0.3928931 | 0.3922677 | 0.3916168 | 0.3909434 | 0.3902524 | 0.3895494 | 0.3888409 | 0.3881333 | 0.3874323 | 0.3867424 | 0.3860667 | 0.3854065 | 0.384761 | 0.3841282 | 0.3835042 | 0.3828839 | 0.3822611 | 0.3816292 | 0.3809816 | 0.3803115 | 0.3796127 | 0.3788794 | 0.3781071 | 0.3772921 | 0.3764321 | 0.375526 | 0.3745742 | 0.3735785 | 0.3725423 | 0.37147 | 0.3703672 | 0.3692404 | 0.3680964 | 0.3669427 | 0.3657872 | 0.3646372 | 0.3635 | 0.3623826 | 0.3612917 | 0.3602334 | 0.3592133 | 0.3582361 | 0.3573055 | 0.3564239 | 0.3555923 | 0.3548089 | 0.3540703 | 0.3533703 | 0.3527004 | 0.3520501 | 0.3514072 | 0.3507587 | 0.3500914 | 0.3493935 | 0.3486548 | 0.3478677 | 0.3470282 | 0.3461355 | 0.3451928 | 0.3442057 | 0.3431822 | 0.3421318 | 0.341064 | 0.3399871 | 0.3389076 | 0.3378293 | 0.3367527 | 0.3356747 | 0.3345894 | 0.3334882 | 0.3323605 | 0.3311947 | 0.329979 | 0.3287025 | 0.3273552 | 0.3259296 | 0.3244199 | 0.3228229 | 0.3211378 | 0.3193656 | 0.3175096 | 0.3155744 | 0.3135662 | 0.3114918 | 0.3093591 | 0.307176 | 0.3049508 | 0.3026912 | 0.3004045 | 0.2980968 | 0.2957732 | 0.2934367 | 0.2910889 | 0.2887287 | 0.2863535 | 0.2839579 | 0.2815356 | 0.2790784 | 0.2765773 | 0.2740226 | 0.2714052 | 0.2687158 | 0.2659461 | 0.2630883 | 0.2601358 | 0.2570828 | 0.2539239 | 0.2506542 | 0.2472689 | 0.2437632 | 0.2401325 | 0.2363721 | 0.2324779 | 0.2284466 | 0.2242761 | 0.2199655 | 0.215516 | 0.2109303 | 0.2062128 | 0.2013697 | 0.1964082 | 0.1913354 | 0.1861586 | 0.1808841 | 0.1755167 | 0.1700594 | 0.1645136 | 0.1588792 | 0.1531553 | 0.1473406 | 0.1414348 | 0.1354394 | 0.1293589 | 0.1232013 | 0.1169793 | 0.1107106 | 0.1044177 | 0.09812875 | 0.09187579 | 0.08569478 | 0.07962506 | 0.07370754 | 0.06798386 | 0.06249467 | 0.05727863 | 0.05237085 | 0.04780171 | 0.04359567 | 0.03977034 | 0.03633557 | 0.03329331 | 0.0306373 | 0.02835349 | 0.02642053 | 0.02481089 | 0.02349178 | 0.02242681 | 0.0215775 | 0.02090481 | 0.02037041 | 0.01993822 | 0.01957531 | 0.01925291 | 0.0189469 | 0.01863795 | 0.0183116 | 0.01795817 | 0.01757235 | 0.01715302 | 0.01670249 | 0.01622604 | 0.01573124 | 0.0152274 | 0.01472486 | 0.01423423 | 0.01376578 | 0.01332892 | 0.01293126 | 0.01257832 | 0.01227302 | 0.01201572 | 0.01180407 | 0.01163387 | 0.01149882 | 0.01139158 | 0.01130468 | 0.01123126 | 0.01116541 | 0.01110266 | 0.01104054 | 0.01097872 | 0.01091832 | 0.01086172 | 0.01081199 | 0.01077232 | 0.01074494 | 0.01073114 | 0.01073058 | 0.01074137 | 0.01076002 | 0.01078183 | 0.01080124 | 0.01081288 | 0.01081211 | 0.01079573 | 0.01076204 | 0.01071184 | 0.01064793 | 0.01057536 | 0.01050076 | 0.01043201 | 0.01037738 | 0.01034501 | 0.0103424 | 0.01037585 | 0.01044993 | 0.01056797 | 0.01073153 | 0.01094085 | 0.01119518 | 0.01149309 | 0.01183242 | 0.01221092 | 0.0126259 | 0.01307452 | 0.01355331 | 0.01405821 | 0.01458417 | 0.01512501 | 0.0156732 | 0.01622006 | 0.0167555 | 0.01726861 | 0.01774804 | 0.0181824 | 0.01856104 | 0.0188747 | 0.0191157 | 0.01927905 | 0.0193622 | 0.01936568 | 0.01929269 | 0.0191494 | 0.01894417 | 0.01868755 | 0.01839123 | 0.01806789 | 0.0177305 | 0.01739235 | 0.01706612 | 0.01676345 | 0.01649493 | 0.01626985 | 0.01609549 | 0.01597719 | 0.01591746 | 0.01591609 | 0.01596991 | 0.01607253 | 0.01621437 | 0.01638359 | 0.01656622 | 0.01674726 | 0.01691176 | 0.01704605 | 0.01713897 | 0.01718312 | 0.01717514 | 0.01711661 | 0.01701362 | 0.01687702 | 0.01672086 | 0.01656158 | 0.01641643 | 0.01630208 | 0.01623305 | 0.01622057 | 0.01627122 | 0.0163866 | 0.01656297 | 0.01679163 | 0.01705918 | 0.0173487 | 0.01764042 | 0.01791354 | 0.01814732 | 0.01832272 | 0.0184232 | 0.01843644 | 0.01835464 | 0.01817541 | 0.01790197 | 0.01754317 | 0.01711279 | 0.01662879 | 0.0161122 | 0.01558559 | 0.0150714 | 0.01459067 | 0.01416112 | 0.01379621 | 0.01350394 | 0.01328649 | 0.01313992 | 0.01305488 | 0.01301775 | 0.01301177 | 0.01301817 | 0.01301853 | 0.01299585 | 0.01293633 | 0.0128299 | 0.01267125 | 0.01245993 | 0.01220013 | 0.01189995 | 0.0115707 | 0.01122577 | 0.0108791 | 0.0105443 | 0.01023371 | 0.009957097 | 0.009721529 | 0.009531043 | 0.009386382 | 0.009285093 | 0.009222318 | 0.009191304 | 0.009184159 | 0.009192301 | 0.00920749 | 0.009221903 | 0.009229547 | 0.009225607 | 0.009207134 | 0.009172613 | 0.009122357 | 0.009057549 | 0.008980239 | 0.008893029 | 0.008798435 | 0.008698548 | 0.008595277 | 0.008489791 | 0.008382464 | 0.008272866 | 0.008159944 | 0.00804202 | 0.007917261 | 0.007783454 | 0.007638926 | 0.007481921 | 0.007311075 | 0.007125455 | 0.006924616 | 0.006708615 | 0.006477783 | 0.00623269 | 0.005974205 | 0.005703471 | 0.005421249 | 0.005128387 | 0.004825595 | 0.004513739 | 0.004193881 | 0.003867339 | 0.003535772 | 0.003201659 | 0.002868085 | 0.002538622 | 0.002217463 | 0.001909133 | 0.001618148 | 0.001348763 | 0.001104572 | 0.0008882493 | 0.0007012292 | 0.0005439693 | 0.0004155397 | 0.000314239 | 0.0002376289 | 0.0001830982 | 0.0001483741 | 0.0001316254
32.5 | 0.42165 | 0.4211316 | 0.4206127 | 0.4201019 | 0.4196088 | 0.4191433 | 0.4187146 | 0.4183311 | 0.4179991 | 0.4177227 | 0.4175025 | 0.4173363 | 0.4172185 | 0.4171408 | 0.4170926 | 0.4170617 | 0.4170355 | 0.4170019 | 0.41695 | 0.4168711 | 0.4167585 | 0.4166092 | 0.4164228 | 0.4162014 | 0.4159495 | 0.4156735 | 0.4153809 | 0.4150796 | 0.4147774 | 0.4144818 | 0.4141996 | 0.413937 | 0.413699 | 0.4134901 | 0.4133136 | 0.4131723 | 0.4130683 | 0.4130027 | 0.4129756 | 0.4129866 | 0.4130337 | 0.4131139 | 0.413223 | 0.4133555 | 0.4135046 | 0.4136631 | 0.4138227 | 0.4139751 | 0.4141118 | 0.4142245 | 0.4143059 | 0.4143496 | 0.4143506 | 0.4143051 | 0.4142115 | 0.4140702 | 0.4138835 | 0.4136556 | 0.4133928 | 0.4131031 | 0.412796 | 0.4124814 | 0.4121697 | 0.4118707 | 0.4115934 | 0.4113447 | 0.411129 | 0.4109482 | 0.4108011 | 0.4106834 | 0.4105881 | 0.4105063 | 0.4104275 | 0.410341 | 0.4102364 | 0.4101049 | 0.4099402 | 0.409739 | 0.4095018 | 0.4092328 | 0.40894 | 0.4086342 | 0.4083286 | 0.4080373 | 0.4077751 | 0.4075554 | 0.4073897 | 0.4072866 | 0.4072514 | 0.4072856 | 0.4073873 | 0.4075511 | 0.4077692 | 0.4080318 | 0.4083285 | 0.4086487 | 0.4089824 | 0.4093213 | 0.4096587 | 0.4099897 | 0.4103115 | 0.410623 | 0.4109243 | 0.4112161 | 0.4114995 | 0.4117754 | 0.412044 | 0.4123044 | 0.4125548 | 0.4127922 | 0.4130131 | 0.4132128 | 0.4133867 | 0.4135304 | 0.4136403 | 0.4137136 | 0.413749 | 0.4137469 | 0.4137095 | 0.4136404 | 0.4135448 | 0.4134288 | 0.4132995 | 0.4131639 | 0.4130288 | 0.4129001 | 0.4127826 | 0.4126798 | 0.4125934 | 0.4125237 | 0.4124696 | 0.4124291 | 0.4123994 | 0.4123775 | 0.4123605 | 0.4123459 | 0.4123318 | 0.4123171 | 0.4123019 | 0.4122863 | 0.4122716 | 0.412259 | 0.4122502 | 0.4122464 | 0.4122488 | 0.4122585 | 0.4122761 | 0.4123019 | 0.4123365 | 0.4123802 | 0.4124341 | 0.4124989 | 0.4125766 | 0.4126689 | 0.4127783 | 0.4129073 | 0.4130587 | 0.4132344 | 0.4134357 | 0.4136624 | 0.413913 | 0.4141838 | 0.4144691 | 0.4147611 | 0.4150503 | 0.4153252 | 0.4155734 | 0.415782 | 0.4159387 | 0.4160323 | 0.4160534 | 0.4159952 | 0.4158541 | 0.4156299 | 0.415326 | 0.4149486 | 0.4145074 | 0.4140139 | 0.4134818 | 0.4129251 | 0.4123586 | 0.4117959 | 0.4112498 | 0.4107312 | 0.4102489 | 0.4098094 | 0.4094166 | 0.4090725 | 0.4087767 | 0.4085272 | 0.4083203 | 0.4081516 | 0.4080162 | 0.407909 | 0.4078256 | 0.4077621 | 0.407716 | 0.4076854 | 0.4076703 | 0.4076711 | 0.4076898 | 0.4077288 | 0.4077908 | 0.4078789 | 0.4079959 | 0.4081439 | 0.4083243 | 0.4085374 | 0.4087826 | 0.4090576 | 0.4093595 | 0.4096836 | 0.4100243 | 0.4103751 | 0.4107285 | 0.4110765 | 0.4114111 | 0.4117246 | 0.4120099 | 0.4122612 | 0.4124745 | 0.4126471 | 0.4127791 | 0.4128723 | 0.4129311 | 0.4129612 | 0.4129703 | 0.4129665 | 0.4129585 | 0.4129546 | 0.4129618 | 0.4129857 | 0.4130304 | 0.4130977 | 0.4131874 | 0.4132975 | 0.4134246 | 0.413564 | 0.4137105 | 0.4138584 | 0.4140025 | 0.4141375 | 0.4142592 | 0.4143638 | 0.4144483 | 0.4145105 | 0.4145488 | 0.4145621 | 0.4145501 | 0.4145126 | 0.4144507 | 0.4143657 | 0.4142599 | 0.4141366 | 0.4139998 | 0.4138542 | 0.4137053 | 0.4135585 | 0.4134199 | 0.4132947 | 0.4131877 | 0.4131027 | 0.4130427 | 0.4130088 | 0.4130013 | 0.413019 | 0.4130598 | 0.4131202 | 0.4131962 | 0.4132832 | 0.4133762 | 0.4134697 | 0.4135586 | 0.4136374 | 0.4137013 | 0.4137457 | 0.4137669 | 0.4137621 | 0.41373 | 0.4136703 | 0.4135848 | 0.4134764 | 0.4133504 | 0.4132126 | 0.41307 | 0.4129299 | 0.4127997 | 0.4126856 | 0.4125929 | 0.4125247 | 0.4124829 | 0.4124671 | 0.4124754 | 0.4125048 | 0.4125515 | 0.4126117 | 0.4126823 | 0.4127608 | 0.4128464 | 0.4129394 | 0.4130417 | 0.4131555 | 0.4132839 | 0.4134293 | 0.4135934 | 0.4137765 | 0.4139772 | 0.4141922 | 0.4144166 | 0.4146445 | 0.4148691 | 0.4150833 | 0.4152809 | 0.4154562 | 0.415605 | 0.4157243 | 0.4158127 | 0.4158694 | 0.4158947 | 0.4158888 | 0.4158522 | 0.415785 | 0.4156871 | 0.4155581 | 0.4153981 | 0.4152076 | 0.4149884 | 0.4147435 | 0.4144778 | 0.4141978 | 0.4139118 | 0.4136293 | 0.4133603 | 0.4131152 | 0.4129036 | 0.4127337 | 0.412612 | 0.4125427 | 0.4125276 | 0.4125661 | 0.412656 | 0.412793 | 0.4129718 | 0.4131864 | 0.4134309 | 0.4136998 | 0.4139887 | 0.414294 | 0.4146134 | 0.4149452 | 0.4152887 | 0.4156429 | 0.4160068 | 0.4163782 | 0.416754 | 0.4171295 | 0.4174986 | 0.4178538 | 0.4181871 | 0.4184897 | 0.418753 | 0.4189694 | 0.4191332 | 0.4192402 | 0.4192884 | 0.4192784 | 0.4192124 | 0.4190943 | 0.4189293 | 0.4187228 | 0.4184801 | 0.4182061 | 0.4179048 | 0.4175791 | 0.4172314 | 0.4168629 | 0.4164749 | 0.416068 | 0.4156434 | 0.4152025 | 0.4147475 | 0.4142808 | 0.4138061 | 0.4133271 | 0.4128479 | 0.4123724 | 0.4119048 | 0.4114488 | 0.4110081 | 0.4105854 | 0.4101835 | 0.4098042 | 0.4094495 | 0.4091213 | 0.4088212 | 0.4085506 | 0.4083111 | 0.4081042 | 0.4079314 | 0.407794 | 0.4076926 | 0.4076277 | 0.4075993 | 0.4076063 | 0.4076473 | 0.4077192 | 0.4078186 | 0.4079408 | 0.40808 | 0.40823 | 0.4083839 | 0.4085345 | 0.4086752 | 0.4087995 | 0.4089022 | 0.4089798 | 0.4090309 | 0.4090562 | 0.4090587 | 0.4090437 | 0.4090187 | 0.4089923 | 0.408974 | 0.408973 | 0.4089977 | 0.4090545 | 0.4091474 | 0.4092773 | 0.4094421 | 0.4096368 | 0.409854 | 0.4100845 | 0.4103183 | 0.4105453 | 0.4107568 | 0.4109458 | 0.4111088 | 0.4112449 | 0.4113574 | 0.4114529 | 0.4115408 | 0.4116332 | 0.4117435 | 0.4118854 | 0.4120722 | 0.4123151 | 0.4126224 | 0.4129985 | 0.4134438 | 0.4139545 | 0.4145226 | 0.4151368 | 0.4157827 | 0.4164447 | 0.4171069 | 0.4177546 | 0.4183752 | 0.4189592 | 0.4195007 | 0.4199975 | 0.4204514 | 0.420867 | 0.4212513 | 0.4216121 | 0.4219573 | 0.4222937 | 0.4226264 | 0.4229573 | 0.4232858 | 0.4236081 | 0.423918 | 0.4242074 | 0.4244672 | 0.4246882 | 0.4248618 | 0.4249811 | 0.4250412 | 0.4250395 | 0.4249758 | 0.424852 | 0.4246719 | 0.4244402 | 0.4241619 | 0.4238421 | 0.4234849 | 0.4230937 | 0.4226709 | 0.4222178 | 0.4217351 | 0.4212229 | 0.4206816 | 0.4201118 | 0.4195152 | 0.4188945 | 0.4182536 | 0.4175971 | 0.4169308 | 0.4162605 | 0.4155927 | 0.4149329 | 0.4142868 | 0.4136589 | 0.4130527 | 0.4124704 | 0.4119132 | 0.4113809 | 0.4108726 | 0.4103861 | 0.4099188 | 0.409467 | 0.409027 | 0.408595 | 0.4081668 | 0.407739 | 0.4073084 | 0.4068725 | 0.4064296 | 0.4059789 | 0.4055203 | 0.4050548 | 0.4045835 | 0.404108 | 0.40363 | 0.4031511 | 0.4026723 | 0.4021938 | 0.4017154 | 0.4012356 | 0.4007526 | 0.4002637 | 0.3997658 | 0.3992549 | 0.3987271 | 0.3981782 | 0.397604 | 0.3970005 | 0.396364 | 0.395691 | 0.3949792 | 0.3942269 | 0.3934335 | 0.3925997 | 0.3917277 | 0.3908211 | 0.389885 | 0.3889257 | 0.3879508 | 0.3869682 | 0.3859865 | 0.3850144 | 0.3840604 | 0.3831322 | 0.3822369 | 0.3813807 | 0.3805687 | 0.379805 | 0.3790927 | 0.3784333 | 0.3778274 | 0.3772743 | 0.3767714 | 0.3763143 | 0.3758971 | 0.3755118 | 0.3751492 | 0.3747985 | 0.3744483 | 0.3740871 | 0.3737038 | 0.373289 | 0.3728351 | 0.3723372 | 0.3717935 | 0.3712055 | 0.3705776 | 0.3699165 | 0.3692309 | 0.3685303 | 0.3678237 | 0.3671193 | 0.366423 | 0.3657379 | 0.3650641 | 0.3643982 | 0.3637339 | 0.3630625 | 0.3623737 | 0.3616559 | 0.3608981 | 0.36009 | 0.3592231 | 0.3582909 | 0.3572897 | 0.3562182 | 0.3550779 | 0.3538726 | 0.3526078 | 0.3512911 | 0.3499309 | 0.3485367 | 0.3471185 | 0.3456864 | 0.3442504 | 0.3428201 | 0.3414041 | 0.3400099 | 0.3386436 | 0.3373095 | 0.3360096 | 0.3347436 | 0.3335088 | 0.3323004 | 0.3311114 | 0.3299335 | 0.3287571 | 0.3275718 | 0.3263677 | 0.3251352 | 0.3238654 | 0.3225505 | 0.3211842 | 0.3197614 | 0.318278 | 0.3167309 | 0.3151176 | 0.3134355 | 0.3116829 | 0.3098576 | 0.3079577 | 0.3059819 | 0.3039294 | 0.3018002 | 0.2995958 | 0.2973187 | 0.2949734 | 0.2925659 | 0.2901037 | 0.2875948 | 0.2850479 | 0.282471 | 0.2798711 | 0.2772528 | 0.2746183 | 0.2719663 | 0.269292 | 0.2665871 | 0.2638397 | 0.2610352 | 0.2581567 | 0.2551861 | 0.2521052 | 0.2488965 | 0.2455448 | 0.2420376 | 0.2383662 | 0.234526 | 0.2305175 | 0.2263456 | 0.2220196 | 0.2175528 | 0.2129615 | 0.2082637 | 0.2034788 | 0.1986254 | 0.1937209 | 0.1887792 | 0.1838114 | 0.1788238 | 0.1738185 | 0.1687933 | 0.1637421 | 0.1586556 | 0.1535228 | 0.1483321 | 0.1430726 | 0.1377353 | 0.1323148 | 0.12681 | 0.1212247 | 0.1155686 | 0.1098565 | 0.104109 | 0.0983513 | 0.09261269 | 0.08692602 | 0.08132624 | 0.07584945 | 0.07053166 | 0.06540771 | 0.06051008 | 0.05586782 | 0.05150561 | 0.04744299 | 0.0436935 | 0.04026405 | 0.03715499 | 0.03436024 | 0.0318674 | 0.02965917 | 0.02771362 | 0.02600601 | 0.02451005 | 0.02319959 | 0.02204949 | 0.02103675 | 0.02014152 | 0.01934767 | 0.01864237 | 0.01801604 | 0.01746181 | 0.01697462 | 0.01655021 | 0.01618447 | 0.0158728 | 0.01560943 | 0.01538733 | 0.01519831 | 0.01503314 | 0.0148824 | 0.01473702 | 0.01458897 | 0.01443168 | 0.01426086 | 0.01407434 | 0.01387261 | 0.0136584 | 0.01343658 | 0.01321336 | 0.01299594 | 0.01279226 | 0.01261016 | 0.012457 | 0.01233974 | 0.01226418 | 0.01223522 | 0.01225686 | 0.01233205 | 0.01246235 | 0.01264837 | 0.01288915 | 0.01318256 | 0.01352465 | 0.01390979 | 0.01433064 | 0.01477802 | 0.0152411 | 0.01570785 | 0.01616504 | 0.01659908 | 0.0169965 | 0.01734455 | 0.01763197 | 0.01784968 | 0.01799094 | 0.01805213 | 0.01803293 | 0.01793604 | 0.01776715 | 0.01753493 | 0.01724999 | 0.01692477 | 0.01657248 | 0.01620671 | 0.01584085 | 0.01548789 | 0.01515977 | 0.01486695 | 0.01461854 | 0.01442222 | 0.01428373 | 0.01420717 | 0.01419412 | 0.01424385 | 0.0143533 | 0.01451645 | 0.01472461 | 0.01496673 | 0.01522967 | 0.01549902 | 0.01575994 | 0.01599827 | 0.01620168 | 0.0163608 | 0.01646986 | 0.0165275 | 0.01653663 | 0.01650485 | 0.01644334 | 0.01636605 | 0.01628844 | 0.01622608 | 0.01619337 | 0.01620224 | 0.01626076 | 0.01637271 | 0.01653694 | 0.01674751 | 0.01699386 | 0.01726184 | 0.01753419 | 0.01779215 | 0.01801647 | 0.01818917 | 0.01829434 | 0.01831971 | 0.01825728 | 0.01810412 | 0.01786268 | 0.01754084 | 0.01715124 | 0.01671066 | 0.01623871 | 0.01575636 | 0.01528441 | 0.01484206 | 0.01444527 | 0.01410564 | 0.01382946 | 0.01361741 | 0.01346432 | 0.01336009 | 0.01329072 | 0.01323958 | 0.01318864 | 0.01312049 | 0.0130197 | 0.0128742 | 0.01267595 | 0.01242169 | 0.0121129 | 0.01175576 | 0.01136005 | 0.01093876 | 0.01050663 | 0.01007886 | 0.009670189 | 0.009294049 | 0.008961232 | 0.008679662 | 0.00845402 | 0.008285553 | 0.008172017 | 0.008108299 | 0.008086868 | 0.008098564 | 0.008132972 | 0.008179549 | 0.008227827 | 0.008268781 | 0.008294872 | 0.008300486 | 0.008282065 | 0.00823834 | 0.008169842 | 0.008078949 | 0.007969348 | 0.007845561 | 0.007712346 | 0.00757469 | 0.007437083 | 0.0073033 | 0.007176097 | 0.00705715 | 0.006946943 | 0.006844813 | 0.006748996 | 0.006657262 | 0.006566317 | 0.00647224 | 0.006370708 | 0.006257227 | 0.006127357 | 0.005976855 | 0.0058018 | 0.005599081 | 0.005366731 | 0.005103483 | 0.004809209 | 0.004485151 | 0.004133791 | 0.003758877 | 0.003365204 | 0.002958388 | 0.002544784 | 0.002131123 | 0.001724142 | 0.001330314 | 0.0009557313 | 0.0006056234 | 0.0002841778 | -5.421789e-06 | -0.0002613587 | -0.0004829022 | -0.0006703782 | -0.0008251072 | -0.0009489725 | -0.001044276 | -0.001113311 | -0.001157985 | -0.001179858
35 | 0.4228912 | 0.4223381 | 0.421789 | 0.4212542 | 0.4207444 | 0.4202703 | 0.4198416 | 0.4194664 | 0.4191505 | 0.4188969 | 0.4187048 | 0.4185705 | 0.4184865 | 0.4184427 | 0.4184266 | 0.4184244 | 0.4184219 | 0.4184056 | 0.4183636 | 0.4182865 | 0.4181675 | 0.4180036 | 0.4177953 | 0.4175459 | 0.4172617 | 0.4169513 | 0.4166244 | 0.4162915 | 0.4159631 | 0.415649 | 0.4153581 | 0.4150982 | 0.4148753 | 0.4146945 | 0.4145591 | 0.4144712 | 0.4144319 | 0.4144409 | 0.4144966 | 0.4145968 | 0.4147375 | 0.4149139 | 0.41512 | 0.4153485 | 0.4155911 | 0.4158391 | 0.4160831 | 0.4163135 | 0.416521 | 0.4166968 | 0.4168332 | 0.4169236 | 0.4169628 | 0.4169474 | 0.4168757 | 0.416748 | 0.4165669 | 0.4163364 | 0.4160627 | 0.4157534 | 0.4154176 | 0.4150651 | 0.4147058 | 0.4143496 | 0.4140055 | 0.4136808 | 0.4133809 | 0.4131087 | 0.4128644 | 0.4126456 | 0.4124475 | 0.4122632 | 0.4120849 | 0.4119037 | 0.4117114 | 0.4115005 | 0.4112658 | 0.4110043 | 0.4107162 | 0.4104043 | 0.4100746 | 0.4097356 | 0.4093974 | 0.4090714 | 0.4087693 | 0.4085022 | 0.4082799 | 0.4081104 | 0.4079991 | 0.4079488 | 0.40796 | 0.4080302 | 0.408155 | 0.4083287 | 0.4085439 | 0.4087933 | 0.4090691 | 0.4093642 | 0.4096726 | 0.409989 | 0.4103095 | 0.4106314 | 0.4109525 | 0.4112716 | 0.4115875 | 0.4118995 | 0.412206 | 0.412505 | 0.4127935 | 0.4130677 | 0.4133232 | 0.4135547 | 0.413757 | 0.4139249 | 0.4140543 | 0.4141422 | 0.414187 | 0.4141892 | 0.4141516 | 0.4140786 | 0.4139768 | 0.4138537 | 0.4137178 | 0.4135778 | 0.4134418 | 0.4133168 | 0.4132085 | 0.4131206 | 0.413055 | 0.4130115 | 0.4129889 | 0.4129846 | 0.4129957 | 0.4130191 | 0.4130523 | 0.4130935 | 0.4131419 | 0.4131974 | 0.413261 | 0.4133335 | 0.4134161 | 0.4135098 | 0.4136144 | 0.4137287 | 0.4138513 | 0.4139794 | 0.41411 | 0.4142398 | 0.4143661 | 0.4144868 | 0.4146014 | 0.4147104 | 0.4148156 | 0.4149205 | 0.4150289 | 0.4151458 | 0.415276 | 0.4154234 | 0.4155912 | 0.4157806 | 0.4159911 | 0.4162199 | 0.4164618 | 0.41671 | 0.4169553 | 0.4171874 | 0.4173946 | 0.4175653 | 0.4176879 | 0.417752 | 0.4177488 | 0.4176716 | 0.4175166 | 0.4172825 | 0.4169716 | 0.4165888 | 0.4161419 | 0.4156411 | 0.4150986 | 0.4145276 | 0.413942 | 0.4133555 | 0.4127815 | 0.4122317 | 0.4117162 | 0.4112432 | 0.4108185 | 0.4104457 | 0.4101262 | 0.4098594 | 0.4096431 | 0.4094735 | 0.4093459 | 0.4092554 | 0.409197 | 0.4091658 | 0.4091577 | 0.4091696 | 0.409199 | 0.4092446 | 0.409306 | 0.4093831 | 0.4094768 | 0.4095881 | 0.4097182 | 0.4098677 | 0.4100371 | 0.4102264 | 0.4104348 | 0.4106606 | 0.4109015 | 0.411154 | 0.4114139 | 0.411676 | 0.4119348 | 0.4121837 | 0.4124164 | 0.4126265 | 0.4128085 | 0.4129577 | 0.4130712 | 0.4131474 | 0.4131876 | 0.4131948 | 0.4131744 | 0.4131335 | 0.4130807 | 0.4130254 | 0.4129773 | 0.412945 | 0.4129361 | 0.412956 | 0.4130082 | 0.4130931 | 0.413209 | 0.4133515 | 0.4135149 | 0.4136919 | 0.4138746 | 0.4140548 | 0.4142252 | 0.4143792 | 0.4145116 | 0.4146181 | 0.4146962 | 0.4147444 | 0.4147623 | 0.4147506 | 0.4147102 | 0.4146429 | 0.414551 | 0.414437 | 0.4143044 | 0.4141572 | 0.4140001 | 0.4138389 | 0.41368 | 0.4135303 | 0.4133974 | 0.4132891 | 0.4132125 | 0.4131743 | 0.4131803 | 0.4132338 | 0.4133368 | 0.4134888 | 0.4136869 | 0.4139254 | 0.4141966 | 0.414491 | 0.4147972 | 0.415103 | 0.4153958 | 0.4156635 | 0.4158947 | 0.4160798 | 0.4162116 | 0.4162855 | 0.4163001 | 0.4162566 | 0.4161594 | 0.4160152 | 0.4158332 | 0.4156236 | 0.4153971 | 0.4151644 | 0.4149352 | 0.4147174 | 0.4145167 | 0.4143364 | 0.4141774 | 0.4140384 | 0.4139165 | 0.4138076 | 0.4137074 | 0.4136119 | 0.4135186 | 0.4134265 | 0.4133363 | 0.4132511 | 0.4131756 | 0.4131156 | 0.4130774 | 0.4130669 | 0.4130894 | 0.413148 | 0.4132438 | 0.413375 | 0.413538 | 0.413727 | 0.4139349 | 0.4141538 | 0.4143756 | 0.414593 | 0.4147994 | 0.4149897 | 0.4151601 | 0.4153076 | 0.4154301 | 0.4155258 | 0.4155929 | 0.4156292 | 0.4156322 | 0.415599 | 0.4155274 | 0.4154152 | 0.4152617 | 0.4150678 | 0.4148369 | 0.4145743 | 0.4142881 | 0.4139881 | 0.4136861 | 0.4133943 | 0.4131253 | 0.412891 | 0.4127016 | 0.4125652 | 0.4124874 | 0.4124713 | 0.4125173 | 0.4126236 | 0.4127865 | 0.4130007 | 0.4132603 | 0.4135593 | 0.4138918 | 0.4142527 | 0.4146376 | 0.4150431 | 0.4154663 | 0.4159048 | 0.416356 | 0.4168171 | 0.4172844 | 0.4177532 | 0.4182178 | 0.418671 | 0.4191054 | 0.4195124 | 0.4198835 | 0.4202104 | 0.420486 | 0.4207043 | 0.4208608 | 0.4209525 | 0.4209782 | 0.4209379 | 0.4208331 | 0.4206656 | 0.4204381 | 0.4201537 | 0.4198157 | 0.419428 | 0.4189947 | 0.4185205 | 0.4180112 | 0.4174727 | 0.4169119 | 0.4163363 | 0.4157535 | 0.4151716 | 0.4145982 | 0.4140403 | 0.4135039 | 0.4129936 | 0.4125127 | 0.4120634 | 0.4116464 | 0.4112609 | 0.4109055 | 0.4105778 | 0.4102756 | 0.4099964 | 0.4097381 | 0.409499 | 0.409278 | 0.4090747 | 0.4088896 | 0.4087234 | 0.4085776 | 0.4084534 | 0.4083525 | 0.4082761 | 0.4082248 | 0.4081982 | 0.4081954 | 0.4082141 | 0.4082511 | 0.4083024 | 0.4083633 | 0.4084286 | 0.4084937 | 0.4085542 | 0.4086069 | 0.4086502 | 0.4086845 | 0.4087119 | 0.4087368 | 0.4087651 | 0.4088041 | 0.4088616 | 0.4089457 | 0.4090632 | 0.4092194 | 0.4094171 | 0.4096566 | 0.4099346 | 0.4102455 | 0.4105808 | 0.4109305 | 0.4112836 | 0.4116292 | 0.4119573 | 0.4122602 | 0.4125327 | 0.4127734 | 0.4129844 | 0.4131714 | 0.4133434 | 0.413512 | 0.4136902 | 0.4138919 | 0.4141303 | 0.4144173 | 0.4147618 | 0.4151695 | 0.4156418 | 0.4161763 | 0.4167664 | 0.4174023 | 0.4180713 | 0.4187592 | 0.4194509 | 0.4201323 | 0.4207912 | 0.4214183 | 0.4220074 | 0.4225564 | 0.4230667 | 0.4235432 | 0.4239932 | 0.4244258 | 0.4248501 | 0.4252745 | 0.4257056 | 0.4261478 | 0.4266016 | 0.4270644 | 0.4275301 | 0.42799 | 0.4284335 | 0.428849 | 0.4292249 | 0.4295506 | 0.4298176 | 0.4300197 | 0.4301537 | 0.4302193 | 0.4302184 | 0.4301557 | 0.4300369 | 0.4298687 | 0.4296574 | 0.429409 | 0.4291283 | 0.4288191 | 0.4284836 | 0.4281231 | 0.4277381 | 0.4273285 | 0.4268945 | 0.4264367 | 0.4259568 | 0.4254574 | 0.4249422 | 0.4244165 | 0.4238862 | 0.4233581 | 0.4228393 | 0.4223373 | 0.4218589 | 0.4214105 | 0.4209973 | 0.4206231 | 0.4202902 | 0.4199996 | 0.41975 | 0.4195387 | 0.4193613 | 0.4192119 | 0.4190839 | 0.4189696 | 0.4188611 | 0.418751 | 0.418632 | 0.418498 | 0.4183439 | 0.4181661 | 0.4179624 | 0.417732 | 0.4174747 | 0.4171917 | 0.4168845 | 0.416555 | 0.416205 | 0.4158359 | 0.4154487 | 0.4150439 | 0.4146215 | 0.414181 | 0.4137209 | 0.4132397 | 0.4127353 | 0.4122057 | 0.4116483 | 0.4110608 | 0.4104409 | 0.4097871 | 0.4090983 | 0.4083743 | 0.4076157 | 0.4068245 | 0.4060037 | 0.4051578 | 0.4042919 | 0.4034125 | 0.4025259 | 0.4016393 | 0.4007598 | 0.3998943 | 0.3990491 | 0.3982301 | 0.3974427 | 0.3966916 | 0.3959811 | 0.3953149 | 0.3946961 | 0.3941272 | 0.3936097 | 0.3931439 | 0.3927282 | 0.3923594 | 0.3920321 | 0.3917389 | 0.3914704 | 0.3912159 | 0.3909637 | 0.3907018 | 0.3904196 | 0.390108 | 0.38976 | 0.3893723 | 0.3889446 | 0.38848 | 0.3879841 | 0.3874645 | 0.3869302 | 0.38639 | 0.3858514 | 0.3853206 | 0.3848004 | 0.3842913 | 0.3837901 | 0.3832914 | 0.3827875 | 0.3822692 | 0.381727 | 0.3811514 | 0.3805343 | 0.3798691 | 0.3791511 | 0.378378 | 0.3775495 | 0.3766679 | 0.3757367 | 0.3747614 | 0.3737486 | 0.3727061 | 0.371642 | 0.3705653 | 0.3694852 | 0.3684106 | 0.3673503 | 0.3663124 | 0.365304 | 0.364331 | 0.3633973 | 0.3625048 | 0.3616531 | 0.360839 | 0.3600575 | 0.3593012 | 0.3585613 | 0.3578278 | 0.3570906 | 0.3563397 | 0.3555662 | 0.3547625 | 0.3539228 | 0.3530435 | 0.3521229 | 0.351161 | 0.3501593 | 0.3491202 | 0.3480467 | 0.3469417 | 0.3458077 | 0.3446469 | 0.3434608 | 0.3422504 | 0.3410161 | 0.3397586 | 0.338478 | 0.3371753 | 0.3358517 | 0.3345094 | 0.3331504 | 0.3317771 | 0.3303918 | 0.3289961 | 0.3275903 | 0.3261736 | 0.3247431 | 0.3232943 | 0.3218202 | 0.3203125 | 0.3187609 | 0.3171542 | 0.3154804 | 0.3137278 | 0.3118855 | 0.309944 | 0.3078963 | 0.3057382 | 0.3034685 | 0.3010903 | 0.2986104 | 0.2960395 | 0.2933917 | 0.2906839 | 0.2879351 | 0.2851656 | 0.282395 | 0.2796419 | 0.2769219 | 0.274247 | 0.2716246 | 0.2690572 | 0.2665421 | 0.2640717 | 0.2616338 | 0.2592126 | 0.2567899 | 0.2543454 | 0.2518583 | 0.2493081 | 0.2466754 | 0.2439421 | 0.2410926 | 0.238113 | 0.2349921 | 0.2317209 | 0.2282928 | 0.2247039 | 0.220952 | 0.2170378 | 0.2129636 | 0.2087337 | 0.2043541 | 0.1998319 | 0.1951745 | 0.1903898 | 0.185485 | 0.1804659 | 0.175337 | 0.1701013 | 0.1647602 | 0.1593146 | 0.1537649 | 0.1481128 | 0.1423617 | 0.1365187 | 0.1305951 | 0.1246065 | 0.1185742 | 0.1125248 | 0.1064889 | 0.100501 | 0.09459746 | 0.08881556 | 0.08319113 | 0.07775758 | 0.07254437 | 0.06757593 | 0.06287102 | 0.05844284 | 0.05429864 | 0.05044091 | 0.04686793 | 0.04357468 | 0.0405534 | 0.03779508 | 0.03528947 | 0.03302618 | 0.03099452 | 0.02918396 | 0.02758367 | 0.0261827 | 0.02496988 | 0.0239336 | 0.02306168 | 0.02234205 | 0.02176217 | 0.02130967 | 0.0209726 | 0.02073974 | 0.02060023 | 0.02054419 | 0.02056226 | 0.02064576 | 0.02078616 | 0.02097493 | 0.02120313 | 0.02146128 | 0.02173919 | 0.02202615 | 0.02231057 | 0.02258068 | 0.02282472 | 0.02303137 | 0.02319037 | 0.02329307 | 0.0233326 | 0.02330475 | 0.02320776 | 0.0230426 | 0.0228126 | 0.02252391 | 0.0221845 | 0.02180438 | 0.02139456 | 0.02096696 | 0.020534 | 0.02010835 | 0.01970248 | 0.01932803 | 0.01899589 | 0.01871589 | 0.01849613 | 0.0183428 | 0.01825928 | 0.01824608 | 0.0183004 | 0.01841582 | 0.01858237 | 0.01878702 | 0.01901408 | 0.01924634 | 0.01946614 | 0.01965695 | 0.01980459 | 0.01989881 | 0.01993373 | 0.01990897 | 0.01982921 | 0.01970455 | 0.01954896 | 0.01937941 | 0.01921411 | 0.01907091 | 0.01896568 | 0.0189109 | 0.01891423 | 0.01897822 | 0.01909969 | 0.01927029 | 0.01947684 | 0.01970261 | 0.01992814 | 0.02013302 | 0.02029711 | 0.02040226 | 0.02043311 | 0.02037878 | 0.02023307 | 0.01999524 | 0.01967017 | 0.01926827 | 0.01880463 | 0.01829826 | 0.0177708 | 0.01724506 | 0.01674325 | 0.01628564 | 0.0158887 | 0.01556434 | 0.0153185 | 0.01515119 | 0.01505598 | 0.01502111 | 0.01503055 | 0.01506535 | 0.01510504 | 0.0151298 | 0.01512196 | 0.01506763 | 0.01495745 | 0.01478735 | 0.01455869 | 0.01427802 | 0.01395611 | 0.01360713 | 0.01324724 | 0.01289312 | 0.01256063 | 0.01226392 | 0.01201412 | 0.01181905 | 0.01168276 | 0.01160554 | 0.0115839 | 0.01161154 | 0.01167977 | 0.01177848 | 0.01189665 | 0.01202362 | 0.01214906 | 0.01226446 | 0.01236285 | 0.0124393 | 0.01249079 | 0.01251635 | 0.01251639 | 0.01249267 | 0.01244778 | 0.01238472 | 0.01230621 | 0.01221503 | 0.01211325 | 0.01200223 | 0.01188255 | 0.01175401 | 0.01161569 | 0.01146624 | 0.01130381 | 0.01112693 | 0.01093376 | 0.01072272 | 0.01049245 | 0.01024206 | 0.009971228 | 0.009679983 | 0.009368904 | 0.009039244 | 0.008693159 | 0.008333065 | 0.007961959 | 0.007583466 | 0.007201656 | 0.006821061 | 0.006446462 | 0.006082519 | 0.005734158 | 0.005405889 | 0.005101692 | 0.004824976 | 0.004578324 | 0.004363327 | 0.004180584 | 0.004029613 | 0.003908798 | 0.003815593 | 0.003746821 | 0.003698473 | 0.003666515 | 0.003646869 | 0.003635801 | 0.003630318 | 0.003628222
40 | 0.4220504 | 0.4215151 | 0.4210032 | 0.4205246 | 0.4200882 | 0.4197019 | 0.4193715 | 0.4191006 | 0.41889 | 0.4187377 | 0.4186383 | 0.4185836 | 0.4185625 | 0.4185621 | 0.4185679 | 0.4185651 | 0.4185393 | 0.4184779 | 0.4183705 | 0.4182099 | 0.4179922 | 0.4177179 | 0.4173908 | 0.4170182 | 0.4166103 | 0.4161794 | 0.415739 | 0.4153027 | 0.4148838 | 0.4144945 | 0.4141452 | 0.4138444 | 0.4135986 | 0.4134122 | 0.4132871 | 0.4132238 | 0.4132207 | 0.4132746 | 0.4133813 | 0.4135351 | 0.4137294 | 0.4139568 | 0.4142094 | 0.4144788 | 0.4147562 | 0.4150332 | 0.4153014 | 0.4155527 | 0.4157796 | 0.4159754 | 0.4161339 | 0.4162499 | 0.4163192 | 0.4163382 | 0.4163047 | 0.4162179 | 0.4160786 | 0.4158889 | 0.415653 | 0.4153763 | 0.4150665 | 0.4147319 | 0.4143819 | 0.4140264 | 0.4136747 | 0.4133351 | 0.4130141 | 0.4127162 | 0.4124432 | 0.4121945 | 0.4119667 | 0.4117548 | 0.4115519 | 0.4113509 | 0.4111446 | 0.4109271 | 0.4106943 | 0.4104447 | 0.4101796 | 0.4099034 | 0.4096232 | 0.4093485 | 0.4090905 | 0.408861 | 0.4086718 | 0.4085336 | 0.4084551 | 0.4084427 | 0.4084998 | 0.408626 | 0.4088185 | 0.409071 | 0.409375 | 0.4097201 | 0.4100951 | 0.4104881 | 0.4108878 | 0.4112836 | 0.4116666 | 0.4120293 | 0.4123667 | 0.4126752 | 0.4129532 | 0.4132004 | 0.4134179 | 0.4136076 | 0.4137717 | 0.4139126 | 0.4140322 | 0.4141322 | 0.4142137 | 0.4142769 | 0.4143219 | 0.414348 | 0.4143547 | 0.4143415 | 0.414308 | 0.4142544 | 0.4141818 | 0.4140916 | 0.4139866 | 0.4138695 | 0.4137437 | 0.4136129 | 0.4134806 | 0.4133496 | 0.4132227 | 0.4131016 | 0.4129871 | 0.4128794 | 0.4127783 | 0.4126831 | 0.4125936 | 0.4125092 | 0.4124306 | 0.4123584 | 0.4122944 | 0.412241 | 0.4122008 | 0.4121768 | 0.4121713 | 0.4121865 | 0.4122237 | 0.4122828 | 0.4123629 | 0.4124621 | 0.4125778 | 0.4127066 | 0.4128453 | 0.4129908 | 0.4131409 | 0.4132938 | 0.4134493 | 0.413608 | 0.4137713 | 0.4139418 | 0.4141224 | 0.4143159 | 0.4145248 | 0.4147506 | 0.4149931 | 0.4152505 | 0.415519 | 0.4157925 | 0.416063 | 0.4163205 | 0.4165534 | 0.4167494 | 0.4168964 | 0.4169826 | 0.4169983 | 0.4169354 | 0.4167895 | 0.4165591 | 0.4162464 | 0.4158572 | 0.4154006 | 0.4148883 | 0.4143344 | 0.413754 | 0.413163 | 0.4125766 | 0.4120093 | 0.4114733 | 0.4109787 | 0.4105331 | 0.4101412 | 0.4098051 | 0.4095245 | 0.409297 | 0.4091186 | 0.4089838 | 0.4088868 | 0.4088215 | 0.4087822 | 0.4087637 | 0.408762 | 0.408774 | 0.4087978 | 0.4088328 | 0.4088793 | 0.4089385 | 0.4090121 | 0.4091028 | 0.4092133 | 0.4093461 | 0.4095037 | 0.4096881 | 0.4099006 | 0.4101414 | 0.4104097 | 0.4107032 | 0.4110182 | 0.4113493 | 0.4116899 | 0.4120318 | 0.412366 | 0.4126831 | 0.412974 | 0.4132304 | 0.4134453 | 0.4136139 | 0.4137339 | 0.4138059 | 0.4138332 | 0.4138218 | 0.41378 | 0.4137172 | 0.4136441 | 0.4135707 | 0.4135067 | 0.4134595 | 0.4134352 | 0.4134367 | 0.4134651 | 0.4135188 | 0.4135946 | 0.4136875 | 0.4137916 | 0.4139003 | 0.4140073 | 0.4141064 | 0.414192 | 0.4142593 | 0.4143045 | 0.4143244 | 0.4143173 | 0.414282 | 0.4142186 | 0.4141281 | 0.4140127 | 0.4138755 | 0.4137207 | 0.4135538 | 0.4133805 | 0.4132077 | 0.4130425 | 0.4128918 | 0.4127624 | 0.4126604 | 0.412591 | 0.4125582 | 0.4125648 | 0.4126119 | 0.4126992 | 0.4128248 | 0.4129855 | 0.4131764 | 0.4133918 | 0.4136251 | 0.4138688 | 0.414115 | 0.4143561 | 0.4145842 | 0.4147925 | 0.414975 | 0.415127 | 0.4152455 | 0.4153293 | 0.415379 | 0.4153971 | 0.4153874 | 0.4153555 | 0.4153072 | 0.4152487 | 0.4151858 | 0.4151233 | 0.4150642 | 0.4150101 | 0.4149599 | 0.4149113 | 0.4148601 | 0.4148013 | 0.4147296 | 0.4146402 | 0.4145299 | 0.4143973 | 0.4142437 | 0.4140731 | 0.4138922 | 0.4137101 | 0.4135372 | 0.4133848 | 0.4132636 | 0.4131834 | 0.4131516 | 0.4131724 | 0.4132471 | 0.4133736 | 0.4135465 | 0.4137583 | 0.4139995 | 0.4142596 | 0.4145274 | 0.4147924 | 0.4150449 | 0.4152762 | 0.4154787 | 0.4156464 | 0.4157741 | 0.4158579 | 0.4158946 | 0.4158819 | 0.4158186 | 0.4157045 | 0.415541 | 0.4153312 | 0.4150799 | 0.414794 | 0.4144822 | 0.4141551 | 0.4138246 | 0.4135031 | 0.4132032 | 0.4129375 | 0.4127168 | 0.4125505 | 0.4124458 | 0.4124072 | 0.412437 | 0.4125345 | 0.4126967 | 0.4129188 | 0.4131939 | 0.413514 | 0.4138709 | 0.4142558 | 0.4146608 | 0.4150786 | 0.4155029 | 0.4159284 | 0.4163509 | 0.4167667 | 0.4171726 | 0.4175655 | 0.4179419 | 0.4182979 | 0.4186291 | 0.4189309 | 0.419198 | 0.4194253 | 0.4196083 | 0.4197435 | 0.4198284 | 0.4198621 | 0.419845 | 0.419779 | 0.4196668 | 0.419512 | 0.4193179 | 0.4190878 | 0.4188242 | 0.4185288 | 0.4182028 | 0.4178464 | 0.4174596 | 0.4170427 | 0.416596 | 0.4161208 | 0.4156193 | 0.4150949 | 0.4145525 | 0.4139982 | 0.4134387 | 0.4128813 | 0.4123334 | 0.4118023 | 0.4112943 | 0.410815 | 0.4103684 | 0.4099569 | 0.4095814 | 0.4092417 | 0.4089364 | 0.4086631 | 0.4084189 | 0.4082007 | 0.4080056 | 0.4078312 | 0.4076759 | 0.4075384 | 0.4074186 | 0.4073168 | 0.4072337 | 0.4071705 | 0.4071277 | 0.4071055 | 0.4071033 | 0.4071196 | 0.4071517 | 0.407196 | 0.4072482 | 0.4073033 | 0.4073568 | 0.4074041 | 0.407442 | 0.4074688 | 0.4074846 | 0.407491 | 0.4074919 | 0.4074928 | 0.4075001 | 0.407521 | 0.4075624 | 0.4076304 | 0.4077293 | 0.4078618 | 0.4080277 | 0.4082247 | 0.4084482 | 0.4086921 | 0.4089493 | 0.4092123 | 0.4094745 | 0.4097305 | 0.4099772 | 0.4102144 | 0.4104444 | 0.4106731 | 0.4109089 | 0.4111624 | 0.4114454 | 0.4117707 | 0.4121502 | 0.4125946 | 0.4131119 | 0.413707 | 0.4143804 | 0.4151291 | 0.4159456 | 0.4168188 | 0.4177347 | 0.418677 | 0.4196282 | 0.4205715 | 0.4214913 | 0.4223746 | 0.4232118 | 0.4239974 | 0.4247296 | 0.425411 | 0.4260472 | 0.4266464 | 0.4272178 | 0.4277709 | 0.428314 | 0.4288535 | 0.4293924 | 0.4299308 | 0.4304648 | 0.4309878 | 0.4314905 | 0.4319623 | 0.4323918 | 0.4327681 | 0.4330821 | 0.4333269 | 0.4334983 | 0.4335951 | 0.4336191 | 0.4335746 | 0.433468 | 0.4333067 | 0.4330986 | 0.4328515 | 0.4325725 | 0.432268 | 0.4319429 | 0.4316013 | 0.4312461 | 0.4308797 | 0.4305042 | 0.4301219 | 0.4297353 | 0.4293477 | 0.4289626 | 0.4285845 | 0.4282179 | 0.427868 | 0.4275396 | 0.4272377 | 0.4269667 | 0.4267302 | 0.426531 | 0.4263708 | 0.4262503 | 0.426169 | 0.4261252 | 0.426116 | 0.4261375 | 0.4261848 | 0.4262526 | 0.4263349 | 0.4264255 | 0.4265186 | 0.4266083 | 0.4266895 | 0.4267577 | 0.4268096 | 0.4268423 | 0.4268541 | 0.4268435 | 0.4268101 | 0.4267535 | 0.4266737 | 0.4265708 | 0.4264447 | 0.4262952 | 0.4261221 | 0.4259248 | 0.4257027 | 0.4254545 | 0.4251791 | 0.4248748 | 0.4245399 | 0.4241724 | 0.4237704 | 0.4233317 | 0.422855 | 0.422339 | 0.4217835 | 0.4211893 | 0.4205584 | 0.4198941 | 0.4192014 | 0.4184865 | 0.417757 | 0.4170213 | 0.4162885 | 0.4155684 | 0.4148712 | 0.4142062 | 0.4135826 | 0.4130085 | 0.4124914 | 0.4120374 | 0.4116511 | 0.4113353 | 0.4110912 | 0.4109175 | 0.4108106 | 0.4107641 | 0.4107691 | 0.4108142 | 0.4108862 | 0.4109698 | 0.4110496 | 0.4111101 | 0.4111372 | 0.4111189 | 0.4110468 | 0.4109158 | 0.4107253 | 0.4104789 | 0.4101839 | 0.4098505 | 0.4094909 | 0.4091181 | 0.4087444 | 0.4083803 | 0.4080338 | 0.4077092 | 0.4074073 | 0.407125 | 0.4068559 | 0.4065911 | 0.40632 | 0.4060313 | 0.4057139 | 0.4053576 | 0.4049545 | 0.4044987 | 0.403987 | 0.4034186 | 0.402796 | 0.4021234 | 0.4014075 | 0.4006562 | 0.3998792 | 0.3990866 | 0.3982894 | 0.3974984 | 0.3967243 | 0.3959771 | 0.3952657 | 0.3945975 | 0.3939783 | 0.3934116 | 0.3928986 | 0.3924379 | 0.3920256 | 0.3916553 | 0.3913192 | 0.3910075 | 0.3907101 | 0.3904164 | 0.3901165 | 0.3898015 | 0.3894642 | 0.3890988 | 0.3887019 | 0.3882717 | 0.387808 | 0.3873116 | 0.3867839 | 0.3862264 | 0.3856407 | 0.3850276 | 0.3843874 | 0.3837204 | 0.3830266 | 0.382306 | 0.3815593 | 0.380788 | 0.3799949 | 0.379184 | 0.3783605 | 0.3775301 | 0.3766993 | 0.3758745 | 0.375061 | 0.3742627 | 0.3734817 | 0.3727179 | 0.3719687 | 0.3712288 | 0.3704909 | 0.3697459 | 0.3689832 | 0.3681916 | 0.3673605 | 0.3664795 | 0.3655407 | 0.3645381 | 0.3634688 | 0.3623332 | 0.3611356 | 0.359884 | 0.3585901 | 0.3572685 | 0.3559365 | 0.3546131 | 0.3533179 | 0.3520703 | 0.3508878 | 0.3497854 | 0.3487743 | 0.3478616 | 0.3470493 | 0.3463347 | 0.3457102 | 0.3451638 | 0.3446799 | 0.3442398 | 0.3438234 | 0.3434093 | 0.3429764 | 0.3425046 | 0.3419754 | 0.3413728 | 0.3406837 | 0.3398975 | 0.3390074 | 0.3380095 | 0.3369033 | 0.3356914 | 0.334379 | 0.332974 | 0.3314861 | 0.3299268 | 0.328308 | 0.3266421 | 0.324941 | 0.3232148 | 0.3214716 | 0.3197167 | 0.3179527 | 0.3161784 | 0.3143905 | 0.3125823 | 0.3107457 | 0.3088717 | 0.3069516 | 0.3049772 | 0.3029424 | 0.300843 | 0.298678 | 0.2964485 | 0.2941577 | 0.2918106 | 0.2894128 | 0.2869696 | 0.2844855 | 0.2819635 | 0.2794045 | 0.2768075 | 0.2741693 | 0.2714854 | 0.2687507 | 0.26596 | 0.2631094 | 0.2601962 | 0.25722 | 0.2541827 | 0.2510886 | 0.2479441 | 0.244757 | 0.2415353 | 0.2382869 | 0.2350189 | 0.2317362 | 0.2284411 | 0.225134 | 0.221812 | 0.21847 | 0.2151009 | 0.2116959 | 0.2082452 | 0.2047382 | 0.201164 | 0.1975114 | 0.1937692 | 0.1899261 | 0.1859703 | 0.1818902 | 0.1776739 | 0.1733099 | 0.1687869 | 0.1640952 | 0.1592271 | 0.1541776 | 0.1489459 | 0.1435358 | 0.1379565 | 0.1322235 | 0.1263583 | 0.1203883 | 0.1143465 | 0.1082707 | 0.102202 | 0.09618406 | 0.09026104 | 0.08447669 | 0.07887278 | 0.07348822 | 0.06835776 | 0.06351106 | 0.0589725 | 0.05476077 | 0.05088825 | 0.04736138 | 0.04418003 | 0.04133782 | 0.03882247 | 0.03661596 | 0.03469501 | 0.03303216 | 0.03159655 | 0.03035524 | 0.02927478 | 0.02832271 | 0.02746925 | 0.02668875 | 0.02596051 | 0.02526989 | 0.02460813 | 0.0239728 | 0.02336659 | 0.02279636 | 0.02227167 | 0.02180311 | 0.02140097 | 0.02107348 | 0.02082538 | 0.02065738 | 0.0205654 | 0.02054059 | 0.02056952 | 0.02063514 | 0.02071735 | 0.02079462 | 0.02084513 | 0.02084842 | 0.02078635 | 0.02064472 | 0.02041384 | 0.0200894 | 0.01967296 | 0.01917192 | 0.01859896 | 0.01797138 | 0.01731 | 0.01663756 | 0.01597717 | 0.01535087 | 0.01477778 | 0.01427301 | 0.0138463 | 0.01350166 | 0.01323681 | 0.01304383 | 0.01291002 | 0.01281896 | 0.01275171 | 0.01268888 | 0.01261212 | 0.01250562 | 0.01235716 | 0.01215889 | 0.01190801 | 0.01160678 | 0.01126169 | 0.01088317 | 0.01048449 | 0.01008014 | 0.009684814 | 0.009312426 | 0.008974655 | 0.008680412 | 0.008435319 | 0.00824125 | 0.008096387 | 0.007995721 | 0.007931753 | 0.007895195 | 0.007875737 | 0.007863136 | 0.00784767 | 0.007821658 | 0.007779196 | 0.007716795 | 0.007633258 | 0.007529717 | 0.007408997 | 0.007275278 | 0.007133517 | 0.006988824 | 0.006845629 | 0.00670788 | 0.006578206 | 0.006457917 | 0.006346922 | 0.0062437 | 0.006145622 | 0.006049265 | 0.005950657 | 0.005845971 | 0.005731232 | 0.005602808 | 0.005457684 | 0.005293473 | 0.005108627 | 0.004902301 | 0.004674245 | 0.004424917 | 0.004155464 | 0.00386708 | 0.003561179 | 0.003239422 | 0.00290356 | 0.002555597 | 0.002197737 | 0.001832306 | 0.001462259 | 0.001090841 | 0.0007217203 | 0.0003589154 | 6.800104e-06 | -0.0003301512 | -0.0006475843 | -0.0009414793 | -0.001208582 | -0.001446416 | -0.001653204 | -0.001828376 | -0.001972071 | -0.002084983 | -0.002168245 | -0.002222867 | -0.002249856
45 | 0.4235312 | 0.4230041 | 0.42249 | 0.4219996 | 0.4215434 | 0.4211314 | 0.4207723 | 0.4204732 | 0.4202386 | 0.4200699 | 0.4199651 | 0.4199189 | 0.4199224 | 0.4199643 | 0.420031 | 0.4201074 | 0.4201786 | 0.4202301 | 0.4202496 | 0.4202267 | 0.4201544 | 0.4200292 | 0.4198511 | 0.4196231 | 0.4193512 | 0.419044 | 0.4187114 | 0.4183644 | 0.4180143 | 0.4176722 | 0.4173486 | 0.4170531 | 0.4167939 | 0.416578 | 0.4164105 | 0.4162947 | 0.4162322 | 0.4162223 | 0.4162622 | 0.4163473 | 0.4164709 | 0.4166245 | 0.4167985 | 0.4169825 | 0.4171657 | 0.4173377 | 0.4174889 | 0.417611 | 0.4176974 | 0.4177432 | 0.4177457 | 0.4177037 | 0.4176176 | 0.4174895 | 0.4173225 | 0.4171209 | 0.4168899 | 0.4166353 | 0.4163637 | 0.4160818 | 0.4157974 | 0.4155177 | 0.41525 | 0.4150008 | 0.4147758 | 0.4145787 | 0.4144111 | 0.4142726 | 0.4141597 | 0.4140667 | 0.4139856 | 0.413907 | 0.4138203 | 0.413715 | 0.4135815 | 0.4134122 | 0.4132019 | 0.4129491 | 0.4126557 | 0.4123276 | 0.4119741 | 0.4116072 | 0.4112414 | 0.4108919 | 0.4105743 | 0.4103028 | 0.4100896 | 0.4099442 | 0.4098724 | 0.4098764 | 0.4099544 | 0.4101013 | 0.4103092 | 0.410568 | 0.4108665 | 0.411193 | 0.4115366 | 0.4118874 | 0.4122374 | 0.4125806 | 0.4129131 | 0.4132331 | 0.41354 | 0.4138342 | 0.4141168 | 0.414389 | 0.4146511 | 0.4149028 | 0.4151423 | 0.4153674 | 0.4155745 | 0.4157594 | 0.4159182 | 0.416047 | 0.4161428 | 0.4162041 | 0.4162306 | 0.416224 | 0.4161883 | 0.4161285 | 0.4160516 | 0.415965 | 0.4158764 | 0.4157933 | 0.4157219 | 0.4156672 | 0.4156319 | 0.415617 | 0.4156212 | 0.4156412 | 0.4156727 | 0.4157104 | 0.4157491 | 0.415784 | 0.4158112 | 0.4158282 | 0.4158344 | 0.4158307 | 0.4158192 | 0.4158035 | 0.4157873 | 0.415775 | 0.4157706 | 0.415777 | 0.4157968 | 0.4158316 | 0.415882 | 0.4159482 | 0.4160296 | 0.4161259 | 0.4162368 | 0.416362 | 0.4165019 | 0.4166572 | 0.4168283 | 0.4170164 | 0.4172221 | 0.4174453 | 0.4176853 | 0.4179401 | 0.418206 | 0.4184779 | 0.4187492 | 0.4190118 | 0.4192565 | 0.4194728 | 0.4196499 | 0.4197772 | 0.4198448 | 0.4198445 | 0.4197701 | 0.4196179 | 0.4193872 | 0.4190807 | 0.4187039 | 0.4182658 | 0.4177773 | 0.4172516 | 0.4167031 | 0.4161462 | 0.4155953 | 0.4150634 | 0.4145617 | 0.4140991 | 0.4136817 | 0.4133129 | 0.4129933 | 0.4127214 | 0.4124933 | 0.412304 | 0.4121475 | 0.4120175 | 0.411908 | 0.4118143 | 0.4117327 | 0.4116611 | 0.4115993 | 0.4115483 | 0.4115105 | 0.411489 | 0.4114876 | 0.41151 | 0.4115593 | 0.4116383 | 0.4117488 | 0.4118913 | 0.4120654 | 0.4122698 | 0.4125023 | 0.4127599 | 0.4130393 | 0.4133363 | 0.4136465 | 0.4139652 | 0.4142872 | 0.4146072 | 0.4149196 | 0.4152192 | 0.4155015 | 0.4157625 | 0.4159995 | 0.416211 | 0.4163975 | 0.4165608 | 0.4167046 | 0.4168337 | 0.4169539 | 0.417071 | 0.4171909 | 0.4173182 | 0.4174562 | 0.4176064 | 0.4177686 | 0.4179404 | 0.4181179 | 0.4182958 | 0.4184683 | 0.4186295 | 0.4187733 | 0.418895 | 0.4189906 | 0.4190575 | 0.4190944 | 0.419101 | 0.4190779 | 0.4190262 | 0.4189475 | 0.4188433 | 0.4187152 | 0.4185646 | 0.4183934 | 0.4182034 | 0.417997 | 0.417778 | 0.4175503 | 0.4173195 | 0.4170918 | 0.4168743 | 0.4166745 | 0.4164998 | 0.416357 | 0.416252 | 0.4161892 | 0.4161709 | 0.4161974 | 0.416267 | 0.4163758 | 0.4165178 | 0.4166857 | 0.4168711 | 0.4170648 | 0.4172573 | 0.4174395 | 0.4176027 | 0.4177394 | 0.4178431 | 0.4179093 | 0.4179353 | 0.4179201 | 0.4178649 | 0.4177729 | 0.4176491 | 0.4175003 | 0.417334 | 0.4171585 | 0.4169819 | 0.4168118 | 0.4166546 | 0.4165148 | 0.416395 | 0.4162956 | 0.4162151 | 0.4161504 | 0.416097 | 0.4160503 | 0.4160057 | 0.4159598 | 0.4159106 | 0.4158578 | 0.4158034 | 0.4157511 | 0.4157062 | 0.4156748 | 0.4156634 | 0.4156779 | 0.4157234 | 0.4158026 | 0.4159168 | 0.4160646 | 0.416243 | 0.4164473 | 0.4166713 | 0.4169082 | 0.4171509 | 0.4173925 | 0.4176266 | 0.4178475 | 0.4180502 | 0.4182304 | 0.4183842 | 0.4185082 | 0.4185996 | 0.4186554 | 0.4186735 | 0.4186523 | 0.4185916 | 0.4184919 | 0.4183558 | 0.4181876 | 0.4179935 | 0.4177812 | 0.4175601 | 0.4173405 | 0.4171332 | 0.4169487 | 0.4167966 | 0.4166852 | 0.4166208 | 0.4166076 | 0.4166476 | 0.4167404 | 0.4168837 | 0.4170734 | 0.4173041 | 0.4175699 | 0.4178645 | 0.4181816 | 0.4185158 | 0.4188624 | 0.4192175 | 0.4195779 | 0.4199409 | 0.420304 | 0.4206644 | 0.4210191 | 0.4213642 | 0.421695 | 0.4220061 | 0.422292 | 0.4225466 | 0.4227645 | 0.4229407 | 0.423072 | 0.4231567 | 0.4231947 | 0.4231876 | 0.4231383 | 0.4230506 | 0.4229286 | 0.4227762 | 0.4225964 | 0.4223912 | 0.4221614 | 0.4219067 | 0.4216255 | 0.4213163 | 0.4209771 | 0.4206064 | 0.4202035 | 0.4197689 | 0.4193046 | 0.4188136 | 0.4183009 | 0.417772 | 0.4172333 | 0.4166913 | 0.4161527 | 0.4156239 | 0.4151109 | 0.4146184 | 0.4141504 | 0.4137097 | 0.4132986 | 0.4129185 | 0.4125703 | 0.4122543 | 0.4119706 | 0.411719 | 0.4114996 | 0.4113122 | 0.4111567 | 0.4110326 | 0.4109392 | 0.4108755 | 0.4108397 | 0.4108291 | 0.4108404 | 0.4108695 | 0.4109111 | 0.4109598 | 0.4110097 | 0.411055 | 0.4110906 | 0.4111125 | 0.4111176 | 0.411105 | 0.411076 | 0.4110338 | 0.4109838 | 0.410933 | 0.4108901 | 0.410864 | 0.4108639 | 0.4108981 | 0.410973 | 0.4110926 | 0.4112584 | 0.4114684 | 0.4117178 | 0.4119991 | 0.4123027 | 0.4126183 | 0.4129346 | 0.4132419 | 0.413532 | 0.4137992 | 0.4140417 | 0.4142608 | 0.4144621 | 0.4146543 | 0.4148487 | 0.4150588 | 0.4152987 | 0.4155819 | 0.4159211 | 0.4163258 | 0.4168023 | 0.4173526 | 0.4179743 | 0.4186609 | 0.4194021 | 0.4201848 | 0.4209935 | 0.4218119 | 0.4226245 | 0.4234177 | 0.4241806 | 0.4249057 | 0.42559 | 0.4262342 | 0.4268429 | 0.4274235 | 0.4279856 | 0.4285396 | 0.4290949 | 0.42966 | 0.4302404 | 0.4308386 | 0.4314534 | 0.4320801 | 0.4327112 | 0.4333365 | 0.4339449 | 0.4345245 | 0.435064 | 0.4355535 | 0.4359855 | 0.4363544 | 0.4366576 | 0.4368947 | 0.4370677 | 0.4371803 | 0.4372371 | 0.4372433 | 0.437204 | 0.4371242 | 0.4370082 | 0.4368597 | 0.4366815 | 0.436476 | 0.4362453 | 0.4359911 | 0.4357157 | 0.4354217 | 0.4351122 | 0.4347907 | 0.4344616 | 0.4341299 | 0.4338008 | 0.4334799 | 0.433173 | 0.4328858 | 0.4326234 | 0.4323901 | 0.4321896 | 0.4320241 | 0.4318948 | 0.4318014 | 0.431742 | 0.4317133 | 0.431711 | 0.4317297 | 0.4317634 | 0.431806 | 0.4318517 | 0.4318955 | 0.4319331 | 0.4319619 | 0.4319807 | 0.4319893 | 0.4319894 | 0.4319831 | 0.4319734 | 0.4319632 | 0.431955 | 0.4319507 | 0.4319508 | 0.4319544 | 0.4319595 | 0.4319626 | 0.4319588 | 0.4319422 | 0.4319064 | 0.4318445 | 0.4317498 | 0.4316159 | 0.4314373 | 0.4312095 | 0.4309296 | 0.4305965 | 0.4302108 | 0.4297749 | 0.4292933 | 0.4287721 | 0.4282195 | 0.4276444 | 0.4270569 | 0.4264674 | 0.4258864 | 0.4253243 | 0.4247908 | 0.4242943 | 0.4238422 | 0.4234406 | 0.4230941 | 0.4228064 | 0.4225794 | 0.4224141 | 0.4223098 | 0.4222647 | 0.4222751 | 0.4223355 | 0.4224387 | 0.4225756 | 0.4227357 | 0.4229071 | 0.4230771 | 0.4232335 | 0.4233645 | 0.4234607 | 0.423515 | 0.4235236 | 0.4234864 | 0.4234073 | 0.4232937 | 0.4231555 | 0.4230045 | 0.4228534 | 0.4227136 | 0.422595 | 0.4225045 | 0.422445 | 0.4224151 | 0.4224093 | 0.4224183 | 0.4224298 | 0.4224296 | 0.4224024 | 0.4223333 | 0.4222092 | 0.4220191 | 0.4217554 | 0.4214139 | 0.4209944 | 0.4205006 | 0.4199393 | 0.4193206 | 0.4186568 | 0.4179619 | 0.4172511 | 0.4165399 | 0.4158435 | 0.415176 | 0.4145502 | 0.4139768 | 0.4134639 | 0.413017 | 0.4126386 | 0.4123277 | 0.4120807 | 0.4118908 | 0.4117493 | 0.4116455 | 0.4115679 | 0.4115046 | 0.4114443 | 0.4113766 | 0.4112929 | 0.4111867 | 0.4110531 | 0.4108897 | 0.4106956 | 0.4104712 | 0.4102174 | 0.4099357 | 0.4096269 | 0.4092913 | 0.4089286 | 0.4085376 | 0.4081167 | 0.4076644 | 0.4071794 | 0.4066612 | 0.4061108 | 0.4055304 | 0.4049241 | 0.4042974 | 0.403657 | 0.4030105 | 0.4023653 | 0.4017284 | 0.4011051 | 0.4004992 | 0.3999121 | 0.3993426 | 0.3987868 | 0.3982385 | 0.3976896 | 0.3971304 | 0.3965503 | 0.395939 | 0.3952867 | 0.3945855 | 0.3938297 | 0.3930164 | 0.3921458 | 0.3912223 | 0.3902538 | 0.389252 | 0.3882316 | 0.3872102 | 0.3862073 | 0.3852432 | 0.3843382 | 0.383511 | 0.3827774 | 0.38215 | 0.3816365 | 0.3812395 | 0.3809564 | 0.3807788 | 0.3806936 | 0.3806834 | 0.3807278 | 0.380804 | 0.3808886 | 0.3809584 | 0.3809919 | 0.3809697 | 0.3808758 | 0.3806975 | 0.3804261 | 0.3800569 | 0.3795888 | 0.3790247 | 0.3783705 | 0.3776351 | 0.37683 | 0.3759682 | 0.3750644 | 0.3741333 | 0.37319 | 0.3722482 | 0.3713201 | 0.3704152 | 0.3695399 | 0.3686974 | 0.3678874 | 0.3671063 | 0.3663479 | 0.365604 | 0.3648654 | 0.3641232 | 0.3633697 | 0.3625985 | 0.3618062 | 0.3609921 | 0.3601582 | 0.3593087 | 0.3584494 | 0.3575869 | 0.356727 | 0.3558744 | 0.3550319 | 0.3541992 | 0.3533733 | 0.3525485 | 0.3517166 | 0.3508677 | 0.3499917 | 0.3490789 | 0.3481205 | 0.3471104 | 0.3460447 | 0.3449227 | 0.3437467 | 0.3425215 | 0.3412538 | 0.3399515 | 0.3386234 | 0.3372779 | 0.3359227 | 0.3345648 | 0.3332096 | 0.3318611 | 0.3305227 | 0.3291967 | 0.3278843 | 0.3265862 | 0.3253023 | 0.324032 | 0.322773 | 0.3215221 | 0.320274 | 0.3190212 | 0.3177543 | 0.3164614 | 0.3151283 | 0.3137393 | 0.3122774 | 0.3107253 | 0.3090662 | 0.3072848 | 0.3053681 | 0.3033065 | 0.301094 | 0.2987288 | 0.2962132 | 0.293554 | 0.2907616 | 0.2878498 | 0.2848348 | 0.2817341 | 0.2785667 | 0.2753517 | 0.2721074 | 0.2688508 | 0.2655974 | 0.2623606 | 0.2591509 | 0.2559757 | 0.2528389 | 0.2497404 | 0.246676 | 0.2436372 | 0.2406114 | 0.2375821 | 0.2345298 | 0.2314328 | 0.2282683 | 0.2250142 | 0.2216502 | 0.2181594 | 0.2145291 | 0.2107515 | 0.2068238 | 0.2027485 | 0.1985321 | 0.1941845 | 0.1897168 | 0.1851407 | 0.1804667 | 0.1757029 | 0.1708544 | 0.1659225 | 0.1609056 | 0.1557988 | 0.1505959 | 0.1452901 | 0.1398751 | 0.1343476 | 0.1287076 | 0.1229606 | 0.1171181 | 0.1111981 | 0.1052254 | 0.09923152 | 0.09325396 | 0.08733532 | 0.08152172 | 0.07586109 | 0.07040139 | 0.06518837 | 0.06026343 | 0.0556619 | 0.05141112 | 0.04752933 | 0.04402479 | 0.04089544 | 0.03812919 | 0.03570493 | 0.03359427 | 0.03176309 | 0.0301734 | 0.02878611 | 0.02756288 | 0.02646812 | 0.02547046 | 0.02454383 | 0.0236682 | 0.02282982 | 0.02202057 | 0.02123758 | 0.02048229 | 0.01975889 | 0.01907348 | 0.01843299 | 0.01784381 | 0.01731111 | 0.01683838 | 0.01642663 | 0.01607447 | 0.01577803 | 0.01553141 | 0.015327 | 0.01515606 | 0.0150092 | 0.01487675 | 0.01475004 | 0.01462125 | 0.01448409 | 0.01433384 | 0.01416767 | 0.01398436 | 0.01378407 | 0.01356828 | 0.01333919 | 0.01309915 | 0.01285073 | 0.01259614 | 0.01233675 | 0.01207326 | 0.01180541 | 0.01153224 | 0.01125218 | 0.01096342 | 0.01066441 | 0.01035365 | 0.01003001 | 0.009693237 | 0.00934376 | 0.008982902 | 0.008612675 | 0.008235587 | 0.00785466 | 0.007473322 | 0.007094706 | 0.006721734 | 0.006357019 | 0.006002736 | 0.005660711 | 0.005332246 | 0.005018224 | 0.004719492 | 0.004436698 | 0.004170346 | 0.003921058 | 0.003689481 | 0.003476217 | 0.003281813 | 0.00310683 | 0.002951583 | 0.002816078 | 0.002700184 | 0.002603231 | 0.002524547 | 0.002463217 | 0.002418247 | 0.00238887 | 0.002374409
50 | 0.4231518 | 0.422672 | 0.4222121 | 0.4217803 | 0.4213851 | 0.4210345 | 0.4207351 | 0.4204919 | 0.4203072 | 0.4201807 | 0.4201086 | 0.4200839 | 0.4200968 | 0.4201355 | 0.4201863 | 0.420235 | 0.4202681 | 0.4202736 | 0.4202417 | 0.4201656 | 0.4200417 | 0.41987 | 0.4196533 | 0.4193972 | 0.4191087 | 0.4187966 | 0.4184697 | 0.4181364 | 0.4178045 | 0.4174808 | 0.4171712 | 0.4168802 | 0.416612 | 0.41637 | 0.416157 | 0.4159759 | 0.4158289 | 0.4157182 | 0.4156451 | 0.4156103 | 0.4156136 | 0.4156531 | 0.415726 | 0.4158278 | 0.4159528 | 0.4160946 | 0.4162459 | 0.4163989 | 0.4165462 | 0.4166806 | 0.4167956 | 0.4168859 | 0.4169469 | 0.4169753 | 0.4169693 | 0.4169283 | 0.4168534 | 0.4167466 | 0.4166113 | 0.4164525 | 0.4162761 | 0.4160885 | 0.4158967 | 0.4157076 | 0.4155276 | 0.4153616 | 0.4152128 | 0.4150825 | 0.4149692 | 0.4148688 | 0.414775 | 0.4146797 | 0.4145732 | 0.4144454 | 0.4142869 | 0.4140896 | 0.413848 | 0.4135599 | 0.4132268 | 0.4128544 | 0.4124522 | 0.412033 | 0.4116124 | 0.4112074 | 0.4108356 | 0.4105139 | 0.4102568 | 0.4100764 | 0.4099812 | 0.4099751 | 0.4100585 | 0.4102274 | 0.4104744 | 0.4107898 | 0.4111617 | 0.4115776 | 0.4120244 | 0.4124899 | 0.4129633 | 0.4134352 | 0.4138981 | 0.4143464 | 0.4147758 | 0.4151834 | 0.4155672 | 0.4159257 | 0.4162575 | 0.4165608 | 0.4168333 | 0.4170724 | 0.4172749 | 0.4174373 | 0.4175564 | 0.4176292 | 0.4176541 | 0.4176306 | 0.4175596 | 0.4174444 | 0.41729 | 0.4171035 | 0.4168935 | 0.4166696 | 0.4164423 | 0.4162217 | 0.416017 | 0.4158365 | 0.4156863 | 0.4155705 | 0.4154908 | 0.4154466 | 0.4154356 | 0.4154542 | 0.4154979 | 0.4155616 | 0.415641 | 0.4157317 | 0.4158309 | 0.4159366 | 0.4160478 | 0.4161644 | 0.4162868 | 0.4164159 | 0.4165523 | 0.4166964 | 0.4168482 | 0.4170076 | 0.4171739 | 0.4173463 | 0.4175242 | 0.417707 | 0.417895 | 0.4180886 | 0.418289 | 0.4184977 | 0.4187165 | 0.4189475 | 0.4191923 | 0.4194521 | 0.4197269 | 0.4200155 | 0.4203151 | 0.420621 | 0.4209268 | 0.4212245 | 0.4215044 | 0.4217557 | 0.4219664 | 0.4221249 | 0.4222201 | 0.4222422 | 0.4221832 | 0.4220377 | 0.4218038 | 0.4214826 | 0.421079 | 0.4206013 | 0.4200603 | 0.4194701 | 0.4188459 | 0.4182042 | 0.4175617 | 0.4169339 | 0.4163353 | 0.4157779 | 0.4152712 | 0.4148214 | 0.4144319 | 0.4141028 | 0.413832 | 0.4136145 | 0.413444 | 0.413313 | 0.4132135 | 0.413138 | 0.4130797 | 0.4130333 | 0.4129952 | 0.4129634 | 0.4129377 | 0.4129196 | 0.4129119 | 0.4129183 | 0.4129428 | 0.4129901 | 0.4130642 | 0.4131682 | 0.4133046 | 0.413475 | 0.4136794 | 0.4139165 | 0.4141839 | 0.4144775 | 0.4147921 | 0.4151213 | 0.4154575 | 0.4157926 | 0.4161177 | 0.4164242 | 0.4167044 | 0.4169512 | 0.4171598 | 0.417327 | 0.4174525 | 0.4175384 | 0.4175899 | 0.4176142 | 0.4176204 | 0.4176187 | 0.4176199 | 0.417634 | 0.4176696 | 0.4177334 | 0.4178298 | 0.4179601 | 0.4181228 | 0.4183139 | 0.4185271 | 0.4187546 | 0.4189872 | 0.4192153 | 0.4194293 | 0.4196204 | 0.4197808 | 0.4199038 | 0.4199847 | 0.4200202 | 0.4200092 | 0.4199524 | 0.4198521 | 0.4197125 | 0.4195398 | 0.419341 | 0.4191246 | 0.4188999 | 0.4186764 | 0.4184635 | 0.4182701 | 0.4181036 | 0.4179705 | 0.4178753 | 0.4178204 | 0.4178065 | 0.4178324 | 0.417895 | 0.4179898 | 0.4181113 | 0.4182533 | 0.4184088 | 0.4185707 | 0.4187323 | 0.4188869 | 0.4190284 | 0.4191511 | 0.4192502 | 0.4193214 | 0.4193619 | 0.4193697 | 0.4193445 | 0.419287 | 0.4191997 | 0.4190863 | 0.4189522 | 0.4188038 | 0.4186478 | 0.4184915 | 0.418342 | 0.4182054 | 0.4180867 | 0.4179894 | 0.4179149 | 0.4178631 | 0.4178323 | 0.4178195 | 0.417821 | 0.4178332 | 0.4178528 | 0.417878 | 0.4179082 | 0.4179445 | 0.41799 | 0.418049 | 0.4181268 | 0.4182289 | 0.4183602 | 0.4185245 | 0.4187235 | 0.4189563 | 0.4192198 | 0.4195081 | 0.4198135 | 0.4201267 | 0.4204377 | 0.4207368 | 0.4210148 | 0.4212639 | 0.421478 | 0.4216527 | 0.4217852 | 0.4218742 | 0.4219189 | 0.4219194 | 0.4218759 | 0.4217884 | 0.4216571 | 0.4214826 | 0.421266 | 0.4210097 | 0.4207175 | 0.4203951 | 0.42005 | 0.419692 | 0.4193323 | 0.4189833 | 0.418658 | 0.4183691 | 0.4181283 | 0.4179454 | 0.4178284 | 0.4177822 | 0.4178093 | 0.4179094 | 0.4180798 | 0.4183157 | 0.4186103 | 0.4189565 | 0.4193462 | 0.4197713 | 0.4202244 | 0.4206986 | 0.4211878 | 0.4216869 | 0.4221906 | 0.4226943 | 0.4231933 | 0.4236823 | 0.4241557 | 0.4246072 | 0.4250301 | 0.4254178 | 0.4257637 | 0.4260618 | 0.4263075 | 0.4264977 | 0.426631 | 0.426708 | 0.4267307 | 0.4267025 | 0.4266272 | 0.426509 | 0.4263513 | 0.4261564 | 0.4259256 | 0.4256587 | 0.4253546 | 0.4250114 | 0.4246271 | 0.4242003 | 0.4237307 | 0.4232192 | 0.4226688 | 0.4220845 | 0.4214728 | 0.4208424 | 0.4202025 | 0.4195633 | 0.4189347 | 0.4183262 | 0.4177466 | 0.4172031 | 0.4167011 | 0.4162443 | 0.4158345 | 0.4154718 | 0.4151551 | 0.4148818 | 0.4146482 | 0.4144506 | 0.4142846 | 0.4141463 | 0.4140319 | 0.4139383 | 0.4138625 | 0.4138023 | 0.4137557 | 0.4137208 | 0.4136954 | 0.4136769 | 0.4136622 | 0.4136474 | 0.4136283 | 0.4136004 | 0.4135588 | 0.4134999 | 0.413421 | 0.4133206 | 0.4132 | 0.4130628 | 0.4129149 | 0.4127648 | 0.4126227 | 0.4125002 | 0.4124092 | 0.412361 | 0.4123653 | 0.4124291 | 0.4125561 | 0.4127464 | 0.4129956 | 0.4132959 | 0.4136363 | 0.4140037 | 0.4143837 | 0.4147617 | 0.4151251 | 0.4154632 | 0.4157691 | 0.4160404 | 0.4162788 | 0.4164911 | 0.4166878 | 0.4168829 | 0.4170926 | 0.4173342 | 0.4176241 | 0.4179774 | 0.4184057 | 0.4189165 | 0.4195122 | 0.4201901 | 0.4209426 | 0.4217575 | 0.4226188 | 0.4235082 | 0.4244064 | 0.4252947 | 0.4261568 | 0.4269795 | 0.4277536 | 0.4284753 | 0.4291453 | 0.4297691 | 0.4303558 | 0.4309175 | 0.4314673 | 0.4320178 | 0.4325803 | 0.4331635 | 0.4337719 | 0.434406 | 0.4350618 | 0.4357316 | 0.4364044 | 0.4370673 | 0.437706 | 0.4383066 | 0.4388566 | 0.4393456 | 0.4397658 | 0.4401127 | 0.4403847 | 0.440583 | 0.4407111 | 0.4407739 | 0.4407769 | 0.4407264 | 0.4406283 | 0.4404882 | 0.440311 | 0.4401014 | 0.4398633 | 0.4396008 | 0.4393178 | 0.4390187 | 0.4387084 | 0.4383921 | 0.4380754 | 0.4377643 | 0.4374644 | 0.4371816 | 0.436921 | 0.4366874 | 0.4364849 | 0.4363166 | 0.4361845 | 0.4360899 | 0.4360327 | 0.4360122 | 0.4360264 | 0.4360721 | 0.4361453 | 0.4362411 | 0.4363541 | 0.4364787 | 0.4366088 | 0.4367389 | 0.4368642 | 0.4369804 | 0.4370848 | 0.4371757 | 0.4372526 | 0.4373162 | 0.4373681 | 0.4374103 | 0.4374453 | 0.4374755 | 0.4375026 | 0.4375279 | 0.4375513 | 0.437572 | 0.4375881 | 0.4375966 | 0.4375934 | 0.4375738 | 0.4375326 | 0.4374642 | 0.4373634 | 0.4372249 | 0.4370444 | 0.4368188 | 0.436546 | 0.4362258 | 0.4358592 | 0.4354494 | 0.4350009 | 0.43452 | 0.4340138 | 0.4334907 | 0.4329591 | 0.4324279 | 0.4319061 | 0.4314024 | 0.430925 | 0.4304816 | 0.4300795 | 0.4297256 | 0.4294261 | 0.4291868 | 0.4290124 | 0.4289068 | 0.4288722 | 0.4289085 | 0.4290133 | 0.4291814 | 0.4294048 | 0.4296725 | 0.4299715 | 0.4302868 | 0.4306029 | 0.4309048 | 0.431179 | 0.4314149 | 0.431605 | 0.4317462 | 0.4318397 | 0.4318906 | 0.4319071 | 0.4318995 | 0.4318792 | 0.4318571 | 0.4318422 | 0.431841 | 0.4318565 | 0.431888 | 0.4319308 | 0.4319773 | 0.4320177 | 0.4320406 | 0.4320345 | 0.4319884 | 0.4318934 | 0.4317425 | 0.4315319 | 0.4312603 | 0.4309295 | 0.4305443 | 0.4301115 | 0.4296397 | 0.4291391 | 0.4286208 | 0.4280962 | 0.427577 | 0.4270742 | 0.4265985 | 0.4261592 | 0.4257644 | 0.4254203 | 0.4251311 | 0.4248991 | 0.4247237 | 0.4246022 | 0.4245293 | 0.4244979 | 0.4244993 | 0.4245238 | 0.4245612 | 0.4246014 | 0.4246352 | 0.4246545 | 0.4246527 | 0.4246248 | 0.4245675 | 0.4244792 | 0.4243592 | 0.4242075 | 0.4240248 | 0.4238114 | 0.4235678 | 0.4232939 | 0.4229894 | 0.4226542 | 0.4222886 | 0.4218935 | 0.4214712 | 0.4210249 | 0.4205597 | 0.4200824 | 0.4196008 | 0.4191233 | 0.4186588 | 0.4182152 | 0.4177991 | 0.4174147 | 0.4170636 | 0.416744 | 0.4164511 | 0.4161767 | 0.4159099 | 0.415638 | 0.4153465 | 0.4150211 | 0.414648 | 0.4142152 | 0.4137131 | 0.4131357 | 0.4124807 | 0.4117496 | 0.410949 | 0.4100892 | 0.4091842 | 0.4082514 | 0.4073101 | 0.4063813 | 0.4054863 | 0.4046453 | 0.4038767 | 0.4031958 | 0.4026142 | 0.4021387 | 0.4017717 | 0.4015105 | 0.4013481 | 0.401273 | 0.4012706 | 0.4013237 | 0.4014137 | 0.4015211 | 0.401627 | 0.4017134 | 0.4017643 | 0.4017661 | 0.4017078 | 0.4015814 | 0.4013823 | 0.4011086 | 0.400762 | 0.4003468 | 0.3998699 | 0.3993406 | 0.3987699 | 0.3981698 | 0.3975529 | 0.3969316 | 0.3963172 | 0.3957193 | 0.395145 | 0.3945988 | 0.394082 | 0.3935931 | 0.3931282 | 0.3926813 | 0.3922452 | 0.3918125 | 0.3913765 | 0.3909319 | 0.3904751 | 0.3900049 | 0.3895226 | 0.3890314 | 0.3885358 | 0.3880413 | 0.3875529 | 0.3870748 | 0.3866094 | 0.3861568 | 0.3857145 | 0.3852774 | 0.3848387 | 0.3843895 | 0.3839205 | 0.3834227 | 0.3828885 | 0.3823118 | 0.3816895 | 0.3810213 | 0.3803101 | 0.3795617 | 0.3787841 | 0.3779871 | 0.3771812 | 0.376377 | 0.3755847 | 0.3748128 | 0.3740688 | 0.3733583 | 0.372685 | 0.3720516 | 0.3714598 | 0.3709101 | 0.3704025 | 0.3699368 | 0.3695121 | 0.3691269 | 0.368779 | 0.3684646 | 0.3681787 | 0.3679142 | 0.3676621 | 0.3674115 | 0.3671495 | 0.3668622 | 0.366535 | 0.3661534 | 0.3657041 | 0.3651753 | 0.3645581 | 0.3638466 | 0.3630384 | 0.3621347 | 0.3611404 | 0.3600634 | 0.3589146 | 0.3577067 | 0.3564536 | 0.35517 | 0.3538708 | 0.3525699 | 0.3512801 | 0.3500129 | 0.3487775 | 0.3475813 | 0.3464288 | 0.3453217 | 0.3442587 | 0.3432354 | 0.3422441 | 0.341274 | 0.3403115 | 0.3393409 | 0.338345 | 0.3373062 | 0.3362076 | 0.3350342 | 0.333774 | 0.3324183 | 0.3309631 | 0.3294085 | 0.3277593 | 0.3260239 | 0.3242134 | 0.3223408 | 0.3204193 | 0.3184615 | 0.3164778 | 0.3144756 | 0.3124581 | 0.3104249 | 0.3083708 | 0.306287 | 0.3041616 | 0.3019798 | 0.2997255 | 0.2973827 | 0.2949362 | 0.2923732 | 0.2896845 | 0.2868648 | 0.283914 | 0.2808372 | 0.2776451 | 0.2743531 | 0.2709803 | 0.2675493 | 0.2640833 | 0.2606049 | 0.2571348 | 0.2536892 | 0.250279 | 0.2469086 | 0.2435752 | 0.2402689 | 0.2369731 | 0.2336666 | 0.2303241 | 0.2269189 | 0.2234242 | 0.2198157 | 0.2160728 | 0.21218 | 0.2081274 | 0.2039112 | 0.199533 | 0.1949994 | 0.1903207 | 0.1855098 | 0.1805804 | 0.1755461 | 0.1704196 | 0.1652114 | 0.1599296 | 0.1545802 | 0.1491668 | 0.1436915 | 0.1381554 | 0.1325603 | 0.126909 | 0.1212065 | 0.1154608 | 0.1096834 | 0.1038903 | 0.09810162 | 0.09234134 | 0.08663692 | 0.08101867 | 0.07551841 | 0.07016855 | 0.06500073 | 0.06004455 | 0.05532629 | 0.05086812 | 0.0466873 | 0.04279539 | 0.03919827 | 0.03589589 | 0.03288272 | 0.03014833 | 0.02767818 | 0.0254548 | 0.02345814 | 0.0216666 | 0.02005829 | 0.01861158 | 0.01730589 | 0.01612195 | 0.01504232 | 0.01405166 | 0.01313702 | 0.01228732 | 0.01149339 | 0.01074797 | 0.01004557 | 0.009382337 | 0.008755726 | 0.00816436 | 0.00760803 | 0.007087316 | 0.006603385 | 0.006157756 | 0.005752134 | 0.00538791 | 0.005066014 | 0.004786707 | 0.004549358 | 0.004352147 | 0.004192545 | 0.004066912 | 0.003971296 | 0.003901448 | 0.003853244 | 0.003823309 | 0.003809084
55 | 0.4214936 | 0.4209035 | 0.4203383 | 0.4198115 | 0.4193363 | 0.4189245 | 0.4185853 | 0.4183252 | 0.4181469 | 0.4180487 | 0.4180247 | 0.4180646 | 0.4181548 | 0.4182787 | 0.4184178 | 0.4185532 | 0.4186669 | 0.4187427 | 0.4187677 | 0.4187324 | 0.4186316 | 0.4184646 | 0.4182347 | 0.4179486 | 0.4176159 | 0.4172479 | 0.4168573 | 0.4164565 | 0.4160578 | 0.4156722 | 0.4153095 | 0.414978 | 0.4146848 | 0.414435 | 0.4142328 | 0.4140808 | 0.4139807 | 0.4139327 | 0.4139357 | 0.4139879 | 0.4140856 | 0.414224 | 0.4143973 | 0.4145981 | 0.4148181 | 0.4150486 | 0.4152802 | 0.4155033 | 0.4157084 | 0.4158866 | 0.41603 | 0.4161314 | 0.4161854 | 0.416188 | 0.4161376 | 0.4160347 | 0.415882 | 0.4156842 | 0.4154485 | 0.4151836 | 0.4148999 | 0.4146078 | 0.4143181 | 0.4140405 | 0.4137831 | 0.4135517 | 0.413349 | 0.4131746 | 0.4130249 | 0.4128933 | 0.4127708 | 0.4126471 | 0.4125111 | 0.412352 | 0.4121606 | 0.4119302 | 0.4116569 | 0.4113405 | 0.4109847 | 0.4105967 | 0.4101871 | 0.4097687 | 0.409356 | 0.4089643 | 0.4086084 | 0.4083018 | 0.4080555 | 0.4078782 | 0.4077752 | 0.4077485 | 0.4077969 | 0.4079164 | 0.4081004 | 0.4083411 | 0.4086293 | 0.4089554 | 0.4093104 | 0.4096857 | 0.4100741 | 0.4104695 | 0.410867 | 0.4112631 | 0.411655 | 0.4120402 | 0.4124165 | 0.4127817 | 0.4131328 | 0.4134663 | 0.4137778 | 0.4140624 | 0.4143149 | 0.4145298 | 0.4147024 | 0.4148285 | 0.4149057 | 0.4149334 | 0.4149127 | 0.4148473 | 0.4147433 | 0.414608 | 0.4144508 | 0.4142814 | 0.4141097 | 0.4139448 | 0.4137943 | 0.4136639 | 0.4135567 | 0.4134737 | 0.4134132 | 0.4133713 | 0.413343 | 0.4133229 | 0.4133052 | 0.4132852 | 0.4132595 | 0.4132265 | 0.4131866 | 0.413142 | 0.4130966 | 0.4130551 | 0.4130226 | 0.4130043 | 0.4130046 | 0.4130266 | 0.4130723 | 0.4131422 | 0.4132352 | 0.4133494 | 0.413482 | 0.4136299 | 0.4137905 | 0.4139612 | 0.4141408 | 0.4143287 | 0.4145254 | 0.4147326 | 0.4149526 | 0.4151879 | 0.4154411 | 0.4157136 | 0.416006 | 0.4163167 | 0.416642 | 0.416976 | 0.41731 | 0.4176333 | 0.4179328 | 0.4181946 | 0.4184043 | 0.4185482 | 0.4186141 | 0.4185922 | 0.4184763 | 0.4182638 | 0.4179565 | 0.4175602 | 0.4170843 | 0.4165417 | 0.4159475 | 0.4153186 | 0.4146723 | 0.4140256 | 0.4133945 | 0.412793 | 0.4122328 | 0.4117228 | 0.4112694 | 0.410876 | 0.4105438 | 0.4102716 | 0.4100566 | 0.4098945 | 0.4097804 | 0.4097091 | 0.4096755 | 0.4096747 | 0.4097029 | 0.4097566 | 0.4098333 | 0.409931 | 0.4100483 | 0.4101842 | 0.4103376 | 0.4105079 | 0.410694 | 0.4108949 | 0.4111094 | 0.4113364 | 0.4115744 | 0.411822 | 0.4120778 | 0.4123398 | 0.4126057 | 0.4128725 | 0.4131368 | 0.4133941 | 0.413639 | 0.4138661 | 0.4140696 | 0.4142442 | 0.4143852 | 0.4144893 | 0.4145554 | 0.4145844 | 0.4145797 | 0.4145467 | 0.4144933 | 0.4144283 | 0.4143618 | 0.4143033 | 0.4142617 | 0.4142444 | 0.4142566 | 0.4143013 | 0.4143787 | 0.4144869 | 0.414622 | 0.4147784 | 0.4149494 | 0.4151278 | 0.4153064 | 0.4154782 | 0.415637 | 0.4157773 | 0.4158945 | 0.4159852 | 0.4160469 | 0.4160786 | 0.4160798 | 0.4160515 | 0.415996 | 0.4159165 | 0.4158175 | 0.4157047 | 0.4155845 | 0.4154641 | 0.4153508 | 0.4152518 | 0.4151737 | 0.4151225 | 0.4151026 | 0.4151174 | 0.4151685 | 0.4152556 | 0.4153771 | 0.4155298 | 0.4157091 | 0.4159089 | 0.4161223 | 0.4163415 | 0.4165579 | 0.4167627 | 0.4169468 | 0.4171014 | 0.4172185 | 0.417291 | 0.4173135 | 0.4172827 | 0.4171979 | 0.4170608 | 0.416876 | 0.4166511 | 0.4163958 | 0.4161217 | 0.4158412 | 0.4155669 | 0.4153106 | 0.4150825 | 0.4148903 | 0.4147388 | 0.4146298 | 0.4145621 | 0.4145322 | 0.4145348 | 0.4145634 | 0.4146116 | 0.4146739 | 0.414746 | 0.4148256 | 0.4149124 | 0.4150082 | 0.4151159 | 0.4152394 | 0.4153822 | 0.4155474 | 0.4157363 | 0.4159482 | 0.4161802 | 0.4164274 | 0.4166832 | 0.41694 | 0.4171896 | 0.4174241 | 0.4176361 | 0.4178197 | 0.4179705 | 0.4180852 | 0.4181621 | 0.4182005 | 0.4182002 | 0.4181612 | 0.418084 | 0.4179689 | 0.4178165 | 0.417628 | 0.4174052 | 0.4171513 | 0.4168707 | 0.4165697 | 0.4162561 | 0.4159392 | 0.4156294 | 0.4153379 | 0.4150757 | 0.4148536 | 0.414681 | 0.4145657 | 0.4145137 | 0.4145285 | 0.4146118 | 0.4147628 | 0.414979 | 0.4152558 | 0.4155876 | 0.4159678 | 0.4163895 | 0.4168459 | 0.4173304 | 0.4178369 | 0.4183605 | 0.4188964 | 0.4194405 | 0.4199889 | 0.4205373 | 0.4210811 | 0.4216151 | 0.4221327 | 0.422627 | 0.4230903 | 0.4235144 | 0.4238912 | 0.4242131 | 0.4244741 | 0.4246693 | 0.4247957 | 0.4248523 | 0.4248396 | 0.4247594 | 0.4246148 | 0.4244091 | 0.4241458 | 0.4238283 | 0.4234595 | 0.4230426 | 0.4225801 | 0.4220751 | 0.4215311 | 0.4209525 | 0.4203441 | 0.4197124 | 0.4190645 | 0.4184082 | 0.4177521 | 0.4171046 | 0.4164738 | 0.4158667 | 0.4152895 | 0.4147472 | 0.414243 | 0.4137787 | 0.4133546 | 0.4129698 | 0.4126228 | 0.4123112 | 0.4120325 | 0.411784 | 0.4115635 | 0.4113691 | 0.4111991 | 0.4110527 | 0.410929 | 0.4108276 | 0.4107478 | 0.4106889 | 0.4106495 | 0.4106272 | 0.4106192 | 0.4106213 | 0.4106289 | 0.4106365 | 0.4106387 | 0.4106299 | 0.4106055 | 0.4105621 | 0.4104976 | 0.4104123 | 0.4103085 | 0.4101909 | 0.4100663 | 0.4099428 | 0.4098301 | 0.409738 | 0.4096759 | 0.409652 | 0.4096725 | 0.4097409 | 0.4098578 | 0.4100203 | 0.4102228 | 0.4104572 | 0.4107136 | 0.4109814 | 0.4112498 | 0.4115095 | 0.4117531 | 0.4119764 | 0.4121786 | 0.4123624 | 0.4125346 | 0.4127051 | 0.4128861 | 0.4130918 | 0.4133365 | 0.4136342 | 0.4139969 | 0.4144341 | 0.4149513 | 0.41555 | 0.4162274 | 0.4169763 | 0.4177861 | 0.4186431 | 0.4195315 | 0.4204345 | 0.4213359 | 0.4222214 | 0.4230791 | 0.4239003 | 0.4246804 | 0.4254188 | 0.4261183 | 0.4267852 | 0.4274274 | 0.4280538 | 0.4286729 | 0.4292923 | 0.4299166 | 0.4305479 | 0.4311843 | 0.431821 | 0.4324501 | 0.4330616 | 0.4336445 | 0.4341876 | 0.4346803 | 0.4351145 | 0.435484 | 0.4357857 | 0.436019 | 0.4361865 | 0.4362927 | 0.4363435 | 0.4363456 | 0.4363054 | 0.436229 | 0.4361214 | 0.4359867 | 0.4358276 | 0.4356462 | 0.4354437 | 0.4352216 | 0.4349816 | 0.434726 | 0.4344588 | 0.4341844 | 0.4339084 | 0.4336376 | 0.433379 | 0.4331398 | 0.4329269 | 0.4327466 | 0.4326045 | 0.4325045 | 0.4324492 | 0.4324397 | 0.4324754 | 0.4325545 | 0.4326736 | 0.4328282 | 0.4330128 | 0.4332211 | 0.4334468 | 0.4336828 | 0.4339226 | 0.4341601 | 0.4343898 | 0.4346072 | 0.4348089 | 0.4349924 | 0.4351562 | 0.4352998 | 0.435423 | 0.4355263 | 0.4356102 | 0.4356751 | 0.4357212 | 0.4357484 | 0.4357561 | 0.4357436 | 0.4357102 | 0.4356546 | 0.4355759 | 0.4354732 | 0.4353453 | 0.4351918 | 0.4350119 | 0.4348047 | 0.4345699 | 0.4343071 | 0.4340163 | 0.4336979 | 0.4333526 | 0.4329819 | 0.4325883 | 0.4321752 | 0.4317467 | 0.431308 | 0.4308649 | 0.4304239 | 0.4299923 | 0.4295775 | 0.429187 | 0.4288282 | 0.4285085 | 0.4282347 | 0.4280131 | 0.4278493 | 0.4277473 | 0.42771 | 0.4277382 | 0.4278304 | 0.4279825 | 0.4281874 | 0.4284355 | 0.4287149 | 0.4290116 | 0.4293107 | 0.429597 | 0.4298565 | 0.4300774 | 0.4302508 | 0.4303718 | 0.4304399 | 0.4304591 | 0.4304374 | 0.4303858 | 0.4303175 | 0.4302465 | 0.4301862 | 0.430148 | 0.4301403 | 0.4301679 | 0.4302308 | 0.4303252 | 0.4304433 | 0.4305744 | 0.4307059 | 0.430824 | 0.4309151 | 0.4309668 | 0.4309688 | 0.4309133 | 0.4307952 | 0.4306128 | 0.4303675 | 0.4300633 | 0.4297069 | 0.4293072 | 0.4288747 | 0.4284214 | 0.4279598 | 0.4275031 | 0.4270644 | 0.4266561 | 0.4262892 | 0.4259735 | 0.4257165 | 0.4255231 | 0.4253953 | 0.425332 | 0.4253293 | 0.4253801 | 0.4254753 | 0.4256039 | 0.4257535 | 0.4259113 | 0.426065 | 0.4262031 | 0.4263154 | 0.4263936 | 0.4264316 | 0.4264253 | 0.4263726 | 0.4262731 | 0.4261281 | 0.4259397 | 0.4257112 | 0.4254461 | 0.4251486 | 0.4248235 | 0.4244761 | 0.424112 | 0.4237372 | 0.4233585 | 0.4229829 | 0.4226175 | 0.4222694 | 0.4219449 | 0.4216494 | 0.4213867 | 0.4211586 | 0.4209643 | 0.4208007 | 0.4206622 | 0.4205406 | 0.4204256 | 0.4203053 | 0.4201669 | 0.4199975 | 0.4197843 | 0.419516 | 0.4191834 | 0.4187796 | 0.4183015 | 0.4177489 | 0.4171254 | 0.4164392 | 0.4157019 | 0.4149286 | 0.4141375 | 0.4133485 | 0.4125831 | 0.4118632 | 0.4112093 | 0.4106401 | 0.4101706 | 0.4098122 | 0.4095711 | 0.4094485 | 0.4094403 | 0.4095375 | 0.4097265 | 0.4099902 | 0.4103091 | 0.4106622 | 0.4110279 | 0.4113855 | 0.4117159 | 0.4120023 | 0.4122311 | 0.4123914 | 0.4124761 | 0.4124813 | 0.4124063 | 0.4122538 | 0.412029 | 0.4117397 | 0.4113955 | 0.4110076 | 0.4105881 | 0.4101493 | 0.4097035 | 0.4092618 | 0.4088336 | 0.4084261 | 0.4080436 | 0.4076881 | 0.4073584 | 0.4070511 | 0.4067606 | 0.4064802 | 0.4062027 | 0.4059216 | 0.4056314 | 0.4053283 | 0.4050106 | 0.4046787 | 0.4043351 | 0.4039834 | 0.4036282 | 0.403274 | 0.4029245 | 0.4025818 | 0.4022464 | 0.4019162 | 0.4015875 | 0.4012543 | 0.4009094 | 0.4005452 | 0.4001549 | 0.3997327 | 0.3992747 | 0.3987798 | 0.3982495 | 0.3976882 | 0.3971031 | 0.3965031 | 0.3958988 | 0.3953009 | 0.3947204 | 0.3941671 | 0.3936497 | 0.3931751 | 0.3927486 | 0.3923738 | 0.392053 | 0.3917875 | 0.3915774 | 0.3914221 | 0.3913204 | 0.3912702 | 0.3912684 | 0.3913108 | 0.3913916 | 0.3915033 | 0.3916368 | 0.3917815 | 0.3919251 | 0.3920544 | 0.3921561 | 0.3922166 | 0.3922236 | 0.3921661 | 0.3920354 | 0.3918253 | 0.3915328 | 0.3911575 | 0.3907024 | 0.3901733 | 0.3895788 | 0.3889293 | 0.3882371 | 0.3875156 | 0.3867789 | 0.3860413 | 0.3853169 | 0.3846186 | 0.3839586 | 0.3833471 | 0.3827925 | 0.3823007 | 0.3818743 | 0.381513 | 0.3812129 | 0.3809665 | 0.3807629 | 0.3805881 | 0.3804261 | 0.3802593 | 0.3800699 | 0.3798412 | 0.3795594 | 0.379214 | 0.3787993 | 0.3783146 | 0.3777643 | 0.3771578 | 0.3765086 | 0.3758325 | 0.3751471 | 0.3744691 | 0.3738133 | 0.3731909 | 0.3726087 | 0.3720675 | 0.371563 | 0.3710851 | 0.3706191 | 0.3701461 | 0.3696449 | 0.3690929 | 0.3684679 | 0.3677498 | 0.3669219 | 0.3659717 | 0.3648925 | 0.3636831 | 0.3623489 | 0.3609012 | 0.3593568 | 0.3577365 | 0.3560643 | 0.3543654 | 0.3526641 | 0.3509826 | 0.3493389 | 0.3477455 | 0.3462082 | 0.344726 | 0.3432905 | 0.341887 | 0.340496 | 0.3390938 | 0.3376552 | 0.3361549 | 0.33457 | 0.3328814 | 0.331075 | 0.3291424 | 0.3270817 | 0.324897 | 0.3225979 | 0.320198 | 0.3177144 | 0.3151653 | 0.3125693 | 0.3099439 | 0.3073041 | 0.3046618 | 0.3020256 | 0.2994001 | 0.2967862 | 0.2941813 | 0.2915803 | 0.2889761 | 0.28636 | 0.2837233 | 0.281057 | 0.2783535 | 0.2756065 | 0.2728115 | 0.2699659 | 0.267069 | 0.2641219 | 0.2611269 | 0.2580876 | 0.2550074 | 0.2518898 | 0.2487374 | 0.2455519 | 0.242333 | 0.2390789 | 0.2357857 | 0.232448 | 0.2290588 | 0.2256102 | 0.2220937 | 0.2185009 | 0.2148231 | 0.2110528 | 0.2071832 | 0.2032091 | 0.1991265 | 0.1949326 | 0.1906265 | 0.1862089 | 0.1816818 | 0.1770488 | 0.1723154 | 0.1674888 | 0.1625788 | 0.1575977 | 0.1525606 | 0.1474864 | 0.1423975 | 0.1373205 | 0.1322862 | 0.1273297 | 0.1224905 | 0.1178114 | 0.1133388 | 0.1091212 | 0.1052082 | 0.1016499 | 0.09849399 | 0.09578589 | 0.0935661 | 0.09186909 | 0.0907221 | 0.09014389
60 | 0.4235741 | 0.4230027 | 0.4224543 | 0.4219398 | 0.4214699 | 0.4210544 | 0.4207013 | 0.4204164 | 0.4202024 | 0.4200585 | 0.4199799 | 0.4199578 | 0.4199801 | 0.4200318 | 0.420096 | 0.4201546 | 0.4201905 | 0.4201879 | 0.420134 | 0.4200193 | 0.4198389 | 0.4195921 | 0.4192827 | 0.4189183 | 0.4185096 | 0.4180698 | 0.4176129 | 0.4171534 | 0.4167051 | 0.4162806 | 0.4158909 | 0.4155452 | 0.4152504 | 0.4150117 | 0.4148325 | 0.4147142 | 0.414657 | 0.4146596 | 0.4147192 | 0.4148318 | 0.4149921 | 0.4151936 | 0.4154288 | 0.4156893 | 0.4159661 | 0.4162497 | 0.4165309 | 0.4168005 | 0.4170496 | 0.4172704 | 0.4174557 | 0.4175994 | 0.4176966 | 0.4177434 | 0.4177377 | 0.4176788 | 0.4175678 | 0.4174076 | 0.4172033 | 0.4169615 | 0.4166909 | 0.4164016 | 0.4161041 | 0.4158096 | 0.4155282 | 0.4152687 | 0.4150375 | 0.414838 | 0.4146702 | 0.4145303 | 0.4144112 | 0.4143031 | 0.4141939 | 0.4140704 | 0.4139201 | 0.4137317 | 0.4134969 | 0.4132108 | 0.4128735 | 0.4124896 | 0.4120683 | 0.4116233 | 0.4111712 | 0.4107309 | 0.4103218 | 0.4099628 | 0.4096706 | 0.409459 | 0.4093376 | 0.4093115 | 0.4093813 | 0.4095431 | 0.4097892 | 0.410109 | 0.4104897 | 0.4109176 | 0.4113789 | 0.4118604 | 0.4123508 | 0.4128403 | 0.4133213 | 0.4137883 | 0.4142373 | 0.4146656 | 0.4150715 | 0.4154537 | 0.4158107 | 0.4161403 | 0.4164396 | 0.4167052 | 0.4169331 | 0.4171187 | 0.4172577 | 0.4173464 | 0.4173822 | 0.4173643 | 0.4172936 | 0.4171733 | 0.4170094 | 0.4168092 | 0.4165823 | 0.4163392 | 0.416091 | 0.4158486 | 0.4156219 | 0.415419 | 0.4152461 | 0.415107 | 0.4150027 | 0.4149319 | 0.4148916 | 0.4148774 | 0.414884 | 0.4149061 | 0.414939 | 0.4149785 | 0.415022 | 0.4150679 | 0.4151157 | 0.4151657 | 0.4152185 | 0.4152751 | 0.4153356 | 0.4153999 | 0.4154672 | 0.4155365 | 0.4156062 | 0.4156749 | 0.4157419 | 0.4158073 | 0.4158722 | 0.4159391 | 0.4160119 | 0.4160954 | 0.4161951 | 0.4163166 | 0.4164656 | 0.416646 | 0.4168605 | 0.4171094 | 0.4173902 | 0.4176977 | 0.4180237 | 0.4183574 | 0.4186859 | 0.4189942 | 0.4192668 | 0.4194883 | 0.4196443 | 0.4197228 | 0.4197143 | 0.4196131 | 0.4194175 | 0.41913 | 0.4187573 | 0.4183096 | 0.4178 | 0.4172442 | 0.4166589 | 0.4160611 | 0.4154676 | 0.4148937 | 0.4143527 | 0.4138555 | 0.4134103 | 0.4130225 | 0.4126947 | 0.4124271 | 0.4122176 | 0.4120624 | 0.4119564 | 0.4118938 | 0.411868 | 0.4118733 | 0.4119039 | 0.4119554 | 0.4120242 | 0.4121077 | 0.4122044 | 0.4123138 | 0.4124359 | 0.4125711 | 0.41272 | 0.4128836 | 0.4130623 | 0.4132562 | 0.4134652 | 0.4136887 | 0.4139259 | 0.4141754 | 0.4144352 | 0.4147029 | 0.414975 | 0.4152475 | 0.4155152 | 0.4157723 | 0.4160123 | 0.4162288 | 0.4164155 | 0.4165672 | 0.4166803 | 0.4167529 | 0.416786 | 0.4167827 | 0.4167493 | 0.4166939 | 0.4166262 | 0.416557 | 0.4164968 | 0.416455 | 0.4164393 | 0.4164553 | 0.4165055 | 0.4165899 | 0.4167057 | 0.4168481 | 0.4170108 | 0.4171869 | 0.417369 | 0.4175502 | 0.4177246 | 0.4178875 | 0.4180351 | 0.4181652 | 0.4182759 | 0.4183666 | 0.4184368 | 0.4184866 | 0.4185158 | 0.4185247 | 0.4185137 | 0.4184836 | 0.4184357 | 0.4183721 | 0.4182955 | 0.4182099 | 0.4181196 | 0.4180297 | 0.4179457 | 0.4178734 | 0.4178181 | 0.4177851 | 0.4177786 | 0.4178019 | 0.4178571 | 0.4179453 | 0.4180656 | 0.418216 | 0.4183925 | 0.4185899 | 0.4188013 | 0.4190183 | 0.4192318 | 0.4194318 | 0.4196081 | 0.4197512 | 0.4198527 | 0.4199064 | 0.4199083 | 0.4198576 | 0.4197566 | 0.4196112 | 0.4194299 | 0.4192237 | 0.419005 | 0.4187866 | 0.4185808 | 0.4183981 | 0.4182465 | 0.4181309 | 0.4180528 | 0.4180104 | 0.4179991 | 0.4180123 | 0.418042 | 0.4180803 | 0.4181203 | 0.4181567 | 0.4181864 | 0.4182091 | 0.4182272 | 0.4182447 | 0.4182673 | 0.4183015 | 0.4183531 | 0.4184274 | 0.4185271 | 0.4186534 | 0.4188048 | 0.4189782 | 0.4191686 | 0.4193698 | 0.4195749 | 0.4197772 | 0.4199702 | 0.4201482 | 0.420306 | 0.4204392 | 0.4205438 | 0.4206163 | 0.4206532 | 0.4206513 | 0.4206075 | 0.4205196 | 0.4203862 | 0.4202076 | 0.4199862 | 0.4197265 | 0.4194358 | 0.4191236 | 0.4188018 | 0.4184839 | 0.418184 | 0.4179164 | 0.4176943 | 0.4175294 | 0.4174305 | 0.4174035 | 0.417451 | 0.4175724 | 0.417764 | 0.4180197 | 0.4183308 | 0.418688 | 0.419081 | 0.4195001 | 0.4199365 | 0.4203827 | 0.420833 | 0.4212838 | 0.4217329 | 0.4221795 | 0.4226236 | 0.4230657 | 0.4235056 | 0.4239426 | 0.4243744 | 0.4247976 | 0.4252073 | 0.4255974 | 0.4259609 | 0.4262904 | 0.4265787 | 0.4268196 | 0.4270072 | 0.4271376 | 0.4272073 | 0.4272147 | 0.4271586 | 0.4270387 | 0.4268552 | 0.4266088 | 0.4263004 | 0.4259318 | 0.4255053 | 0.4250246 | 0.4244944 | 0.4239209 | 0.4233118 | 0.4226759 | 0.4220234 | 0.4213649 | 0.4207113 | 0.4200729 | 0.4194587 | 0.4188763 | 0.4183312 | 0.4178271 | 0.4173654 | 0.4169452 | 0.416564 | 0.4162179 | 0.4159027 | 0.4156139 | 0.4153469 | 0.4150982 | 0.4148651 | 0.4146462 | 0.4144411 | 0.4142509 | 0.4140769 | 0.4139214 | 0.4137865 | 0.4136742 | 0.4135858 | 0.4135214 | 0.4134799 | 0.413459 | 0.4134549 | 0.413463 | 0.4134776 | 0.4134929 | 0.4135035 | 0.4135049 | 0.4134935 | 0.4134681 | 0.4134297 | 0.4133818 | 0.4133298 | 0.4132813 | 0.4132452 | 0.4132312 | 0.4132481 | 0.4133041 | 0.4134046 | 0.4135523 | 0.4137465 | 0.4139829 | 0.414254 | 0.4145491 | 0.4148564 | 0.4151629 | 0.4154562 | 0.4157257 | 0.4159636 | 0.4161661 | 0.4163333 | 0.4164703 | 0.4165863 | 0.4166942 | 0.4168092 | 0.4169485 | 0.4171291 | 0.4173669 | 0.4176756 | 0.418065 | 0.4185407 | 0.4191035 | 0.4197493 | 0.4204696 | 0.421252 | 0.4220815 | 0.422941 | 0.4238131 | 0.4246815 | 0.4255324 | 0.4263547 | 0.4271417 | 0.4278908 | 0.4286034 | 0.429285 | 0.4299439 | 0.4305901 | 0.431234 | 0.4318851 | 0.4325508 | 0.4332354 | 0.4339394 | 0.434659 | 0.4353863 | 0.4361104 | 0.4368181 | 0.4374948 | 0.438126 | 0.4386988 | 0.4392026 | 0.4396301 | 0.4399775 | 0.4402445 | 0.4404347 | 0.4405541 | 0.440611 | 0.4406143 | 0.4405735 | 0.440497 | 0.4403925 | 0.4402663 | 0.4401228 | 0.4399652 | 0.4397955 | 0.4396149 | 0.4394244 | 0.4392248 | 0.4390176 | 0.4388048 | 0.4385887 | 0.4383729 | 0.4381611 | 0.4379575 | 0.4377667 | 0.4375933 | 0.4374419 | 0.4373167 | 0.4372212 | 0.4371585 | 0.4371308 | 0.4371393 | 0.4371844 | 0.4372652 | 0.4373797 | 0.4375251 | 0.437698 | 0.4378939 | 0.4381085 | 0.4383368 | 0.4385744 | 0.438817 | 0.4390609 | 0.4393029 | 0.4395403 | 0.4397709 | 0.4399929 | 0.4402045 | 0.4404041 | 0.4405901 | 0.4407605 | 0.4409133 | 0.4410461 | 0.4411565 | 0.441242 | 0.4413 | 0.4413278 | 0.4413228 | 0.4412824 | 0.4412044 | 0.4410867 | 0.4409274 | 0.4407253 | 0.4404799 | 0.4401917 | 0.4398622 | 0.439494 | 0.439091 | 0.4386589 | 0.438204 | 0.4377341 | 0.437257 | 0.4367815 | 0.4363157 | 0.4358679 | 0.4354456 | 0.4350552 | 0.4347023 | 0.4343915 | 0.4341263 | 0.4339099 | 0.4337441 | 0.4336305 | 0.4335698 | 0.4335618 | 0.4336054 | 0.4336977 | 0.4338343 | 0.434009 | 0.4342139 | 0.4344397 | 0.4346756 | 0.4349109 | 0.4351349 | 0.4353385 | 0.4355147 | 0.4356596 | 0.4357728 | 0.4358578 | 0.4359215 | 0.4359737 | 0.436026 | 0.4360909 | 0.4361801 | 0.4363034 | 0.4364675 | 0.4366752 | 0.4369249 | 0.4372104 | 0.4375216 | 0.4378453 | 0.438166 | 0.4384671 | 0.4387326 | 0.4389476 | 0.4390996 | 0.4391793 | 0.4391807 | 0.4391015 | 0.4389432 | 0.4387105 | 0.4384111 | 0.4380552 | 0.4376549 | 0.4372236 | 0.4367758 | 0.4363262 | 0.4358889 | 0.4354776 | 0.4351042 | 0.434779 | 0.4345099 | 0.434302 | 0.4341573 | 0.4340745 | 0.4340494 | 0.4340751 | 0.4341422 | 0.43424 | 0.4343567 | 0.4344805 | 0.4346002 | 0.4347061 | 0.4347901 | 0.4348462 | 0.4348706 | 0.434862 | 0.4348206 | 0.4347482 | 0.4346474 | 0.4345214 | 0.4343736 | 0.4342073 | 0.4340253 | 0.4338306 | 0.4336258 | 0.4334137 | 0.433197 | 0.4329793 | 0.432764 | 0.4325554 | 0.4323578 | 0.4321752 | 0.4320112 | 0.4318683 | 0.4317475 | 0.4316475 | 0.4315654 | 0.4314956 | 0.4314305 | 0.4313607 | 0.4312755 | 0.4311633 | 0.4310125 | 0.4308124 | 0.4305534 | 0.4302281 | 0.429832 | 0.4293634 | 0.428824 | 0.428219 | 0.427557 | 0.4268505 | 0.4261144 | 0.4253663 | 0.4246255 | 0.4239123 | 0.4232472 | 0.4226497 | 0.4221372 | 0.4217243 | 0.4214216 | 0.4212354 | 0.4211669 | 0.4212129 | 0.421365 | 0.4216109 | 0.4219345 | 0.4223175 | 0.4227401 | 0.4231819 | 0.4236232 | 0.4240457 | 0.4244331 | 0.4247719 | 0.4250513 | 0.4252636 | 0.4254042 | 0.4254711 | 0.4254656 | 0.4253913 | 0.4252543 | 0.4250628 | 0.4248266 | 0.424557 | 0.4242656 | 0.4239648 | 0.423666 | 0.4233798 | 0.4231143 | 0.4228753 | 0.4226657 | 0.4224852 | 0.4223311 | 0.4221979 | 0.4220784 | 0.421965 | 0.4218502 | 0.4217276 | 0.4215923 | 0.4214423 | 0.4212781 | 0.4211026 | 0.4209203 | 0.4207375 | 0.4205599 | 0.4203931 | 0.4202406 | 0.4201036 | 0.4199805 | 0.4198667 | 0.4197549 | 0.4196358 | 0.4194988 | 0.4193339 | 0.4191314 | 0.4188842 | 0.4185878 | 0.418241 | 0.4178463 | 0.4174095 | 0.4169396 | 0.4164476 | 0.4159459 | 0.415448 | 0.4149666 | 0.4145136 | 0.4140999 | 0.4137342 | 0.4134234 | 0.4131731 | 0.4129868 | 0.4128666 | 0.412813 | 0.4128254 | 0.4129015 | 0.4130379 | 0.4132291 | 0.4134681 | 0.4137458 | 0.4140517 | 0.414373 | 0.414696 | 0.4150055 | 0.4152866 | 0.4155241 | 0.4157044 | 0.4158155 | 0.415848 | 0.4157956 | 0.4156556 | 0.4154286 | 0.4151186 | 0.4147331 | 0.414282 | 0.4137775 | 0.413233 | 0.4126625 | 0.4120804 | 0.4115008 | 0.4109368 | 0.4104003 | 0.4099018 | 0.4094503 | 0.4090532 | 0.4087156 | 0.4084401 | 0.4082265 | 0.4080725 | 0.4079719 | 0.4079158 | 0.4078928 | 0.4078889 | 0.4078888 | 0.4078768 | 0.4078377 | 0.4077586 | 0.4076293 | 0.4074438 | 0.4072006 | 0.4069024 | 0.406557 | 0.4061754 | 0.4057712 | 0.4053595 | 0.4049547 | 0.40457 | 0.4042155 | 0.4038971 | 0.403616 | 0.4033687 | 0.4031465 | 0.4029367 | 0.4027231 | 0.4024871 | 0.4022088 | 0.401869 | 0.40145 | 0.4009371 | 0.4003196 | 0.3995918 | 0.3987532 | 0.3978091 | 0.3967704 | 0.3956531 | 0.3944769 | 0.3932651 | 0.392042 | 0.3908317 | 0.389657 | 0.3885368 | 0.3874856 | 0.3865123 | 0.3856192 | 0.3848023 | 0.3840514 | 0.3833517 | 0.3826844 | 0.3820286 | 0.3813627 | 0.3806673 | 0.3799251 | 0.3791237 | 0.3782551 | 0.3773172 | 0.3763131 | 0.3752508 | 0.3741418 | 0.3730008 | 0.3718434 | 0.3706852 | 0.3695403 | 0.3684206 | 0.3673343 | 0.366286 | 0.3652759 | 0.3643003 | 0.3633513 | 0.3624186 | 0.3614888 | 0.3605473 | 0.3595787 | 0.3585674 | 0.3574992 | 0.3563612 | 0.3551427 | 0.3538354 | 0.3524335 | 0.3509341 | 0.3493362 | 0.3476414 | 0.345853 | 0.3439753 | 0.3420139 | 0.3399745 | 0.3378632 | 0.3356854 | 0.3334457 | 0.3311481 | 0.3287953 | 0.3263892 | 0.3239311 | 0.3214212 | 0.318859 | 0.3162439 | 0.313575 | 0.3108513 | 0.308072 | 0.3052365 | 0.3023448 | 0.2993975 | 0.2963955 | 0.2933406 | 0.2902354 | 0.2870838 | 0.2838906 | 0.2806627 | 0.2774085 | 0.2741388 | 0.2708669 | 0.2676086 | 0.2643827 | 0.2612111 | 0.2581179 | 0.2551303 | 0.2522772 | 0.2495892 | 0.2470973 | 0.2448331 | 0.2428263 | 0.2411054 | 0.2396955 | 0.2386182 | 0.2378903 | 0.2375234

## HS_Xray_Quantified_Lin_attn
Quantification by using the Equivalent Linear Attenuation Scaling Factor for water with 10mm thickness layer
Total Attenuation Scaling Factor (10mm th): |  |  |  |  | -5.44366
Time(min) / Dist. From bottom ROI (cm) | 0 | 0.00316 | 0.00633 | 0.00949 | 0.01265 | 0.01582 | 0.01898 | 0.02214 | 0.0253 | 0.02847 | 0.03163 | 0.03479 | 0.03796 | 0.04112 | 0.04428 | 0.04744 | 0.05061 | 0.05377 | 0.05693 | 0.0601 | 0.06326 | 0.06642 | 0.06959 | 0.07275 | 0.07591 | 0.07908 | 0.08224 | 0.0854 | 0.08856 | 0.09173 | 0.09489 | 0.09805 | 0.10122 | 0.10438 | 0.10754 | 0.1107 | 0.11387 | 0.11703 | 0.12019 | 0.12336 | 0.12652 | 0.12968 | 0.13285 | 0.13601 | 0.13917 | 0.14233 | 0.1455 | 0.14866 | 0.15182 | 0.15499 | 0.15815 | 0.16131 | 0.16448 | 0.16764 | 0.1708 | 0.17396 | 0.17713 | 0.18029 | 0.18345 | 0.18662 | 0.18978 | 0.19294 | 0.19611 | 0.19927 | 0.20243 | 0.20559 | 0.20876 | 0.21192 | 0.21508 | 0.21825 | 0.22141 | 0.22457 | 0.22774 | 0.2309 | 0.23406 | 0.23722 | 0.24039 | 0.24355 | 0.24671 | 0.24988 | 0.25304 | 0.2562 | 0.25937 | 0.26253 | 0.26569 | 0.26885 | 0.27202 | 0.27518 | 0.27834 | 0.28151 | 0.28467 | 0.28783 | 0.291 | 0.29416 | 0.29732 | 0.30048 | 0.30365 | 0.30681 | 0.30997 | 0.31314 | 0.3163 | 0.31946 | 0.32263 | 0.32579 | 0.32895 | 0.33212 | 0.33528 | 0.33844 | 0.3416 | 0.34477 | 0.34793 | 0.35109 | 0.35426 | 0.35742 | 0.36058 | 0.36374 | 0.36691 | 0.37007 | 0.37323 | 0.3764 | 0.37956 | 0.38272 | 0.38589 | 0.38905 | 0.39221 | 0.39538 | 0.39854 | 0.4017 | 0.40486 | 0.40803 | 0.41119 | 0.41435 | 0.41752 | 0.42068 | 0.42384 | 0.427 | 0.43017 | 0.43333 | 0.43649 | 0.43966 | 0.44282 | 0.44598 | 0.44915 | 0.45231 | 0.45547 | 0.45863 | 0.4618 | 0.46496 | 0.46812 | 0.47129 | 0.47445 | 0.47761 | 0.48078 | 0.48394 | 0.4871 | 0.49026 | 0.49343 | 0.49659 | 0.49975 | 0.50292 | 0.50608 | 0.50924 | 0.51241 | 0.51557 | 0.51873 | 0.5219 | 0.52506 | 0.52822 | 0.53138 | 0.53455 | 0.53771 | 0.54087 | 0.54404 | 0.5472 | 0.55036 | 0.55353 | 0.55669 | 0.55985 | 0.56301 | 0.56618 | 0.56934 | 0.5725 | 0.57567 | 0.57883 | 0.58199 | 0.58516 | 0.58832 | 0.59148 | 0.59464 | 0.59781 | 0.60097 | 0.60413 | 0.6073 | 0.61046 | 0.61362 | 0.61678 | 0.61995 | 0.62311 | 0.62627 | 0.62944 | 0.6326 | 0.63576 | 0.63893 | 0.64209 | 0.64525 | 0.64842 | 0.65158 | 0.65474 | 0.6579 | 0.66107 | 0.66423 | 0.66739 | 0.67056 | 0.67372 | 0.67688 | 0.68004 | 0.68321 | 0.68637 | 0.68953 | 0.6927 | 0.69586 | 0.69902 | 0.70219 | 0.70535 | 0.70851 | 0.71168 | 0.71484 | 0.718 | 0.72116 | 0.72433 | 0.72749 | 0.73065 | 0.73382 | 0.73698 | 0.74014 | 0.7433 | 0.74647 | 0.74963 | 0.75279 | 0.75596 | 0.75912 | 0.76228 | 0.76545 | 0.76861 | 0.77177 | 0.77494 | 0.7781 | 0.78126 | 0.78442 | 0.78759 | 0.79075 | 0.79391 | 0.79708 | 0.80024 | 0.8034 | 0.80656 | 0.80973 | 0.81289 | 0.81605 | 0.81922 | 0.82238 | 0.82554 | 0.82871 | 0.83187 | 0.83503 | 0.83819 | 0.84136 | 0.84452 | 0.84768 | 0.85085 | 0.85401 | 0.85717 | 0.86034 | 0.8635 | 0.86666 | 0.86982 | 0.87299 | 0.87615 | 0.87931 | 0.88248 | 0.88564 | 0.8888 | 0.89197 | 0.89513 | 0.89829 | 0.90145 | 0.90462 | 0.90778 | 0.91094 | 0.91411 | 0.91727 | 0.92043 | 0.9236 | 0.92676 | 0.92992 | 0.93308 | 0.93625 | 0.93941 | 0.94257 | 0.94574 | 0.9489 | 0.95206 | 0.95523 | 0.95839 | 0.96155 | 0.96472 | 0.96788 | 0.97104 | 0.9742 | 0.97737 | 0.98053 | 0.98369 | 0.98686 | 0.99002 | 0.99318 | 0.99634 | 0.99951 | 1.00267 | 1.00583 | 1.009 | 1.01216 | 1.01532 | 1.01849 | 1.02165 | 1.02481 | 1.02798 | 1.03114 | 1.0343 | 1.03746 | 1.04063 | 1.04379 | 1.04695 | 1.05012 | 1.05328 | 1.05644 | 1.0596 | 1.06277 | 1.06593 | 1.06909 | 1.07226 | 1.07542 | 1.07858 | 1.08175 | 1.08491 | 1.08807 | 1.09124 | 1.0944 | 1.09756 | 1.10072 | 1.10389 | 1.10705 | 1.11021 | 1.11338 | 1.11654 | 1.1197 | 1.12286 | 1.12603 | 1.12919 | 1.13235 | 1.13552 | 1.13868 | 1.14184 | 1.14501 | 1.14817 | 1.15133 | 1.15449 | 1.15766 | 1.16082 | 1.16398 | 1.16715 | 1.17031 | 1.17347 | 1.17664 | 1.1798 | 1.18296 | 1.18613 | 1.18929 | 1.19245 | 1.19561 | 1.19878 | 1.20194 | 1.2051 | 1.20827 | 1.21143 | 1.21459 | 1.21775 | 1.22092 | 1.22408 | 1.22724 | 1.23041 | 1.23357 | 1.23673 | 1.2399 | 1.24306 | 1.24622 | 1.24938 | 1.25255 | 1.25571 | 1.25887 | 1.26204 | 1.2652 | 1.26836 | 1.27153 | 1.27469 | 1.27785 | 1.28102 | 1.28418 | 1.28734 | 1.2905 | 1.29367 | 1.29683 | 1.29999 | 1.30316 | 1.30632 | 1.30948 | 1.31264 | 1.31581 | 1.31897 | 1.32213 | 1.3253 | 1.32846 | 1.33162 | 1.33479 | 1.33795 | 1.34111 | 1.34428 | 1.34744 | 1.3506 | 1.35376 | 1.35693 | 1.36009 | 1.36325 | 1.36642 | 1.36958 | 1.37274 | 1.3759 | 1.37907 | 1.38223 | 1.38539 | 1.38856 | 1.39172 | 1.39488 | 1.39805 | 1.40121 | 1.40437 | 1.40754 | 1.4107 | 1.41386 | 1.41702 | 1.42019 | 1.42335 | 1.42651 | 1.42968 | 1.43284 | 1.436 | 1.43916 | 1.44233 | 1.44549 | 1.44865 | 1.45182 | 1.45498 | 1.45814 | 1.46131 | 1.46447 | 1.46763 | 1.47079 | 1.47396 | 1.47712 | 1.48028 | 1.48345 | 1.48661 | 1.48977 | 1.49294 | 1.4961 | 1.49926 | 1.50242 | 1.50559 | 1.50875 | 1.51191 | 1.51508 | 1.51824 | 1.5214 | 1.52457 | 1.52773 | 1.53089 | 1.53406 | 1.53722 | 1.54038 | 1.54354 | 1.54671 | 1.54987 | 1.55303 | 1.5562 | 1.55936 | 1.56252 | 1.56568 | 1.56885 | 1.57201 | 1.57517 | 1.57834 | 1.5815 | 1.58466 | 1.58783 | 1.59099 | 1.59415 | 1.59732 | 1.60048 | 1.60364 | 1.6068 | 1.60997 | 1.61313 | 1.61629 | 1.61946 | 1.62262 | 1.62578 | 1.62894 | 1.63211 | 1.63527 | 1.63843 | 1.6416 | 1.64476 | 1.64792 | 1.65109 | 1.65425 | 1.65741 | 1.66058 | 1.66374 | 1.6669 | 1.67006 | 1.67323 | 1.67639 | 1.67955 | 1.68272 | 1.68588 | 1.68904 | 1.6922 | 1.69537 | 1.69853 | 1.70169 | 1.70486 | 1.70802 | 1.71118 | 1.71435 | 1.71751 | 1.72067 | 1.72383 | 1.727 | 1.73016 | 1.73332 | 1.73649 | 1.73965 | 1.74281 | 1.74598 | 1.74914 | 1.7523 | 1.75546 | 1.75863 | 1.76179 | 1.76495 | 1.76812 | 1.77128 | 1.77444 | 1.77761 | 1.78077 | 1.78393 | 1.7871 | 1.79026 | 1.79342 | 1.79658 | 1.79975 | 1.80291 | 1.80607 | 1.80924 | 1.8124 | 1.81556 | 1.81872 | 1.82189 | 1.82505 | 1.82821 | 1.83138 | 1.83454 | 1.8377 | 1.84087 | 1.84403 | 1.84719 | 1.85036 | 1.85352 | 1.85668 | 1.85984 | 1.86301 | 1.86617 | 1.86933 | 1.8725 | 1.87566 | 1.87882 | 1.88198 | 1.88515 | 1.88831 | 1.89147 | 1.89464 | 1.8978 | 1.90096 | 1.90413 | 1.90729 | 1.91045 | 1.91361 | 1.91678 | 1.91994 | 1.9231 | 1.92627 | 1.92943 | 1.93259 | 1.93576 | 1.93892 | 1.94208 | 1.94524 | 1.94841 | 1.95157 | 1.95473 | 1.9579 | 1.96106 | 1.96422 | 1.96739 | 1.97055 | 1.97371 | 1.97688 | 1.98004 | 1.9832 | 1.98636 | 1.98953 | 1.99269 | 1.99585 | 1.99902 | 2.00218 | 2.00534 | 2.0085 | 2.01167 | 2.01483 | 2.01799 | 2.02116 | 2.02432 | 2.02748 | 2.03065 | 2.03381 | 2.03697 | 2.04013 | 2.0433 | 2.04646 | 2.04962 | 2.05279 | 2.05595 | 2.05911 | 2.06228 | 2.06544 | 2.0686 | 2.07176 | 2.07493 | 2.07809 | 2.08125 | 2.08442 | 2.08758 | 2.09074 | 2.09391 | 2.09707 | 2.10023 | 2.1034 | 2.10656 | 2.10972 | 2.11288 | 2.11605 | 2.11921 | 2.12237 | 2.12554 | 2.1287 | 2.13186 | 2.13503 | 2.13819 | 2.14135 | 2.14451 | 2.14768 | 2.15084 | 2.154 | 2.15717 | 2.16033 | 2.16349 | 2.16666 | 2.16982 | 2.17298 | 2.17614 | 2.17931 | 2.18247 | 2.18563 | 2.1888 | 2.19196 | 2.19512 | 2.19828 | 2.20145 | 2.20461 | 2.20777 | 2.21094 | 2.2141 | 2.21726 | 2.22043 | 2.22359 | 2.22675 | 2.22991 | 2.23308 | 2.23624 | 2.2394 | 2.24257 | 2.24573 | 2.24889 | 2.25206 | 2.25522 | 2.25838 | 2.26154 | 2.26471 | 2.26787 | 2.27103 | 2.2742 | 2.27736 | 2.28052 | 2.28369 | 2.28685 | 2.29001 | 2.29318 | 2.29634 | 2.2995 | 2.30266 | 2.30583 | 2.30899 | 2.31215 | 2.31532 | 2.31848 | 2.32164 | 2.3248 | 2.32797 | 2.33113 | 2.33429 | 2.33746 | 2.34062 | 2.34378 | 2.34695 | 2.35011 | 2.35327 | 2.35643 | 2.3596 | 2.36276 | 2.36592 | 2.36909 | 2.37225 | 2.37541 | 2.37858 | 2.38174 | 2.3849 | 2.38806 | 2.39123 | 2.39439 | 2.39755 | 2.40072 | 2.40388 | 2.40704 | 2.41021 | 2.41337 | 2.41653 | 2.4197 | 2.42286 | 2.42602 | 2.42918 | 2.43235 | 2.43551 | 2.43867 | 2.44184 | 2.445 | 2.44816 | 2.45133 | 2.45449 | 2.45765 | 2.46081 | 2.46398 | 2.46714 | 2.4703 | 2.47347 | 2.47663 | 2.47979 | 2.48296 | 2.48612 | 2.48928 | 2.49244 | 2.49561 | 2.49877 | 2.50193 | 2.5051 | 2.50826 | 2.51142 | 2.51458 | 2.51775 | 2.52091 | 2.52407 | 2.52724 | 2.5304 | 2.53356 | 2.53673 | 2.53989 | 2.54305 | 2.54621 | 2.54938 | 2.55254 | 2.5557 | 2.55887 | 2.56203 | 2.56519 | 2.56836 | 2.57152 | 2.57468 | 2.57784 | 2.58101 | 2.58417 | 2.58733 | 2.5905 | 2.59366 | 2.59682 | 2.59999 | 2.60315 | 2.60631 | 2.60948 | 2.61264 | 2.6158 | 2.61896 | 2.62213 | 2.62529 | 2.62845 | 2.63162 | 2.63478 | 2.63794 | 2.6411 | 2.64427 | 2.64743 | 2.65059 | 2.65376 | 2.65692 | 2.66008 | 2.66325 | 2.66641 | 2.66957 | 2.67274 | 2.6759 | 2.67906 | 2.68222 | 2.68539 | 2.68855 | 2.69171 | 2.69488 | 2.69804 | 2.7012 | 2.70436 | 2.70753 | 2.71069 | 2.71385 | 2.71702 | 2.72018 | 2.72334 | 2.72651 | 2.72967 | 2.73283 | 2.736 | 2.73916 | 2.74232 | 2.74548 | 2.74865 | 2.75181 | 2.75497 | 2.75814 | 2.7613 | 2.76446 | 2.76762 | 2.77079 | 2.77395 | 2.77711 | 2.78028 | 2.78344 | 2.7866 | 2.78977 | 2.79293 | 2.79609 | 2.79926 | 2.80242 | 2.80558 | 2.80874 | 2.81191 | 2.81507 | 2.81823 | 2.8214 | 2.82456 | 2.82772 | 2.83088 | 2.83405 | 2.83721 | 2.84037 | 2.84354
1.5 | 0.515912 | 0.5148451 | 0.5137463 | 0.5126213 | 0.5114766 | 0.510319 | 0.5091548 | 0.5079898 | 0.5068288 | 0.505675 | 0.5045299 | 0.5033929 | 0.502262 | 0.5011331 | 0.500001 | 0.4988592 | 0.4977008 | 0.4965184 | 0.4953052 | 0.4940543 | 0.4927594 | 0.4914146 | 0.4900144 | 0.4885534 | 0.4870257 | 0.4854255 | 0.4837463 | 0.4819808 | 0.4801214 | 0.4781594 | 0.476086 | 0.4738921 | 0.4715688 | 0.4691068 | 0.4664973 | 0.4637313 | 0.4607997 | 0.457693 | 0.4544013 | 0.4509132 | 0.4472165 | 0.443297 | 0.4391395 | 0.4347272 | 0.4300425 | 0.4250669 | 0.4197824 | 0.4141718 | 0.4082193 | 0.4019117 | 0.3952386 | 0.3881932 | 0.3807726 | 0.3729778 | 0.3648137 | 0.3562891 | 0.3474159 | 0.3382087 | 0.3286845 | 0.318862 | 0.3087616 | 0.2984048 | 0.2878139 | 0.2770127 | 0.2660261 | 0.2548806 | 0.2436048 | 0.2322296 | 0.2207886 | 0.2093181 | 0.1978573 | 0.1864481 | 0.1751346 | 0.1639628 | 0.1529795 | 0.1422318 | 0.1317656 | 0.1216249 | 0.1118508 | 0.1024807 | 0.09354673 | 0.08507623 | 0.07709042 | 0.06960447 | 0.06262739 | 0.05616215 | 0.05020594 | 0.04475043 | 0.03978275 | 0.0352854 | 0.03123738 | 0.02761458 | 0.02439029 | 0.02153628 | 0.01902327 | 0.01682138 | 0.01490096 | 0.01323309 | 0.01179005 | 0.01054565 | 0.009475588 | 0.008557702 | 0.007771635 | 0.007099166 | 0.006523911 | 0.00603117 | 0.00560778 | 0.005241927 | 0.004922867 | 0.004641029 | 0.004387968 | 0.0041563 | 0.003939825 | 0.003733489 | 0.003533556 | 0.003337802 | 0.003144871 | 0.002954768 | 0.002768801 | 0.002588533 | 0.002416527 | 0.002255481 | 0.002108085 | 0.001976837 | 0.001863819 | 0.001770343 | 0.001697187 | 0.001644158 | 0.001610486 | 0.001594418 | 0.001593992 | 0.001606754 | 0.001630364 | 0.001662438 | 0.001701039 | 0.001744519 | 0.00179171 | 0.001842241 | 0.001896052 | 0.001953535 | 0.002015088 | 0.002081425 | 0.002152971 | 0.002229688 | 0.002311408 | 0.002397642 | 0.002487645 | 0.002580224 | 0.002674386 | 0.002769223 | 0.002864231 | 0.002959249 | 0.003054748 | 0.003151804 | 0.003251938 | 0.00335714 | 0.00346965 | 0.003591261 | 0.0037235 | 0.003867306 | 0.004022537 | 0.004187932 | 0.004360946 | 0.004538078 | 0.004714634 | 0.004885177 | 0.005043647 | 0.00518381 | 0.005299635 | 0.005385827 | 0.005438123 | 0.005453129 | 0.005429124 | 0.005365753 | 0.005264236 | 0.005127023 | 0.004957737 | 0.00476119 | 0.004542954 | 0.004308897 | 0.004065625 | 0.003819599 | 0.00357717 | 0.003344596 | 0.003127532 | 0.002931048 | 0.002759328 | 0.002615782 | 0.002502768 | 0.002421447 | 0.002371903 | 0.002353003 | 0.002362368 | 0.002396727 | 0.002451941 | 0.00252314 | 0.002605403 | 0.0026934 | 0.002781945 | 0.002866371 | 0.002942533 | 0.00300718 | 0.003057892 | 0.003093493 | 0.003113696 | 0.003119223 | 0.003111516 | 0.00309294 | 0.003066532 | 0.003035504 | 0.003003271 | 0.002973195 | 0.002948344 | 0.002931249 | 0.002923808 | 0.002927046 | 0.002941251 | 0.002965911 | 0.002999845 | 0.003041187 | 0.00308757 | 0.003136283 | 0.003184624 | 0.003229762 | 0.003269393 | 0.003301487 | 0.003324861 | 0.003339037 | 0.003344363 | 0.003341786 | 0.003333089 | 0.003320323 | 0.003306151 | 0.003293016 | 0.003283233 | 0.003278619 | 0.003280559 | 0.003289549 | 0.003305551 | 0.00332762 | 0.003354457 | 0.003384346 | 0.00341541 | 0.003446014 | 0.003474503 | 0.003499637 | 0.003520392 | 0.003536271 | 0.003546838 | 0.00355183 | 0.003551089 | 0.003544288 | 0.003530885 | 0.003510599 | 0.003482695 | 0.003446539 | 0.003401707 | 0.003347758 | 0.003284812 | 0.003213541 | 0.003134817 | 0.00305041 | 0.002962651 | 0.002874228 | 0.002788302 | 0.002708325 | 0.002637756 | 0.002579678 | 0.002536493 | 0.002510045 | 0.002501104 | 0.002508917 | 0.002531806 | 0.002566708 | 0.002609516 | 0.002655485 | 0.002699396 | 0.002736275 | 0.002761809 | 0.002772661 | 0.002766934 | 0.002744142 | 0.00270574 | 0.002654271 | 0.002593581 | 0.002527855 | 0.002461557 | 0.002398476 | 0.002341503 | 0.00229202 | 0.002250042 | 0.00221381 | 0.002180427 | 0.002146103 | 0.002106772 | 0.002058561 | 0.001998644 | 0.001925443 | 0.001839199 | 0.00174194 | 0.001637754 | 0.001532085 | 0.001431556 | 0.00134322 | 0.001273949 | 0.001229974 | 0.001216185 | 0.001235677 | 0.001289727 | 0.001377542 | 0.001496701 | 0.001643027 | 0.001811222 | 0.001995196 | 0.002188342 | 0.00238435 | 0.002576987 | 0.002760579 | 0.002930117 | 0.003081476 | 0.003211 | 0.003316152 | 0.003394964 | 0.003446103 | 0.003469172 | 0.003464563 | 0.003433535 | 0.003378023 | 0.003300948 | 0.003206018 | 0.003097368 | 0.002979881 | 0.002858694 | 0.002738934 | 0.002625598 | 0.002523519 | 0.002436826 | 0.002369086 | 0.002322907 | 0.002300126 | 0.002301754 | 0.002327759 | 0.002377417 | 0.00244922 | 0.002541258 | 0.002651286 | 0.002776812 | 0.00291565 | 0.003065954 | 0.003226268 | 0.003395753 | 0.003573997 | 0.003760933 | 0.003956879 | 0.004161973 | 0.004376214 | 0.004598804 | 0.004828572 | 0.005063623 | 0.005301337 | 0.005538422 | 0.00577116 | 0.005995773 | 0.006208712 | 0.006406676 | 0.006586923 | 0.006747308 | 0.006886288 | 0.007002998 | 0.00709689 | 0.007167868 | 0.007216027 | 0.00724167 | 0.007245343 | 0.007227559 | 0.007188828 | 0.007129903 | 0.007051648 | 0.006954904 | 0.006840713 | 0.006709984 | 0.006563987 | 0.006403991 | 0.006231431 | 0.006047917 | 0.005855036 | 0.005654447 | 0.005448028 | 0.005237856 | 0.005025998 | 0.004814395 | 0.004604998 | 0.004399853 | 0.00420104 | 0.004010426 | 0.003829862 | 0.00366129 | 0.003506633 | 0.003367895 | 0.003247206 | 0.003146382 | 0.003067246 | 0.00301115 | 0.002978889 | 0.002970589 | 0.002985179 | 0.003020833 | 0.003074575 | 0.003142205 | 0.003218855 | 0.003299172 | 0.003377399 | 0.003448031 | 0.003506304 | 0.003548167 | 0.00357097 | 0.00357364 | 0.003556886 | 0.003522356 | 0.003473204 | 0.003413402 | 0.00334714 | 0.003278551 | 0.003210866 | 0.00314604 | 0.00308457 | 0.003025156 | 0.002964842 | 0.00289915 | 0.002822772 | 0.002730093 | 0.002615919 | 0.002476196 | 0.002308609 | 0.002113168 | 0.001892487 | 0.001651923 | 0.001399306 | 0.001144628 | 0.0008995307 | 0.0006761613 | 0.0004867005 | 0.0003424591 | 0.0002529367 | 0.0002253785 | 0.0002641667 | 0.000370704 | 0.0005428385 | 0.0007756128 | 0.001061034 | 0.001389071 | 0.001748015 | 0.002125305 | 0.002508143 | 0.002884728 | 0.003244739 | 0.003580128 | 0.003885132 | 0.004157057 | 0.004395849 | 0.004604048 | 0.004786429 | 0.004948961 | 0.005098541 | 0.005241808 | 0.005384603 | 0.005531518 | 0.005685219 | 0.005846607 | 0.00601455 | 0.00618642 | 0.006358355 | 0.00652601 | 0.006684928 | 0.006830984 | 0.006961157 | 0.007073527 | 0.007167383 | 0.007243179 | 0.007302679 | 0.007348119 | 0.007382386 | 0.007408305 | 0.007428277 | 0.007444239 | 0.007457325 | 0.007468075 | 0.007476252 | 0.007480841 | 0.007480622 | 0.007473979 | 0.007459411 | 0.007435508 | 0.00740146 | 0.007356949 | 0.00730205 | 0.007237582 | 0.007165148 | 0.007086522 | 0.0070042 | 0.006920841 | 0.006839544 | 0.006763248 | 0.006694735 | 0.006636726 | 0.006591522 | 0.006560931 | 0.006546079 | 0.006547798 | 0.006565621 | 0.006598763 | 0.00664575 | 0.006704689 | 0.006773158 | 0.006848636 | 0.006928694 | 0.007011049 | 0.007093673 | 0.007175255 | 0.007254882 | 0.007332211 | 0.007407325 | 0.007480657 | 0.007553068 | 0.00762529 | 0.007698071 | 0.007771876 | 0.007847126 | 0.00792368 | 0.008001256 | 0.008079274 | 0.008156585 | 0.008231914 | 0.008303647 | 0.008369888 | 0.008428547 | 0.008477374 | 0.008514102 | 0.008536501 | 0.008542655 | 0.008530972 | 0.008500423 | 0.008450705 | 0.00838243 | 0.008297285 | 0.008197764 | 0.008087289 | 0.007969961 | 0.007850587 | 0.007734363 | 0.007626656 | 0.007532679 | 0.007457331 | 0.007404864 | 0.007378686 | 0.007381357 | 0.007414561 | 0.007478586 | 0.00757239 | 0.007694029 | 0.007839914 | 0.008005483 | 0.008185013 | 0.008371999 | 0.008559575 | 0.008740802 | 0.008908915 | 0.009058383 | 0.009184742 | 0.009285209 | 0.009359227 | 0.009407997 | 0.009434781 | 0.00944456 | 0.009443785 | 0.009439518 | 0.009438857 | 0.009448396 | 0.009473769 | 0.009518685 | 0.009585203 | 0.00967315 | 0.009780399 | 0.009903045 | 0.0100359 | 0.01017292 | 0.01030794 | 0.01043499 | 0.01054859 | 0.01064448 | 0.01071947 | 0.0107718 | 0.01080088 | 0.01080697 | 0.01079149 | 0.01075643 | 0.01070405 | 0.010637 | 0.01055782 | 0.0104695 | 0.01037496 | 0.01027711 | 0.01017911 | 0.0100842 | 0.009995556 | 0.009916317 | 0.009849508 | 0.009797738 | 0.009762961 | 0.009746331 | 0.009747907 | 0.009766748 | 0.00980095 | 0.009847664 | 0.009903372 | 0.00996385 | 0.01002479 | 0.01008189 | 0.01013131 | 0.01016963 | 0.01019425 | 0.01020347 | 0.01019618 | 0.0101722 | 0.01013186 | 0.01007572 | 0.01000471 | 0.00992014 | 0.00982316 | 0.00971527 | 0.009598138 | 0.009473843 | 0.009344769 | 0.009213872 | 0.009084621 | 0.008961027 | 0.008847655 | 0.008749137 | 0.008670132 | 0.00861466 | 0.008585927 | 0.008585804 | 0.008614825 | 0.008671656 | 0.008753296 | 0.008854807 | 0.008970013 | 0.009091463 | 0.009210979 | 0.009320159 | 0.009410951 | 0.009476274 | 0.009510135 | 0.009508431 | 0.009469132 | 0.009392151 | 0.009279774 | 0.009136873 | 0.008970186 | 0.008788496 | 0.008601675 | 0.00842083 | 0.008257609 | 0.008123403 | 0.008028835 | 0.007983276 | 0.007994088 | 0.008066316 | 0.008202018 | 0.008400398 | 0.008657567 | 0.008966769 | 0.009318308 | 0.009700542 | 0.01010009 | 0.01050265 | 0.01089384 | 0.01125981 | 0.01158804 | 0.01186805 | 0.01209182 | 0.01225399 | 0.01235229 | 0.01238729 | 0.01236226 | 0.01228306 | 0.01215737 | 0.01199447 | 0.01180447 | 0.01159785 | 0.0113849 | 0.01117538 | 0.01097785 | 0.01079957 | 0.01064578 | 0.01051996 | 0.01042341 | 0.01035531 | 0.01031312 | 0.01029251 | 0.01028785 | 0.01029285 | 0.01030108 | 0.01030623 | 0.01030296 | 0.01028728 | 0.01025701 | 0.0102117 | 0.01015277 | 0.01008339 | 0.01000809 | 0.009932098 | 0.009860755 | 0.009799289 | 0.009752002 | 0.009721897 | 0.009710447 | 0.009717599 | 0.009741812 | 0.009780341 | 0.009829794 | 0.009886401 | 0.009946452 | 0.01000669 | 0.01006458 | 0.01011849 | 0.01016744 | 0.01021129 | 0.01025001 | 0.01028417 | 0.01031428 | 0.01034053 | 0.01036319 | 0.01038248 | 0.01039843 | 0.01041148 | 0.01042264 | 0.01043353 | 0.01044642 | 0.01046426 | 0.01049065 | 0.01052949 | 0.01058452 | 0.01065918 | 0.01075593 | 0.01087603 | 0.01101944 | 0.0111845 | 0.01136778 | 0.01156467 | 0.01176909 | 0.01197418 | 0.01217272 | 0.01235739 | 0.01252123 | 0.01265816 | 0.01276313 | 0.01283257 | 0.01286439 | 0.01285794 | 0.01281445 | 0.01273642 | 0.01262782 | 0.01249357 | 0.01233969 | 0.01217312 | 0.0120009 | 0.01183049 | 0.01166939 | 0.01152487 | 0.01140365 | 0.01131182 | 0.01125418 | 0.01123446 | 0.01125474 | 0.01131509 | 0.01141398 | 0.01154782 | 0.01171111 | 0.01189684 | 0.0120968 | 0.01230213 | 0.01250398 | 0.01269397 | 0.012865 | 0.01301148 | 0.01312995 | 0.01321936 | 0.01328065 | 0.013317 | 0.01333279 | 0.01333361 | 0.01332546 | 0.01331399 | 0.013304 | 0.01329905 | 0.0133009 | 0.01330957 | 0.0133232 | 0.01333859 | 0.01335101 | 0.01335516 | 0.01334553 | 0.01331717 | 0.01326578 | 0.0131887 | 0.01308475 | 0.01295465 | 0.01280109 | 0.01262861 | 0.01244303 | 0.01225148 | 0.01206155 | 0.01188073 | 0.0117162 | 0.01157406 | 0.01145912 | 0.01137454 | 0.01132167 | 0.01130008 | 0.01130759 | 0.01134058 | 0.01139447 | 0.01146368 | 0.01154224 | 0.01162433 | 0.01170438 | 0.01177756 | 0.01183978 | 0.01188816 | 0.01192083 | 0.01193704 | 0.01193702 | 0.01192225 | 0.01189467 | 0.01185663 | 0.01181094 | 0.01176006 | 0.01170629 | 0.01165161 | 0.01159718 | 0.01154379 | 0.01149124 | 0.01143878 | 0.01138551 | 0.01132997 | 0.01127089 | 0.01120686 | 0.01113699 | 0.01106095 | 0.010979 | 0.01089201 | 0.01080142 | 0.01070931 | 0.01061782 | 0.01052937 | 0.01044635 | 0.01037086 | 0.01030442 | 0.01024824 | 0.01020265 | 0.01016744 | 0.01014149 | 0.01012326 | 0.01011071 | 0.01010153 | 0.01009317 | 0.01008342 | 0.01006996 | 0.01005088 | 0.01002469 | 0.009990491 | 0.009947804 | 0.009896672 | 0.009837851 | 0.009772509 | 0.00970218 | 0.009628548 | 0.009553577 | 0.00947938 | 0.009407929 | 0.009341303 | 0.009281342 | 0.009229648 | 0.009187583 | 0.009156427 | 0.009136793 | 0.009128798 | 0.009132323 | 0.009146857 | 0.009171116 | 0.009203483 | 0.009242002 | 0.009284289 | 0.009327503 | 0.009368887 | 0.009405803 | 0.00943593 | 0.009457228 | 0.009468257
2.5 | 0.5208516 | 0.5199746 | 0.5190815 | 0.5181799 | 0.5172781 | 0.5163852 | 0.5155101 | 0.5146618 | 0.5138482 | 0.5130756 | 0.5123491 | 0.5116713 | 0.5110431 | 0.5104637 | 0.5099304 | 0.5094397 | 0.5089873 | 0.5085684 | 0.5081787 | 0.5078139 | 0.5074698 | 0.5071428 | 0.5068297 | 0.5065268 | 0.5062303 | 0.5059362 | 0.5056402 | 0.5053375 | 0.5050234 | 0.5046935 | 0.5043441 | 0.5039728 | 0.5035789 | 0.5031631 | 0.5027283 | 0.5022784 | 0.5018189 | 0.5013557 | 0.5008952 | 0.5004426 | 0.5000024 | 0.499577 | 0.4991671 | 0.4987707 | 0.4983841 | 0.4980013 | 0.4976152 | 0.4972175 | 0.4967993 | 0.4963521 | 0.4958678 | 0.495339 | 0.4947598 | 0.4941255 | 0.4934326 | 0.492679 | 0.4918639 | 0.4909873 | 0.4900501 | 0.4890537 | 0.4880003 | 0.4868922 | 0.4857317 | 0.4845211 | 0.4832629 | 0.4819588 | 0.4806102 | 0.479218 | 0.4777822 | 0.4763022 | 0.4747767 | 0.4732036 | 0.4715802 | 0.4699035 | 0.46817 | 0.4663762 | 0.4645187 | 0.4625942 | 0.4605996 | 0.4585322 | 0.4563898 | 0.4541701 | 0.4518708 | 0.4494895 | 0.4470232 | 0.4444679 | 0.4418187 | 0.4390686 | 0.4362095 | 0.4332308 | 0.4301203 | 0.4268636 | 0.4234442 | 0.4198444 | 0.4160459 | 0.4120296 | 0.4077767 | 0.4032697 | 0.3984924 | 0.3934309 | 0.3880734 | 0.3824111 | 0.3764373 | 0.3701476 | 0.3635398 | 0.3566128 | 0.3493665 | 0.3418014 | 0.3339181 | 0.3257171 | 0.3171992 | 0.3083654 | 0.2992177 | 0.2897598 | 0.2799973 | 0.2699397 | 0.2595998 | 0.2489955 | 0.2381505 | 0.2270936 | 0.2158604 | 0.2044922 | 0.1930358 | 0.1815436 | 0.1700716 | 0.1586791 | 0.1474273 | 0.1363776 | 0.1255907 | 0.1151239 | 0.1050309 | 0.09535997 | 0.08615294 | 0.07744425 | 0.06926067 | 0.06162079 | 0.05453512 | 0.04800655 | 0.04203067 | 0.0365967 | 0.03168777 | 0.02728246 | 0.02335537 | 0.0198777 | 0.01681855 | 0.01414582 | 0.01182657 | 0.009827725 | 0.008117061 | 0.006663345 | 0.005437073 | 0.00441049 | 0.003558204 | 0.002857285 | 0.002287163 | 0.001829758 | 0.00146955 | 0.001192718 | 0.0009874964 | 0.0008435285 | 0.0007515149 | 0.000703073 | 0.0006900403 | 0.000704987 | 0.0007403985 | 0.0007889228 | 0.0008434603 | 0.0008972139 | 0.0009438324 | 0.000977894 | 0.0009951039 | 0.0009919804 | 0.0009666736 | 0.0009184917 | 0.0008480569 | 0.0007570654 | 0.000647921 | 0.0005236948 | 0.0003877676 | 0.000243192 | 9.300127e-05 | -6.056046e-05 | -0.0002157611 | -0.000371408 | -0.0005271877 | -0.0006832782 | -0.0008403103 | -0.0009989474 | -0.001160048 | -0.001324374 | -0.00149238 | -0.001664118 | -0.001839264 | -0.002017054 | -0.002196224 | -0.002375288 | -0.002552271 | -0.002725193 | -0.002891976 | -0.00305058 | -0.003199187 | -0.003335998 | -0.003459539 | -0.003568181 | -0.00366056 | -0.003735192 | -0.00379084 | -0.003825957 | -0.003838935 | -0.003828522 | -0.003793718 | -0.003733965 | -0.003649676 | -0.003542056 | -0.00341353 | -0.003267709 | -0.003109164 | -0.002943277 | -0.002775735 | -0.002612492 | -0.002458795 | -0.002319108 | -0.002196578 | -0.002092865 | -0.002008077 | -0.001940731 | -0.001887929 | -0.001845771 | -0.001809813 | -0.001775405 | -0.001738301 | -0.001695064 | -0.001642967 | -0.0015808 | -0.001508438 | -0.001426996 | -0.001338655 | -0.001246343 | -0.001153495 | -0.00106399 | -0.0009815306 | -0.0009093962 | -0.0008505104 | -0.0008069428 | -0.0007801739 | -0.0007707467 | -0.0007786439 | -0.0008031162 | -0.0008431707 | -0.0008974602 | -0.0009642605 | -0.001041948 | -0.001128941 | -0.00122326 | -0.001323191 | -0.001426783 | -0.001531784 | -0.001636027 | -0.001736903 | -0.001831419 | -0.001916714 | -0.001989614 | -0.002047019 | -0.002086322 | -0.002105345 | -0.002102436 | -0.002076902 | -0.00202908 | -0.001960476 | -0.001873518 | -0.001771686 | -0.001659471 | -0.001541849 | -0.001424184 | -0.001312139 | -0.001211041 | -0.001125831 | -0.00106043 | -0.001017701 | -0.0009993706 | -0.001005575 | -0.001035274 | -0.001085877 | -0.001153889 | -0.00123477 | -0.001323577 | -0.001415212 | -0.001504906 | -0.001588578 | -0.001663166 | -0.001726824 | -0.001779078 | -0.001820727 | -0.001853864 | -0.001881288 | -0.001906533 | -0.001933071 | -0.001964021 | -0.002001857 | -0.002048134 | -0.002102914 | -0.00216521 | -0.002233009 | -0.002303261 | -0.002372548 | -0.00243707 | -0.002493449 | -0.002538759 | -0.002570681 | -0.002587832 | -0.002589526 | -0.002576159 | -0.002548515 | -0.00250811 | -0.002456912 | -0.00239689 | -0.002330466 | -0.002260365 | -0.00218948 | -0.002121134 | -0.002059117 | -0.002007182 | -0.001969563 | -0.001950471 | -0.001953533 | -0.001981796 | -0.002037089 | -0.002120033 | -0.002229374 | -0.00236225 | -0.002514232 | -0.002679141 | -0.002849864 | -0.003018637 | -0.003177656 | -0.003319205 | -0.003436715 | -0.0035246 | -0.003579063 | -0.003597789 | -0.003580017 | -0.003526727 | -0.003439925 | -0.003322732 | -0.003178792 | -0.003012163 | -0.002826878 | -0.002626624 | -0.002414579 | -0.002193329 | -0.001964737 | -0.001730292 | -0.001491034 | -0.001247593 | -0.001000478 | -0.0007502707 | -0.0004978865 | -0.0002443271 | 9.202559e-06 | 0.0002612513 | 0.0005101498 | 0.0007540168 | 0.0009910708 | 0.00121972 | 0.001438057 | 0.001644321 | 0.001836598 | 0.0020128 | 0.002170538 | 0.002306952 | 0.002419122 | 0.002503943 | 0.002558435 | 0.002580013 | 0.002566871 | 0.002518181 | 0.002434461 | 0.002317429 | 0.002170281 | 0.001997336 | 0.001803829 | 0.001595607 | 0.001378833 | 0.001159427 | 0.0009427689 | 0.0007333502 | 0.0005347378 | 0.0003494383 | 0.0001791556 | 2.467605e-05 | -0.000113757 | -0.0002363638 | -0.0003433169 | -0.0004346324 | -0.0005102687 | -0.0005698607 | -0.000612883 | -0.0006386855 | -0.0006467185 | -0.0006365282 | -0.0006082356 | -0.0005624581 | -0.0005005127 | -0.0004245229 | -0.00033708 | -0.000241614 | -0.0001417086 | -4.131613e-05 | 5.566138e-05 | 0.0001457587 | 0.0002260023 | 0.0002940384 | 0.0003485302 | 0.0003891769 | 0.0004163473 | 0.0004313378 | 0.0004362757 | 0.0004339165 | 0.0004271267 | 0.0004187897 | 0.0004115418 | 0.0004075348 | 0.0004083229 | 0.0004144101 | 0.0004253204 | 0.0004397068 | 0.0004553268 | 0.0004691036 | 0.0004774575 | 0.0004768135 | 0.0004638834 | 0.0004359482 | 0.0003911829 | 0.0003290806 | 0.0002505246 | 0.0001577031 | 5.433972e-05 | -5.460043e-05 | -0.000163118 | -0.0002646519 | -0.0003525006 | -0.0004202374 | -0.0004620286 | -0.0004734903 | -0.0004513404 | -0.0003942798 | -0.0003025628 | -0.0001784569 | -2.571623e-05 | 0.000150359 | 0.000343506 | 0.0005468501 | 0.0007533478 | 0.0009559513 | 0.001148813 | 0.001327189 | 0.001487842 | 0.001629211 | 0.001751674 | 0.001857116 | 0.001949102 | 0.002032273 | 0.00211186 | 0.002193373 | 0.002281861 | 0.00238149 | 0.002495262 | 0.002624655 | 0.002769552 | 0.002928117 | 0.003097249 | 0.003272735 | 0.003449825 | 0.003623581 | 0.003789134 | 0.003942396 | 0.004080043 | 0.004199664 | 0.004299857 | 0.00438013 | 0.004440776 | 0.004482677 | 0.004506872 | 0.004514359 | 0.004506175 | 0.004482987 | 0.004445335 | 0.004393578 | 0.004327816 | 0.004248343 | 0.004155456 | 0.004049965 | 0.003933008 | 0.003806562 | 0.003673108 | 0.003535608 | 0.00339769 | 0.003263451 | 0.003137004 | 0.003022657 | 0.002924472 | 0.002846267 | 0.00279114 | 0.002761273 | 0.002758187 | 0.002782089 | 0.002832193 | 0.002906364 | 0.003001764 | 0.003114055 | 0.003238464 | 0.003369665 | 0.003502148 | 0.003630458 | 0.00374975 | 0.003855964 | 0.003946142 | 0.004018603 | 0.004073194 | 0.004111057 | 0.004134575 | 0.004146913 | 0.004151983 | 0.004154007 | 0.004156793 | 0.004163677 | 0.004177175 | 0.004198843 | 0.004228975 | 0.004267103 | 0.004311791 | 0.004360579 | 0.004410858 | 0.004459477 | 0.004503274 | 0.004539149 | 0.004564346 | 0.004576356 | 0.004573165 | 0.00455326 | 0.004515784 | 0.004460301 | 0.00438724 | 0.004297502 | 0.004192802 | 0.004075294 | 0.003947808 | 0.003813431 | 0.003675502 | 0.003537642 | 0.003403439 | 0.003276225 | 0.003158988 | 0.003054389 | 0.002964532 | 0.00289111 | 0.002835632 | 0.002798872 | 0.002781312 | 0.002783231 | 0.002804351 | 0.002843906 | 0.002900678 | 0.002972835 | 0.00305827 | 0.003154331 | 0.003257806 | 0.003365572 | 0.003474266 | 0.003580779 | 0.003682771 | 0.003778136 | 0.003865888 | 0.003945838 | 0.004018961 | 0.004086996 | 0.004152255 | 0.004217545 | 0.004285963 | 0.004360117 | 0.004442461 | 0.004534484 | 0.004637098 | 0.004750084 | 0.00487246 | 0.005002444 | 0.005137695 | 0.005275197 | 0.005411636 | 0.005543608 | 0.005667622 | 0.005780348 | 0.005878652 | 0.00595938 | 0.006020021 | 0.006058339 | 0.006072543 | 0.00606135 | 0.006024177 | 0.005961452 | 0.005874452 | 0.005765403 | 0.005637866 | 0.005496219 | 0.005345823 | 0.005192597 | 0.005042991 | 0.0049032 | 0.004779066 | 0.004675346 | 0.004595488 | 0.004541312 | 0.00451298 | 0.004508886 | 0.004525966 | 0.004559741 | 0.004604979 | 0.004655941 | 0.004707332 | 0.004754059 | 0.004792359 | 0.004819622 | 0.004834608 | 0.004837381 | 0.004829324 | 0.004812456 | 0.004789528 | 0.004763731 | 0.004738077 | 0.004715513 | 0.004698652 | 0.00468986 | 0.004691048 | 0.00470377 | 0.004729346 | 0.004768781 | 0.004822865 | 0.004891912 | 0.004976063 | 0.005074592 | 0.005186135 | 0.005308377 | 0.005438292 | 0.005571707 | 0.005703968 | 0.005829613 | 0.005943141 | 0.006039096 | 0.006112454 | 0.006158738 | 0.006174568 | 0.006157735 | 0.006107141 | 0.006023014 | 0.005906797 | 0.005760956 | 0.00558902 | 0.005395754 | 0.005186694 | 0.004968229 | 0.004747222 | 0.004531265 | 0.004328493 | 0.004147039 | 0.003995002 | 0.003879899 | 0.003808357 | 0.00378547 | 0.003814451 | 0.003896353 | 0.004029726 | 0.004210672 | 0.004432688 | 0.004687386 | 0.004964661 | 0.005253303 | 0.005541905 | 0.005819432 | 0.006075975 | 0.006303323 | 0.006495344 | 0.006648092 | 0.006760379 | 0.006833068 | 0.006869194 | 0.006873496 | 0.006851752 | 0.006810585 | 0.006756781 | 0.006696827 | 0.006636681 | 0.006581469 | 0.006535105 | 0.006500508 | 0.006479074 | 0.006470988 | 0.006475219 | 0.006489518 | 0.006511031 | 0.006535904 | 0.006560149 | 0.006579937 | 0.006592067 | 0.006593943 | 0.006584252 | 0.006563001 | 0.00653197 | 0.006494205 | 0.006453957 | 0.006416318 | 0.006386878 | 0.006370816 | 0.00637243 | 0.006394908 | 0.006439593 | 0.006505804 | 0.006590873 | 0.00669031 | 0.006798192 | 0.00690759 | 0.007011586 | 0.007103467 | 0.007177583 | 0.007229732 | 0.007257582 | 0.007260869 | 0.007241345 | 0.007202666 | 0.007149797 | 0.007088999 | 0.007027296 | 0.006971875 | 0.006929772 | 0.006907635 | 0.006911234 | 0.006945442 | 0.007014166 | 0.007119932 | 0.007264046 | 0.007446431 | 0.007665966 | 0.007920306 | 0.008205704 | 0.008517453 | 0.0088499 | 0.009196485 | 0.00955019 | 0.009903667 | 0.01024934 | 0.01057996 | 0.01088853 | 0.01116877 | 0.01141537 | 0.01162393 | 0.01179117 | 0.01191496 | 0.01199444 | 0.01202979 | 0.01202243 | 0.01197448 | 0.0118893 | 0.01177065 | 0.011623 | 0.01145107 | 0.0112604 | 0.0110567 | 0.01084585 | 0.01063382 | 0.01042697 | 0.01023143 | 0.01005318 | 0.009897701 | 0.009769401 | 0.00967183 | 0.009606995 | 0.00957495 | 0.00957414 | 0.009600888 | 0.009649863 | 0.00971433 | 0.00978671 | 0.009859078 | 0.009924115 | 0.009975487 | 0.01000889 | 0.01002205 | 0.0100154 | 0.009991942 | 0.009956861 | 0.009917543 | 0.009882381 | 0.00986019 | 0.009859414 | 0.009887232 | 0.009948765 | 0.01004655 | 0.01018015 | 0.01034592 | 0.0105373 | 0.01074509 | 0.0109578 | 0.01116258 | 0.01134636 | 0.01149657 | 0.01160204 | 0.01165412 | 0.01164706 | 0.01157866 | 0.01145045 | 0.01126752 | 0.01103807 | 0.01077298 | 0.0104846 | 0.01018587 | 0.009889562 | 0.009606931 | 0.009347361 | 0.009117414 | 0.008920783 | 0.008758028 | 0.008627083 | 0.008523476 | 0.008441316 | 0.008373531 | 0.008312803 | 0.00825221 | 0.008185947 | 0.008109498 | 0.008019915 | 0.007915969 | 0.007798216 | 0.007668505 | 0.007529869 | 0.007386529 | 0.007243017 | 0.007103909 | 0.006973876 | 0.006856957 | 0.006756475 | 0.006674986 | 0.006613981 | 0.006573955 | 0.006554219 | 0.006553137 | 0.006568472 | 0.006596834 | 0.006634765 | 0.006678065 | 0.0067227 | 0.006764743 | 0.006800489 | 0.006826546 | 0.006840213 | 0.006839477 | 0.006822685 | 0.00678909 | 0.00673866 | 0.006671894 | 0.006590019 | 0.006495026 | 0.006389354 | 0.006276102 | 0.006158657 | 0.006040575 | 0.005925869 | 0.005818329 | 0.005721705 | 0.005639546 | 0.00557465 | 0.005529213 | 0.005504618 | 0.005501419 | 0.005518989 | 0.005555787 | 0.005609424 | 0.005676751 | 0.005753929 | 0.005836665 | 0.005920495 | 0.006001137 | 0.006074699 | 0.006137948 | 0.006188547 | 0.006225067 | 0.006247064 | 0.006255387 | 0.006251628 | 0.006237835 | 0.006216752 | 0.006191428 | 0.006164433 | 0.006138149 | 0.0061145 | 0.006094694 | 0.006079131 | 0.006067721 | 0.006059962 | 0.006055226 | 0.006052623 | 0.006051557
3.5 | 0.5239013 | 0.5231399 | 0.5223668 | 0.5215881 | 0.5208108 | 0.5200427 | 0.5192913 | 0.5185642 | 0.5178689 | 0.5172113 | 0.516596 | 0.5160259 | 0.5155019 | 0.5150227 | 0.5145854 | 0.5141852 | 0.5138163 | 0.5134717 | 0.5131449 | 0.5128291 | 0.5125181 | 0.5122067 | 0.5118911 | 0.5115683 | 0.5112363 | 0.5108945 | 0.5105429 | 0.5101823 | 0.5098141 | 0.5094402 | 0.5090628 | 0.5086852 | 0.508311 | 0.5079444 | 0.50759 | 0.5072527 | 0.5069375 | 0.5066488 | 0.5063905 | 0.5061653 | 0.5059747 | 0.5058182 | 0.5056936 | 0.5055972 | 0.5055234 | 0.5054656 | 0.5054164 | 0.505368 | 0.5053128 | 0.505244 | 0.5051555 | 0.5050425 | 0.5049019 | 0.5047315 | 0.5045308 | 0.5043004 | 0.504042 | 0.503758 | 0.5034518 | 0.5031267 | 0.5027866 | 0.502435 | 0.502075 | 0.5017092 | 0.5013397 | 0.5009669 | 0.5005901 | 0.5002076 | 0.4998158 | 0.4994102 | 0.4989854 | 0.4985353 | 0.498054 | 0.4975361 | 0.4969773 | 0.4963751 | 0.4957289 | 0.4950409 | 0.4943151 | 0.4935578 | 0.4927776 | 0.4919838 | 0.4911863 | 0.4903947 | 0.4896176 | 0.488862 | 0.4881324 | 0.4874306 | 0.4867562 | 0.4861056 | 0.4854735 | 0.4848519 | 0.484232 | 0.483604 | 0.4829584 | 0.4822856 | 0.4815774 | 0.4808266 | 0.4800278 | 0.479177 | 0.4782716 | 0.4773106 | 0.4762938 | 0.4752219 | 0.4740959 | 0.4729166 | 0.4716849 | 0.470401 | 0.4690646 | 0.4676745 | 0.4662292 | 0.4647263 | 0.4631635 | 0.4615379 | 0.4598469 | 0.4580881 | 0.4562594 | 0.4543589 | 0.4523855 | 0.4503376 | 0.4482147 | 0.4460153 | 0.4437379 | 0.4413806 | 0.4389403 | 0.4364132 | 0.4337942 | 0.4310773 | 0.4282551 | 0.4253189 | 0.4222592 | 0.4190657 | 0.4157275 | 0.412233 | 0.4085708 | 0.4047292 | 0.4006969 | 0.3964628 | 0.3920164 | 0.3873479 | 0.3824474 | 0.377306 | 0.3719152 | 0.3662663 | 0.3603513 | 0.3541621 | 0.3476909 | 0.3409301 | 0.3338726 | 0.3265122 | 0.3188436 | 0.3108626 | 0.3025673 | 0.2939577 | 0.2850366 | 0.2758096 | 0.2662863 | 0.2564795 | 0.2464061 | 0.2360873 | 0.2255489 | 0.2148207 | 0.2039373 | 0.1929376 | 0.1818645 | 0.170765 | 0.1596891 | 0.1486894 | 0.13782 | 0.1271361 | 0.1166925 | 0.1065423 | 0.09673594 | 0.08732015 | 0.07833667 | 0.06982142 | 0.06180366 | 0.05430571 | 0.04734253 | 0.04092137 | 0.03504276 | 0.02969996 | 0.02488024 | 0.02056544 | 0.01673252 | 0.01335462 | 0.01040183 | 0.007842275 | 0.005642862 | 0.00376981 | 0.002189531 | 0.000869238 | -0.0002227094 | -0.001116124 | -0.001838884 | -0.002416746 | -0.002872638 | -0.003227259 | -0.003498746 | -0.003702728 | -0.003852502 | -0.003959102 | -0.004031608 | -0.004077094 | -0.004101123 | -0.004107804 | -0.004100355 | -0.004080815 | -0.004050339 | -0.004009662 | -0.00395907 | -0.003898579 | -0.003828243 | -0.00374837 | -0.003659403 | -0.003562503 | -0.003459355 | -0.003352302 | -0.003243926 | -0.003137594 | -0.003036727 | -0.002944848 | -0.002865065 | -0.002800122 | -0.00275169 | -0.002720689 | -0.002706708 | -0.002708241 | -0.002722641 | -0.002746507 | -0.002775766 | -0.002806292 | -0.002833696 | -0.002854226 | -0.002864685 | -0.002862773 | -0.002847137 | -0.002817383 | -0.002773818 | -0.002717906 | -0.002651439 | -0.002576857 | -0.002496775 | -0.002413824 | -0.002330835 | -0.002250312 | -0.002174682 | -0.002106049 | -0.002046356 | -0.001997306 | -0.00196002 | -0.001935438 | -0.001924231 | -0.001926196 | -0.001941017 | -0.001967753 | -0.002004803 | -0.00205058 | -0.002102802 | -0.002158825 | -0.002216122 | -0.002271872 | -0.002323373 | -0.002368275 | -0.002404465 | -0.002430162 | -0.002444227 | -0.002445999 | -0.002435695 | -0.002413898 | -0.002381768 | -0.002341279 | -0.00229451 | -0.002243889 | -0.00219197 | -0.002141307 | -0.002094218 | -0.002052498 | -0.002017364 | -0.00198969 | -0.001969444 | -0.001956252 | -0.001949053 | -0.001946682 | -0.001947695 | -0.001951006 | -0.001955701 | -0.001961517 | -0.001968794 | -0.001978835 | -0.001993538 | -0.002015605 | -0.002048066 | -0.002094123 | -0.002156694 | -0.002238206 | -0.002339962 | -0.002462006 | -0.002602988 | -0.002760073 | -0.002928694 | -0.003103378 | -0.003277659 | -0.003444708 | -0.003598026 | -0.003731609 | -0.003840571 | -0.003921562 | -0.00397265 | -0.003993542 | -0.003985206 | -0.003950016 | -0.003891102 | -0.003812249 | -0.003717839 | -0.003612044 | -0.003499393 | -0.003384486 | -0.003271707 | -0.003165648 | -0.003070964 | -0.002991956 | -0.002932826 | -0.002897276 | -0.002887954 | -0.002906507 | -0.002952946 | -0.003025755 | -0.003121558 | -0.00323526 | -0.003360554 | -0.003489728 | -0.003614573 | -0.003726864 | -0.003818792 | -0.003883504 | -0.003915656 | -0.003911557 | -0.003869662 | -0.003790309 | -0.003675634 | -0.003529756 | -0.003357984 | -0.003166789 | -0.002963166 | -0.002754163 | -0.002546577 | -0.002346132 | -0.002157357 | -0.001983246 | -0.001825041 | -0.001682382 | -0.001553427 | -0.001434916 | -0.001322884 | -0.001212784 | -0.001100329 | -0.0009814189 | -0.000852797 | -0.0007120636 | -0.0005582208 | -0.0003914251 | -0.0002128981 | -2.486852e-05 | 0.0001692669 | 0.000365599 | 0.0005594191 | 0.0007455356 | 0.0009184649 | 0.001072262 | 0.001201041 | 0.001299057 | 0.001361002 | 0.001382479 | 0.001359948 | 0.001291403 | 0.001176518 | 0.001016752 | 0.0008153903 | 0.0005773892 | 0.000309214 | 1.848874e-05 | -0.0002864348 | -0.0005970095 | -0.0009049273 | -0.001202737 | -0.001483851 | -0.001742992 | -0.00197621 | -0.002180916 | -0.00235584 | -0.002500825 | -0.002616437 | -0.002703594 | -0.002763716 | -0.002798429 | -0.002809104 | -0.002797213 | -0.0027642 | -0.002711404 | -0.002640398 | -0.002552912 | -0.002451097 | -0.002337458 | -0.002214872 | -0.002087021 | -0.001957811 | -0.001831549 | -0.001713112 | -0.001607287 | -0.001518809 | -0.00145226 | -0.001411571 | -0.001399705 | -0.001418812 | -0.001469482 | -0.001550742 | -0.001659901 | -0.001792927 | -0.001944326 | -0.002107579 | -0.002275506 | -0.002440728 | -0.00259665 | -0.00273767 | -0.002859664 | -0.002960504 | -0.003040244 | -0.003100987 | -0.003146481 | -0.003181749 | -0.00321257 | -0.003244763 | -0.003283481 | -0.00333263 | -0.003394364 | -0.00346874 | -0.003553684 | -0.003644882 | -0.00373608 | -0.003819883 | -0.003887953 | -0.003931611 | -0.003942942 | -0.003914893 | -0.003842387 | -0.003722339 | -0.003554588 | -0.003341421 | -0.003087933 | -0.002801495 | -0.002491389 | -0.002168164 | -0.001843306 | -0.001527675 | -0.001231102 | -0.0009614778 | -0.0007245801 | -0.0005230372 | -0.0003567176 | -0.0002226191 | -0.0001153537 | -2.782435e-05 | 4.817046e-05 | 0.0001208668 | 0.00019785 | 0.0002854909 | 0.0003880629 | 0.0005076964 | 0.0006441598 | 0.0007952656 | 0.0009571985 | 0.001125252 | 0.001294191 | 0.001458822 | 0.001614855 | 0.001759044 | 0.001889393 | 0.002005209 | 0.002106983 | 0.002196102 | 0.002274581 | 0.002344445 | 0.00240737 | 0.002464713 | 0.002517006 | 0.002564115 | 0.002605163 | 0.002638715 | 0.002663061 | 0.002676229 | 0.002676475 | 0.002662434 | 0.002633478 | 0.002589552 | 0.002531197 | 0.002459714 | 0.002377004 | 0.002285229 | 0.002187012 | 0.002084994 | 0.001982125 | 0.001881136 | 0.001784438 | 0.001694473 | 0.001613352 | 0.001542961 | 0.001484804 | 0.001440361 | 0.001410155 | 0.001394669 | 0.001393779 | 0.001406938 | 0.001433165 | 0.00147126 | 0.001519721 | 0.001577093 | 0.001641913 | 0.001713272 | 0.001790452 | 0.0018732 | 0.001961531 | 0.002055827 | 0.002156624 | 0.002264158 | 0.002378221 | 0.002498119 | 0.002622546 | 0.002749182 | 0.002875163 | 0.002996898 | 0.003109903 | 0.00320969 | 0.003291526 | 0.003350883 | 0.003383691 | 0.003386606 | 0.003356997 | 0.00329341 | 0.003195642 | 0.003064642 | 0.002902519 | 0.00271267 | 0.002499533 | 0.002268584 | 0.002025897 | 0.001778039 | 0.001531757 | 0.001293877 | 0.001071028 | 0.0008694836 | 0.0006951554 | 0.0005532618 | 0.00044832 | 0.0003841581 | 0.0003638821 | 0.0003897744 | 0.000462897 | 0.0005831681 | 0.0007491945 | 0.0009577866 | 0.001204095 | 0.001481328 | 0.001780971 | 0.002093275 | 0.002407479 | 0.002712024 | 0.002996081 | 0.003249541 | 0.003464143 | 0.003634228 | 0.003756649 | 0.003831728 | 0.003862737 | 0.003855857 | 0.00381945 | 0.003763516 | 0.003698603 | 0.003635353 | 0.003583149 | 0.003550109 | 0.003541934 | 0.003562116 | 0.003611467 | 0.003688515 | 0.00378971 | 0.003910032 | 0.004042965 | 0.00418128 | 0.004317695 | 0.004444882 | 0.004556213 | 0.004645791 | 0.004708523 | 0.004740762 | 0.004740154 | 0.004705657 | 0.00463772 | 0.004538133 | 0.004410205 | 0.004258607 | 0.004088988 | 0.003908007 | 0.003722841 | 0.003540991 | 0.003369774 | 0.003216075 | 0.003085783 | 0.002983463 | 0.00291205 | 0.002872626 | 0.002864457 | 0.002885021 | 0.002930318 | 0.002995154 | 0.003073285 | 0.003158241 | 0.00324362 | 0.00332357 | 0.003392698 | 0.003447007 | 0.00348348 | 0.003500271 | 0.003496735 | 0.003473152 | 0.003430405 | 0.003370183 | 0.003294935 | 0.00320736 | 0.003110856 | 0.003009234 | 0.002906838 | 0.00280833 | 0.002718673 | 0.002643143 | 0.002586882 | 0.002554801 | 0.002550841 | 0.002578303 | 0.002638696 | 0.002732064 | 0.002856354 | 0.003007763 | 0.003180428 | 0.003367108 | 0.003558906 | 0.0037462 | 0.003918858 | 0.00406706 | 0.00418153 | 0.004254282 | 0.004279222 | 0.004252136 | 0.004171425 | 0.004037992 | 0.003855199 | 0.0036289 | 0.003367308 | 0.00308032 | 0.002779322 | 0.002476334 | 0.002183566 | 0.001913184 | 0.001676118 | 0.001481922 | 0.001338191 | 0.001250449 | 0.00122179 | 0.001252715 | 0.001341553 | 0.001484236 | 0.001674983 | 0.001906132 | 0.002169012 | 0.002454053 | 0.002751169 | 0.003050347 | 0.003341801 | 0.003616356 | 0.003865869 | 0.004083243 | 0.004262707 | 0.004400355 | 0.004493669 | 0.004542277 | 0.004547664 | 0.004513182 | 0.004444144 | 0.004347382 | 0.004230952 | 0.004103886 | 0.003975696 | 0.003855682 | 0.003752509 | 0.003673225 | 0.003623122 | 0.003605346 | 0.003620389 | 0.003666524 | 0.003739432 | 0.003832991 | 0.003939611 | 0.004051335 | 0.004159939 | 0.004257921 | 0.004338945 | 0.004398642 | 0.004434541 | 0.004446196 | 0.004435058 | 0.00440436 | 0.004358319 | 0.004301648 | 0.00423938 | 0.004176058 | 0.004115361 | 0.004060043 | 0.004011798 | 0.003971341 | 0.003938517 | 0.0039129 | 0.003893714 | 0.003880417 | 0.003872773 | 0.003871276 | 0.003876981 | 0.003891462 | 0.003916694 | 0.003954554 | 0.004006973 | 0.00407543 | 0.004160624 | 0.004262487 | 0.004380221 | 0.004512104 | 0.004655835 | 0.004808664 | 0.004967468 | 0.005129025 | 0.005290189 | 0.005448186 | 0.00560074 | 0.005745678 | 0.005881427 | 0.006006725 | 0.006120436 | 0.006221989 | 0.006310845 | 0.006386327 | 0.006448051 | 0.00649558 | 0.006528492 | 0.006546535 | 0.006549522 | 0.00653732 | 0.006510116 | 0.00646836 | 0.006412754 | 0.006344436 | 0.006264617 | 0.006175313 | 0.006078548 | 0.005976643 | 0.005872047 | 0.005767885 | 0.005667561 | 0.005574616 | 0.005492975 | 0.005426849 | 0.005380697 | 0.0053589 | 0.005365612 | 0.005404184 | 0.005477262 | 0.005585934 | 0.005729385 | 0.005905068 | 0.006108184 | 0.006331893 | 0.00656787 | 0.006806534 | 0.007037929 | 0.007252401 | 0.007441302 | 0.00759794 | 0.007717788 | 0.007799149 | 0.007843198 | 0.007853436 | 0.007835839 | 0.007797505 | 0.007746359 | 0.007690256 | 0.007636247 | 0.007589817 | 0.007554576 | 0.007531945 | 0.007521188 | 0.007519401 | 0.007522233 | 0.007523807 | 0.007517643 | 0.007497282 | 0.007457044 | 0.007392203 | 0.007300055 | 0.007179832 | 0.007033151 | 0.006864182 | 0.006679506 | 0.006487554 | 0.006298277 | 0.006122195 | 0.00596971 | 0.005850185 | 0.005771042 | 0.005737045 | 0.005749655 | 0.0058068 | 0.005902943 | 0.006029318 | 0.006174483 | 0.00632557 | 0.006469015 | 0.006591402 | 0.006680906 | 0.006728034 | 0.006726259 | 0.006672307 | 0.006566587 | 0.006412778 | 0.006217541 | 0.005989766 | 0.005740341 | 0.005480711 | 0.005222355 | 0.004976214 | 0.004751685 | 0.004556214 | 0.004395273 | 0.004271756 | 0.004186333 | 0.00413711 | 0.004120555 | 0.004131569 | 0.004163732 | 0.004210247 | 0.004263931 | 0.004318187 | 0.004367154 | 0.004405852 | 0.004430611 | 0.004438993 | 0.004430118 | 0.004403961 | 0.004361935 | 0.004306273 | 0.004239754 | 0.004165713 | 0.00408787 | 0.004009698 | 0.003934673 | 0.003865678 | 0.003804934 | 0.003753926 | 0.003713434 | 0.003683185 | 0.003662287 | 0.00364873 | 0.003640145 | 0.003633452 | 0.003625431 | 0.003612816 | 0.003592437 | 0.003561697 | 0.003518629 | 0.003462064 | 0.003391481 | 0.0033072 | 0.003210464 | 0.003103087 | 0.002987578 | 0.002866731 | 0.002743586 | 0.002620977 | 0.00250195 | 0.002389071 | 0.002284285 | 0.002189376 | 0.002105591 | 0.002033352 | 0.00197263 | 0.001922996 | 0.001883714 | 0.001853517 | 0.0018311 | 0.001815137 | 0.001804416 | 0.001797935 | 0.001794953
5 | 0.5253094 | 0.524625 | 0.5239406 | 0.5232649 | 0.5226065 | 0.5219738 | 0.5213737 | 0.5208126 | 0.5202951 | 0.5198238 | 0.5193994 | 0.5190204 | 0.5186836 | 0.5183838 | 0.5181146 | 0.5178684 | 0.5176374 | 0.5174137 | 0.5171901 | 0.5169606 | 0.5167199 | 0.5164644 | 0.5161919 | 0.5159016 | 0.5155933 | 0.5152681 | 0.5149275 | 0.514573 | 0.5142066 | 0.51383 | 0.5134454 | 0.5130549 | 0.5126615 | 0.5122686 | 0.51188 | 0.5115005 | 0.5111357 | 0.5107912 | 0.5104728 | 0.5101861 | 0.5099355 | 0.5097244 | 0.5095543 | 0.5094247 | 0.5093328 | 0.5092739 | 0.5092412 | 0.5092264 | 0.50922 | 0.5092117 | 0.5091915 | 0.5091496 | 0.5090777 | 0.5089689 | 0.508818 | 0.5086222 | 0.5083812 | 0.5080966 | 0.5077722 | 0.5074134 | 0.5070274 | 0.5066218 | 0.5062045 | 0.5057834 | 0.5053655 | 0.5049565 | 0.5045607 | 0.5041805 | 0.5038166 | 0.5034677 | 0.5031315 | 0.5028041 | 0.5024813 | 0.5021587 | 0.501832 | 0.5014982 | 0.5011553 | 0.5008028 | 0.500442 | 0.5000757 | 0.4997087 | 0.4993469 | 0.498997 | 0.4986663 | 0.498362 | 0.4980909 | 0.4978586 | 0.4976693 | 0.4975256 | 0.4974279 | 0.4973753 | 0.4973644 | 0.4973904 | 0.4974473 | 0.4975282 | 0.4976255 | 0.4977314 | 0.4978386 | 0.4979402 | 0.49803 | 0.4981024 | 0.4981535 | 0.4981793 | 0.4981772 | 0.4981448 | 0.4980805 | 0.4979828 | 0.4978506 | 0.497683 | 0.4974791 | 0.4972388 | 0.4969619 | 0.4966491 | 0.4963014 | 0.4959208 | 0.4955102 | 0.4950732 | 0.494614 | 0.4941377 | 0.4936496 | 0.4931552 | 0.4926596 | 0.4921671 | 0.4916814 | 0.4912044 | 0.4907365 | 0.4902765 | 0.4898212 | 0.489366 | 0.4889043 | 0.4884289 | 0.4879317 | 0.4874047 | 0.48684 | 0.4862309 | 0.4855718 | 0.4848587 | 0.4840897 | 0.4832645 | 0.4823844 | 0.4814521 | 0.4804715 | 0.4794471 | 0.4783835 | 0.4772854 | 0.4761569 | 0.4750017 | 0.4738225 | 0.4726216 | 0.4714006 | 0.4701606 | 0.4689023 | 0.4676263 | 0.466333 | 0.4650228 | 0.4636959 | 0.4623526 | 0.4609927 | 0.4596155 | 0.45822 | 0.4568042 | 0.4553652 | 0.4538994 | 0.4524024 | 0.4508687 | 0.4492924 | 0.4476666 | 0.445984 | 0.4442371 | 0.4424179 | 0.4405188 | 0.4385319 | 0.4364499 | 0.434266 | 0.4319741 | 0.4295689 | 0.4270459 | 0.4244021 | 0.4216354 | 0.4187444 | 0.4157291 | 0.4125896 | 0.4093265 | 0.4059401 | 0.4024302 | 0.3987952 | 0.3950323 | 0.3911369 | 0.3871024 | 0.3829202 | 0.3785797 | 0.3740689 | 0.3693742 | 0.3644811 | 0.359375 | 0.3540408 | 0.3484643 | 0.3426315 | 0.3365297 | 0.3301475 | 0.3234747 | 0.3165027 | 0.3092246 | 0.3016354 | 0.2937321 | 0.2855144 | 0.2769842 | 0.2681468 | 0.2590111 | 0.2495898 | 0.2398998 | 0.2299624 | 0.2198037 | 0.2094542 | 0.1989491 | 0.1883276 | 0.1776332 | 0.1669125 | 0.1562153 | 0.1455937 | 0.1351011 | 0.1247917 | 0.1147193 | 0.1049366 | 0.09549387 | 0.0864378 | 0.07781066 | 0.06964911 | 0.06198335 | 0.05483617 | 0.04822261 | 0.04214929 | 0.03661508 | 0.03161068 | 0.02711989 | 0.02312 | 0.01958314 | 0.01647735 | 0.01376818 | 0.01141939 | 0.009394739 | 0.007658616 | 0.006176969 | 0.004918041 | 0.003852326 | 0.002953152 | 0.00219644 | 0.001560704 | 0.001026645 | 0.000577054 | 0.0001967209 | -0.0001280379 | -0.0004092973 | -0.0006571966 | -0.0008806817 | -0.001086911 | -0.001281272 | -0.001467693 | -0.001648185 | -0.001823073 | -0.001991462 | -0.00215097 | -0.002298126 | -0.002429077 | -0.002539691 | -0.002625996 | -0.002684774 | -0.002713905 | -0.00271285 | -0.002682496 | -0.002625445 | -0.002546173 | -0.002450218 | -0.002344263 | -0.002235633 | -0.002131618 | -0.002038958 | -0.001963315 | -0.00190901 | -0.001878726 | -0.001873244 | -0.00189163 | -0.001931136 | -0.001987981 | -0.002057339 | -0.002134077 | -0.002212949 | -0.002289365 | -0.002359562 | -0.002421082 | -0.002472887 | -0.00251555 | -0.00255092 | -0.002582315 | -0.002613812 | -0.002650169 | -0.002695822 | -0.002754642 | -0.002829448 | -0.002921548 | -0.00303003 | -0.00315243 | -0.00328424 | -0.003419329 | -0.003550618 | -0.003670267 | -0.003770678 | -0.003844999 | -0.0038876 | -0.003894466 | -0.0038634 | -0.003794353 | -0.003689184 | -0.003551593 | -0.003386923 | -0.003201417 | -0.003002396 | -0.002797738 | -0.002595397 | -0.002403353 | -0.002229206 | -0.002079665 | -0.001960593 | -0.001876727 | -0.001831038 | -0.001824806 | -0.001857179 | -0.001925638 | -0.002025502 | -0.002150438 | -0.002292891 | -0.002444258 | -0.002595593 | -0.002738197 | -0.002864157 | -0.002966615 | -0.003040489 | -0.003082264 | -0.003090671 | -0.003065811 | -0.0030094 | -0.002924609 | -0.00281528 | -0.002685798 | -0.002540592 | -0.002383755 | -0.002218926 | -0.002048769 | -0.001875125 | -0.001698835 | -0.001519828 | -0.001337392 | -0.001150523 | -0.0009579354 | -0.0007586382 | -0.0005519996 | -0.0003383583 | -0.0001187423 | 0.0001049286 | 0.0003299774 | 0.0005528143 | 0.0007693912 | 0.0009756216 | 0.001167556 | 0.001341332 | 0.001493683 | 0.001621876 | 0.001723792 | 0.001797774 | 0.001842457 | 0.00185684 | 0.001840051 | 0.00179136 | 0.001710283 | 0.001596491 | 0.001450058 | 0.001271599 | 0.00106231 | 0.0008241438 | 0.0005597296 | 0.0002724988 | -3.354191e-05 | -0.0003537849 | -0.0006833544 | -0.001017178 | -0.001350376 | -0.001678306 | -0.0019965 | -0.002300765 | -0.002587498 | -0.002853497 | -0.003096116 | -0.003312932 | -0.003501785 | -0.003661033 | -0.003789222 | -0.003885276 | -0.00394854 | -0.003978828 | -0.003976393 | -0.003942329 | -0.003878242 | -0.003786615 | -0.003670688 | -0.003534274 | -0.003382202 | -0.003219622 | -0.00305219 | -0.00288597 | -0.002726941 | -0.002581113 | -0.002454216 | -0.002351276 | -0.002276371 | -0.0022329 | -0.002222721 | -0.002246393 | -0.002302791 | -0.002389533 | -0.002502856 | -0.002637946 | -0.002789039 | -0.002949932 | -0.003114572 | -0.003277502 | -0.003434056 | -0.003580903 | -0.003716311 | -0.003840149 | -0.003953522 | -0.004058613 | -0.004158262 | -0.004255458 | -0.004352729 | -0.004451601 | -0.004552448 | -0.004653963 | -0.00475312 | -0.004845264 | -0.004924312 | -0.004983528 | -0.00501569 | -0.005013687 | -0.004971541 | -0.004884395 | -0.004749566 | -0.004566522 | -0.004337517 | -0.00406711 | -0.003762303 | -0.003431964 | -0.003086412 | -0.002736594 | -0.002393668 | -0.002067798 | -0.001767461 | -0.001498965 | -0.001266132 | -0.001069748 | -0.000907908 | -0.0007760168 | -0.0006674478 | -0.0005744415 | -0.0004883607 | -0.0004011774 | -0.0003059276 | -0.000197205 | -7.196488e-05 | 7.052238e-05 | 0.0002285429 | 0.0003983544 | 0.0005746205 | 0.0007510756 | 0.0009210277 | 0.00107798 | 0.001216441 | 0.001332081 | 0.00142212 | 0.001485319 | 0.001522042 | 0.001533882 | 0.001523591 | 0.001494223 | 0.001448973 | 0.001391056 | 0.001323167 | 0.001247593 | 0.00116612 | 0.001079912 | 0.0009899357 | 0.0008967215 | 0.0008009657 | 0.0007032927 | 0.0006049389 | 0.0005071962 | 0.0004115421 | 0.0003198311 | 0.0002340358 | 0.0001558611 | 8.706524e-05 | 2.89063e-05 | -1.742337e-05 | -5.142226e-05 | -7.303086e-05 | -8.265354e-05 | -8.116946e-05 | -6.986428e-05 | -5.051616e-05 | -2.48407e-05 | 4.52636e-06 | 3.520656e-05 | 6.476177e-05 | 9.092287e-05 | 0.000111612 | 0.0001253064 | 0.0001312423 | 0.0001293202 | 0.0001202939 | 0.0001060253 | 8.896846e-05 | 7.219052e-05 | 5.903998e-05 | 5.286572e-05 | 5.70216e-05 | 7.405851e-05 | 0.00010581 | 0.0001531416 | 0.0002161645 | 0.0002938339 | 0.0003845797 | 0.0004861139 | 0.0005955454 | 0.0007098246 | 0.0008257196 | 0.0009399407 | 0.00104932 | 0.001150733 | 0.001241105 | 0.001317548 | 0.001377475 | 0.001418512 | 0.001438746 | 0.001436764 | 0.001411929 | 0.00136451 | 0.001295617 | 0.001207497 | 0.001103169 | 0.0009866196 | 0.0008626816 | 0.0007368338 | 0.0006149609 | 0.0005028597 | 0.0004063383 | 0.0003307659 | 0.0002810294 | 0.000261403 | 0.0002749252 | 0.0003235572 | 0.0004080616 | 0.0005275446 | 0.0006796637 | 0.0008603634 | 0.001063997 | 0.001283708 | 0.001511793 | 0.001739497 | 0.001958447 | 0.002160551 | 0.002338852 | 0.002488497 | 0.002606346 | 0.002692105 | 0.002747965 | 0.002778688 | 0.002791067 | 0.002793325 | 0.002794374 | 0.002803343 | 0.002828092 | 0.002875186 | 0.002948749 | 0.003050502 | 0.003179381 | 0.003331773 | 0.003501808 | 0.003682117 | 0.003864093 | 0.004038595 | 0.004196831 | 0.004330692 | 0.004433531 | 0.004500185 | 0.004527172 | 0.004513172 | 0.00445868 | 0.004365742 | 0.004238191 | 0.004080931 | 0.003900137 | 0.003702781 | 0.003496176 | 0.003287994 | 0.003085703 | 0.002896335 | 0.002726235 | 0.002580851 | 0.002464246 | 0.002379187 | 0.002326795 | 0.002306549 | 0.002316408 | 0.002353096 | 0.002412324 | 0.002489181 | 0.002578226 | 0.002674259 | 0.002772469 | 0.002868955 | 0.002960388 | 0.00304474 | 0.003120862 | 0.003188438 | 0.00324786 | 0.003299972 | 0.003345446 | 0.003385012 | 0.003419433 | 0.003449093 | 0.003474486 | 0.003496237 | 0.003515251 | 0.003532937 | 0.003551208 | 0.003572824 | 0.00360117 | 0.003640174 | 0.003693688 | 0.003765751 | 0.003859409 | 0.003976896 | 0.004118932 | 0.004284862 | 0.004472171 | 0.004677055 | 0.004893979 | 0.005116447 | 0.005337207 | 0.005548678 | 0.00574327 | 0.00591393 | 0.006054592 | 0.006160046 | 0.006226818 | 0.00625288 | 0.006237706 | 0.006182588 | 0.006090985 | 0.005967687 | 0.00581928 | 0.00565335 | 0.005478564 | 0.005304458 | 0.005140488 | 0.004995917 | 0.004879076 | 0.004797011 | 0.004755019 | 0.004756283 | 0.004801749 | 0.004889913 | 0.005017176 | 0.005177623 | 0.005363784 | 0.005566844 | 0.005777176 | 0.005984939 | 0.006180724 | 0.006355791 | 0.006502912 | 0.006616402 | 0.006692239 | 0.006728641 | 0.0067255 | 0.006684689 | 0.006609775 | 0.006505656 | 0.006378373 | 0.00623459 | 0.006081429 | 0.005925957 | 0.005775104 | 0.005635198 | 0.005511785 | 0.005409013 | 0.005329763 | 0.005275554 | 0.005246145 | 0.005240229 | 0.005254912 | 0.005286466 | 0.005330519 | 0.00538266 | 0.005438616 | 0.005494773 | 0.005548335 | 0.00559805 | 0.005643895 | 0.005686877 | 0.005728969 | 0.005772856 | 0.005821283 | 0.005876487 | 0.005940231 | 0.006013092 | 0.006094477 | 0.0061826 | 0.006274699 | 0.006367209 | 0.006456285 | 0.006538493 | 0.006610775 | 0.006671172 | 0.006718878 | 0.006754634 | 0.006780416 | 0.006799223 | 0.006815045 | 0.006832129 | 0.006855057 | 0.006888263 | 0.006935566 | 0.007000255 | 0.00708501 | 0.007191757 | 0.007321852 | 0.007476016 | 0.007654346 | 0.007856335 | 0.008080863 | 0.008326181 | 0.008589747 | 0.00886813 | 0.009156938 | 0.00945096 | 0.009743937 | 0.01002916 | 0.01029934 | 0.01054683 | 0.01076442 | 0.01094518 | 0.01108323 | 0.01117408 | 0.01121461 | 0.0112036 | 0.01114171 | 0.01103167 | 0.01087795 | 0.01068689 | 0.01046599 | 0.01022423 | 0.009970873 | 0.009715578 | 0.009467507 | 0.009235434 | 0.009027135 | 0.008849008 | 0.008705887 | 0.00860125 | 0.008536963 | 0.008513492 | 0.008529744 | 0.008583076 | 0.008669811 | 0.008785169 | 0.008922938 | 0.009076352 | 0.009237872 | 0.009399397 | 0.009552841 | 0.009690613 | 0.009805856 | 0.009893247 | 0.009949069 | 0.009971976 | 0.009962762 | 0.009925022 | 0.009864742 | 0.009789655 | 0.009709205 | 0.009633351 | 0.009571999 | 0.009534212 | 0.009527236 | 0.009556006 | 0.009622415 | 0.00972532 | 0.009860338 | 0.01002007 | 0.01019451 | 0.01037155 | 0.01053799 | 0.01068053 | 0.01078656 | 0.01084512 | 0.01084787 | 0.01078965 | 0.01066911 | 0.01048892 | 0.0102557 | 0.009979444 | 0.009673042 | 0.009351292 | 0.009029629 | 0.008723273 | 0.008445703 | 0.008207938 | 0.008017426 | 0.007877878 | 0.007788904 | 0.007746251 | 0.007742398 | 0.007767832 | 0.007811377 | 0.007861547 | 0.007907739 | 0.007941171 | 0.007955215 | 0.007946142 | 0.007913052 | 0.0078579 | 0.007784852 | 0.007699931 | 0.007610554 | 0.007524373 | 0.007448488 | 0.007389668 | 0.007353017 | 0.00734192 | 0.007358143 | 0.007401461 | 0.007469895 | 0.007559672 | 0.007665803 | 0.00778265 | 0.007903698 | 0.008022611 | 0.00813303 | 0.008229728 | 0.008308412 | 0.008366041 | 0.008401099 | 0.008413625 | 0.008405148 | 0.008378145 | 0.008336075 | 0.008283151 | 0.008223419 | 0.008160821 | 0.008098886 | 0.008040191 | 0.007986299 | 0.007937506 | 0.007892892 | 0.007850605 | 0.00780786 | 0.007761329 | 0.00770749 | 0.007642555 | 0.007563315 | 0.007467098 | 0.007352229 | 0.007218028 | 0.007064901 | 0.00689461 | 0.006710084 | 0.006515144 | 0.006314357 | 0.006112696 | 0.005915426 | 0.005727617 | 0.005554161 | 0.005399182 | 0.005265938 | 0.005156714 | 0.005073121 | 0.005015389 | 0.004982655 | 0.004973458 | 0.004985475 | 0.005015561 | 0.005059987 | 0.005114649 | 0.005175341 | 0.005237536 | 0.005296931 | 0.005349698 | 0.00539252 | 0.005422657 | 0.005438236
7.167 | 0.5275433 | 0.5268499 | 0.5261383 | 0.5254196 | 0.524706 | 0.5240102 | 0.523344 | 0.5227177 | 0.5221398 | 0.5216157 | 0.521148 | 0.5207357 | 0.520375 | 0.5200594 | 0.5197803 | 0.5195278 | 0.5192917 | 0.5190619 | 0.5188298 | 0.5185884 | 0.5183326 | 0.5180595 | 0.5177689 | 0.5174619 | 0.5171412 | 0.5168102 | 0.516473 | 0.5161334 | 0.5157947 | 0.5154595 | 0.5151298 | 0.5148073 | 0.5144932 | 0.5141885 | 0.5138946 | 0.5136129 | 0.5133455 | 0.5130945 | 0.5128624 | 0.5126514 | 0.5124636 | 0.5123002 | 0.5121617 | 0.5120473 | 0.5119554 | 0.5118831 | 0.5118267 | 0.5117818 | 0.5117437 | 0.5117076 | 0.511669 | 0.5116238 | 0.5115687 | 0.5115011 | 0.5114189 | 0.5113215 | 0.5112085 | 0.5110803 | 0.5109381 | 0.5107832 | 0.5106174 | 0.5104427 | 0.5102606 | 0.5100725 | 0.5098795 | 0.5096814 | 0.5094773 | 0.5092651 | 0.5090418 | 0.5088031 | 0.5085441 | 0.5082596 | 0.5079446 | 0.5075947 | 0.5072074 | 0.5067818 | 0.5063196 | 0.5058257 | 0.5053074 | 0.5047753 | 0.5042421 | 0.5037222 | 0.5032309 | 0.5027834 | 0.5023938 | 0.502074 | 0.5018331 | 0.5016767 | 0.5016066 | 0.5016207 | 0.5017132 | 0.5018749 | 0.5020941 | 0.5023576 | 0.5026515 | 0.5029618 | 0.5032757 | 0.5035824 | 0.5038732 | 0.5041417 | 0.5043842 | 0.5045995 | 0.5047878 | 0.5049509 | 0.505091 | 0.5052107 | 0.5053119 | 0.5053962 | 0.5054637 | 0.5055139 | 0.5055456 | 0.5055568 | 0.5055455 | 0.50551 | 0.5054491 | 0.5053628 | 0.5052519 | 0.5051184 | 0.5049658 | 0.5047981 | 0.5046202 | 0.5044373 | 0.5042547 | 0.5040774 | 0.5039094 | 0.5037539 | 0.503613 | 0.5034874 | 0.5033763 | 0.5032776 | 0.5031881 | 0.503104 | 0.5030206 | 0.5029332 | 0.5028372 | 0.5027286 | 0.5026041 | 0.5024613 | 0.5022991 | 0.5021175 | 0.5019171 | 0.5016998 | 0.5014682 | 0.5012249 | 0.5009731 | 0.5007161 | 0.5004574 | 0.5001999 | 0.4999469 | 0.4997014 | 0.4994663 | 0.4992444 | 0.4990383 | 0.4988503 | 0.4986823 | 0.4985354 | 0.4984102 | 0.4983058 | 0.4982206 | 0.4981512 | 0.4980927 | 0.4980391 | 0.4979823 | 0.4979139 | 0.4978242 | 0.4977033 | 0.4975408 | 0.4973271 | 0.4970531 | 0.4967117 | 0.496297 | 0.4958052 | 0.4952349 | 0.4945868 | 0.4938641 | 0.4930722 | 0.492218 | 0.4913104 | 0.4903594 | 0.4893757 | 0.4883705 | 0.4873549 | 0.4863393 | 0.4853333 | 0.4843451 | 0.4833811 | 0.4824458 | 0.4815419 | 0.48067 | 0.4798286 | 0.4790143 | 0.4782224 | 0.4774471 | 0.4766815 | 0.475919 | 0.4751528 | 0.4743767 | 0.4735855 | 0.4727748 | 0.4719414 | 0.4710831 | 0.4701988 | 0.4692881 | 0.4683517 | 0.4673903 | 0.4664051 | 0.4653971 | 0.4643673 | 0.4633167 | 0.4622455 | 0.4611537 | 0.4600405 | 0.4589044 | 0.4577432 | 0.456554 | 0.455333 | 0.4540757 | 0.4527777 | 0.451434 | 0.4500399 | 0.4485911 | 0.4470844 | 0.4455177 | 0.4438899 | 0.4422019 | 0.4404557 | 0.4386547 | 0.4368037 | 0.4349081 | 0.4329738 | 0.4310062 | 0.4290101 | 0.4269896 | 0.424947 | 0.4228833 | 0.4207977 | 0.4186876 | 0.4165491 | 0.4143766 | 0.4121634 | 0.4099016 | 0.4075826 | 0.4051967 | 0.4027337 | 0.4001824 | 0.3975311 | 0.394767 | 0.3918771 | 0.3888474 | 0.3856641 | 0.382313 | 0.3787806 | 0.3750536 | 0.3711203 | 0.3669696 | 0.3625923 | 0.3579802 | 0.3531265 | 0.3480252 | 0.3426717 | 0.3370611 | 0.3311892 | 0.3250517 | 0.3186442 | 0.3119623 | 0.305002 | 0.2977597 | 0.290233 | 0.2824208 | 0.2743246 | 0.2659485 | 0.2572996 | 0.2483892 | 0.2392325 | 0.2298489 | 0.2202624 | 0.2105011 | 0.200598 | 0.1905895 | 0.1805158 | 0.1704204 | 0.1603486 | 0.1503479 | 0.1404662 | 0.1307514 | 0.1212502 | 0.1120071 | 0.1030636 | 0.09445697 | 0.08621981 | 0.07837942 | 0.07095741 | 0.06396954 | 0.0574258 | 0.05133063 | 0.04568328 | 0.04047873 | 0.03570806 | 0.03135903 | 0.02741689 | 0.02386509 | 0.02068533 | 0.01785808 | 0.01536304 | 0.01317885 | 0.01128371 | 0.009654999 | 0.008269676 | 0.007104342 | 0.006135543 | 0.005340059 | 0.004695126 | 0.004178945 | 0.003771024 | 0.003452062 | 0.003204838 | 0.003013564 | 0.002864516 | 0.002745662 | 0.002646583 | 0.002558366 | 0.002473706 | 0.002386421 | 0.002291736 | 0.002186345 | 0.00206827 | 0.001936954 | 0.001793288 | 0.001639732 | 0.001480045 | 0.001318855 | 0.001161879 | 0.001015223 | 0.0008851203 | 0.0007774102 | 0.0006976671 | 0.0006502533 | 0.0006386369 | 0.0006647048 | 0.0007293671 | 0.0008321712 | 0.0009712437 | 0.001143728 | 0.00134578 | 0.001572856 | 0.001820033 | 0.002082043 | 0.00235404 | 0.002631389 | 0.002910353 | 0.00318796 | 0.003462214 | 0.003731867 | 0.003996703 | 0.004256882 | 0.004512972 | 0.004765297 | 0.005013998 | 0.005258699 | 0.005498401 | 0.005731134 | 0.005954098 | 0.006164017 | 0.006357318 | 0.006529878 | 0.006677788 | 0.006797219 | 0.00688475 | 0.006937404 | 0.00695262 | 0.0069286 | 0.006864265 | 0.006759178 | 0.006613922 | 0.006429907 | 0.006209625 | 0.005956689 | 0.00567575 | 0.005372149 | 0.005052023 | 0.00472184 | 0.004388079 | 0.004057027 | 0.003734102 | 0.003423667 | 0.003128754 | 0.002851082 | 0.002591118 | 0.002348204 | 0.002120672 | 0.001906508 | 0.00170355 | 0.001510037 | 0.00132509 | 0.00114845 | 0.0009810913 | 0.0008248875 | 0.0006825434 | 0.0005572924 | 0.0004527698 | 0.000372156 | 0.0003183632 | 0.0002933108 | 0.0002980248 | 0.0003324534 | 0.0003949151 | 0.0004829556 | 0.0005929975 | 0.0007202513 | 0.0008596342 | 0.001005357 | 0.001151381 | 0.00129165 | 0.001420653 | 0.001533111 | 0.001624676 | 0.001692115 | 0.001733564 | 0.001748419 | 0.00173751 | 0.001702956 | 0.001648245 | 0.001577728 | 0.001496279 | 0.001408626 | 0.001319308 | 0.001231913 | 0.001148727 | 0.001070544 | 0.000997036 | 0.0009265828 | 0.0008566173 | 0.0007840051 | 0.0007059614 | 0.0006202516 | 0.0005256405 | 0.0004224688 | 0.0003127733 | 0.0002002879 | 9.048038e-05 | -1.033506e-05 | -9.495318e-05 | -0.000156103 | -0.0001874328 | -0.0001835414 | -0.0001411323 | -5.898306e-05 | 6.137318e-05 | 0.0002160542 | 0.0003987041 | 0.000601273 | 0.0008142119 | 0.001027483 | 0.001231292 | 0.001417045 | 0.001578257 | 0.001710858 | 0.00181362 | 0.0018885 | 0.001940113 | 0.001975424 | 0.002003165 | 0.002032687 | 0.002073408 | 0.002133258 | 0.002218413 | 0.002332786 | 0.002477275 | 0.002650049 | 0.00284669 | 0.003060639 | 0.003284003 | 0.00350835 | 0.003725359 | 0.0039273 | 0.00410802 | 0.004263092 | 0.004389879 | 0.004487474 | 0.004556639 | 0.004599391 | 0.004618794 | 0.00461807 | 0.004600663 | 0.004569723 | 0.004528113 | 0.00447822 | 0.004422175 | 0.004361742 | 0.004298762 | 0.004234872 | 0.004172077 | 0.004112571 | 0.004059195 | 0.00401466 | 0.003981817 | 0.003963438 | 0.003961983 | 0.003978973 | 0.004015442 | 0.004071247 | 0.00414548 | 0.004235973 | 0.004339776 | 0.004453213 | 0.004571943 | 0.004691375 | 0.004806779 | 0.004913802 | 0.005008064 | 0.005086222 | 0.00514573 | 0.005185068 | 0.005203766 | 0.005202453 | 0.005183125 | 0.005148642 | 0.005102893 | 0.005050765 | 0.004997479 | 0.004948476 | 0.004909193 | 0.004884433 | 0.0048786 | 0.004894814 | 0.004935201 | 0.005000443 | 0.005090121 | 0.005202225 | 0.005333979 | 0.005481535 | 0.005640037 | 0.005804251 | 0.005968468 | 0.006126925 | 0.006274069 | 0.006404702 | 0.006514016 | 0.006598083 | 0.006653905 | 0.006679491 | 0.006673961 | 0.006637536 | 0.006571694 | 0.006478984 | 0.00636289 | 0.006227731 | 0.006078535 | 0.005920651 | 0.005759762 | 0.005601788 | 0.005452431 | 0.005317138 | 0.005200883 | 0.005108035 | 0.005042438 | 0.005007232 | 0.005004509 | 0.005035331 | 0.005099851 | 0.005196511 | 0.005322675 | 0.005474193 | 0.005645628 | 0.005830559 | 0.006021999 | 0.006212204 | 0.006394178 | 0.00656125 | 0.006708206 | 0.006831832 | 0.006930497 | 0.007004981 | 0.007058129 | 0.007094673 | 0.007120534 | 0.007142277 | 0.007166418 | 0.007198838 | 0.007243658 | 0.007303638 | 0.00737924 | 0.007468854 | 0.007569142 | 0.007675101 | 0.007780915 | 0.007880499 | 0.00796775 | 0.008037073 | 0.008083986 | 0.008105039 | 0.008098252 | 0.008062829 | 0.007998797 | 0.007907624 | 0.007791339 | 0.007652613 | 0.007494879 | 0.007321946 | 0.007138228 | 0.006948526 | 0.006757878 | 0.006571738 | 0.006395475 | 0.006234381 | 0.006093315 | 0.005976631 | 0.005887545 | 0.00582798 | 0.005798565 | 0.005798299 | 0.005824593 | 0.005873607 | 0.005940421 | 0.006019361 | 0.006104188 | 0.006188928 | 0.006268107 | 0.006337164 | 0.00639243 | 0.00643174 | 0.006454389 | 0.006460819 | 0.006452701 | 0.006432553 | 0.006403174 | 0.006367627 | 0.006329172 | 0.006290347 | 0.006253621 | 0.006220899 | 0.006193618 | 0.006172905 | 0.006159785 | 0.006155191 | 0.006160096 | 0.006175699 | 0.006202987 | 0.006243305 | 0.006297344 | 0.006365637 | 0.006447639 | 0.006542117 | 0.006646548 | 0.00675736 | 0.006869747 | 0.006977997 | 0.007075751 | 0.007156348 | 0.007213045 | 0.00723985 | 0.007231695 | 0.007184669 | 0.007096813 | 0.006968088 | 0.006800114 | 0.006596777 | 0.006364171 | 0.006109891 | 0.005843311 | 0.005574715 | 0.005315233 | 0.005076412 | 0.004869375 | 0.004704273 | 0.004589702 | 0.004532267 | 0.004536046 | 0.004602138 | 0.004728882 | 0.004911429 | 0.005142351 | 0.005411719 | 0.005708238 | 0.006019507 | 0.006332995 | 0.006636838 | 0.006920486 | 0.007175128 | 0.00739439 | 0.007574108 | 0.007712431 | 0.007809797 | 0.007868371 | 0.007891816 | 0.007885017 | 0.007853402 | 0.007802921 | 0.007739467 | 0.007668784 | 0.007596269 | 0.007526956 | 0.007465066 | 0.007414172 | 0.007376437 | 0.007353123 | 0.007344251 | 0.007348457 | 0.007363422 | 0.007385613 | 0.007411002 | 0.007435293 | 0.007454644 | 0.007465767 | 0.007466394 | 0.007455594 | 0.007433949 | 0.007403441 | 0.007367015 | 0.007328401 | 0.007291692 | 0.007260518 | 0.007237694 | 0.007225159 | 0.007223235 | 0.007230972 | 0.007246225 | 0.007265857 | 0.007286101 | 0.007303314 | 0.007314523 | 0.007317486 | 0.007311218 | 0.007296085 | 0.007273888 | 0.007247903 | 0.007222071 | 0.007201006 | 0.007189187 | 0.007191178 | 0.007210836 | 0.007251267 | 0.007314876 | 0.007403344 | 0.007517473 | 0.007657783 | 0.007824465 | 0.008017412 | 0.008236339 | 0.00848074 | 0.00874981 | 0.009042479 | 0.009356596 | 0.00968926 | 0.01003643 | 0.01039299 | 0.0107528 | 0.01110869 | 0.01145257 | 0.01177626 | 0.01207127 | 0.01232962 | 0.01254424 | 0.01270925 | 0.01282011 | 0.01287424 | 0.01287084 | 0.012811 | 0.01269762 | 0.01253521 | 0.01233007 | 0.01208941 | 0.01182124 | 0.01153399 | 0.01123643 | 0.01093733 | 0.0106449 | 0.01036687 | 0.01011037 | 0.009881635 | 0.009685958 | 0.009527537 | 0.00940902 | 0.009332031 | 0.009296449 | 0.009300481 | 0.009340787 | 0.00941262 | 0.0095097 | 0.009625027 | 0.009750892 | 0.009879513 | 0.01000379 | 0.01011751 | 0.01021595 | 0.01029602 | 0.01035664 | 0.01039884 | 0.01042527 | 0.01044025 | 0.01044889 | 0.010457 | 0.0104703 | 0.01049403 | 0.01053231 | 0.01058792 | 0.01066198 | 0.01075383 | 0.01086081 | 0.01097858 | 0.01110109 | 0.0112212 | 0.01133103 | 0.01142275 | 0.0114889 | 0.01152328 | 0.01152131 | 0.0114807 | 0.01140194 | 0.01128829 | 0.01114559 | 0.01098232 | 0.01080842 | 0.01063478 | 0.01047241 | 0.01033137 | 0.01021983 | 0.01014328 | 0.01010407 | 0.01010118 | 0.01013003 | 0.0101831 | 0.0102508 | 0.01032209 | 0.01038533 | 0.01042965 | 0.01044564 | 0.01042606 | 0.01036627 | 0.0102648 | 0.01012314 | 0.009945461 | 0.009738103 | 0.009509643 | 0.009269301 | 0.009026774 | 0.008791732 | 0.008572872 | 0.00837749 | 0.008211679 | 0.008079452 | 0.007983137 | 0.00792292 | 0.007897479 | 0.007904158 | 0.007938882 | 0.007996906 | 0.008072791 | 0.008161172 | 0.008256917 | 0.00835529 | 0.008452249 | 0.008544563 | 0.008629977 | 0.008706612 | 0.008773608 | 0.008830464 | 0.00887682 | 0.008912541 | 0.008937744 | 0.008952173 | 0.008955693 | 0.008947686 | 0.008927497 | 0.008894412 | 0.008847785 | 0.008787115 | 0.008712376 | 0.008623488 | 0.008521024 | 0.008405812 | 0.008279204 | 0.008142916 | 0.007999083 | 0.007850353 | 0.007699654 | 0.007550095 | 0.007404775 | 0.007266813 | 0.007139131 | 0.007024438 | 0.006925045 | 0.006842571 | 0.006777934 | 0.006731242 | 0.006702025 | 0.006688965 | 0.006689928 | 0.006702596 | 0.006724429 | 0.006752517 | 0.006784098 | 0.006816791 | 0.006848596 | 0.006877713 | 0.006902962 | 0.006923568 | 0.0069392 | 0.006949734 | 0.006955056
8 | 0.5268398 | 0.5262606 | 0.5256637 | 0.5250565 | 0.5244479 | 0.5238473 | 0.5232637 | 0.5227058 | 0.5221807 | 0.5216934 | 0.5212466 | 0.5208401 | 0.5204714 | 0.5201357 | 0.5198266 | 0.5195367 | 0.5192585 | 0.5189849 | 0.5187106 | 0.5184318 | 0.5181464 | 0.5178548 | 0.5175593 | 0.5172634 | 0.5169717 | 0.5166891 | 0.5164203 | 0.5161694 | 0.5159393 | 0.5157317 | 0.5155471 | 0.5153853 | 0.5152451 | 0.5151251 | 0.5150237 | 0.5149396 | 0.5148715 | 0.5148188 | 0.5147811 | 0.5147579 | 0.5147487 | 0.5147528 | 0.5147689 | 0.5147949 | 0.5148282 | 0.5148657 | 0.5149037 | 0.5149383 | 0.5149656 | 0.5149819 | 0.5149839 | 0.5149689 | 0.5149351 | 0.5148812 | 0.5148064 | 0.5147109 | 0.5145954 | 0.5144607 | 0.5143082 | 0.5141394 | 0.5139558 | 0.5137588 | 0.5135495 | 0.5133286 | 0.5130965 | 0.5128525 | 0.5125954 | 0.5123235 | 0.5120342 | 0.5117242 | 0.5113902 | 0.5110288 | 0.5106377 | 0.5102149 | 0.5097602 | 0.5092753 | 0.5087636 | 0.5082308 | 0.5076849 | 0.5071353 | 0.5065937 | 0.5060722 | 0.5055832 | 0.5051388 | 0.5047498 | 0.5044253 | 0.5041719 | 0.5039932 | 0.5038902 | 0.5038606 | 0.5038994 | 0.5039994 | 0.5041511 | 0.5043443 | 0.5045683 | 0.5048122 | 0.5050663 | 0.5053219 | 0.5055721 | 0.5058112 | 0.5060351 | 0.5062412 | 0.5064276 | 0.5065929 | 0.5067363 | 0.5068568 | 0.5069532 | 0.5070244 | 0.5070689 | 0.5070853 | 0.5070727 | 0.5070302 | 0.5069579 | 0.5068565 | 0.5067277 | 0.506574 | 0.5063986 | 0.5062058 | 0.5060004 | 0.505787 | 0.5055712 | 0.5053582 | 0.5051527 | 0.5049592 | 0.5047812 | 0.5046213 | 0.5044809 | 0.5043601 | 0.5042577 | 0.5041709 | 0.5040963 | 0.5040295 | 0.5039658 | 0.5039006 | 0.5038298 | 0.5037502 | 0.5036599 | 0.5035587 | 0.5034478 | 0.5033297 | 0.503208 | 0.5030871 | 0.5029718 | 0.5028661 | 0.5027736 | 0.5026968 | 0.5026368 | 0.5025929 | 0.5025633 | 0.5025448 | 0.5025334 | 0.502524 | 0.5025118 | 0.502492 | 0.5024604 | 0.5024138 | 0.5023501 | 0.502268 | 0.5021676 | 0.5020497 | 0.5019159 | 0.5017678 | 0.501607 | 0.5014348 | 0.5012515 | 0.5010563 | 0.5008471 | 0.5006205 | 0.5003718 | 0.5000959 | 0.499787 | 0.4994393 | 0.4990477 | 0.4986085 | 0.4981194 | 0.4975805 | 0.496994 | 0.4963647 | 0.4956997 | 0.495008 | 0.4943008 | 0.4935897 | 0.492887 | 0.4922048 | 0.4915538 | 0.4909432 | 0.4903799 | 0.4898683 | 0.48941 | 0.4890038 | 0.4886462 | 0.4883311 | 0.4880511 | 0.4877974 | 0.4875609 | 0.4873323 | 0.4871032 | 0.4868657 | 0.4866132 | 0.48634 | 0.4860418 | 0.4857151 | 0.4853572 | 0.4849665 | 0.4845417 | 0.4840822 | 0.4835874 | 0.4830577 | 0.482494 | 0.4818973 | 0.4812694 | 0.4806123 | 0.4799281 | 0.479219 | 0.4784871 | 0.4777338 | 0.47696 | 0.476166 | 0.4753515 | 0.4745155 | 0.4736567 | 0.4727733 | 0.4718638 | 0.4709266 | 0.4699607 | 0.468965 | 0.467939 | 0.4668823 | 0.4657948 | 0.464676 | 0.4635253 | 0.4623416 | 0.4611237 | 0.45987 | 0.4585787 | 0.4572484 | 0.455878 | 0.4544667 | 0.453015 | 0.4515236 | 0.4499945 | 0.44843 | 0.4468333 | 0.4452074 | 0.4435552 | 0.4418794 | 0.4401819 | 0.4384638 | 0.4367254 | 0.434966 | 0.4331847 | 0.4313796 | 0.4295487 | 0.4276899 | 0.4258011 | 0.42388 | 0.4219243 | 0.4199315 | 0.4178987 | 0.4158228 | 0.4136997 | 0.411525 | 0.4092931 | 0.406998 | 0.4046326 | 0.4021897 | 0.3996612 | 0.3970388 | 0.3943137 | 0.3914768 | 0.3885185 | 0.3854288 | 0.3821972 | 0.3788126 | 0.3752631 | 0.3715363 | 0.3676192 | 0.3634991 | 0.359163 | 0.3545981 | 0.3497926 | 0.3447353 | 0.3394165 | 0.3338274 | 0.3279609 | 0.3218109 | 0.3153728 | 0.308643 | 0.3016194 | 0.2943008 | 0.2866878 | 0.2787825 | 0.2705895 | 0.2621164 | 0.2533741 | 0.2443775 | 0.2351466 | 0.225706 | 0.2160855 | 0.2063198 | 0.1964483 | 0.1865134 | 0.1765607 | 0.1666371 | 0.1567894 | 0.1470637 | 0.1375037 | 0.1281499 | 0.1190395 | 0.1102052 | 0.101676 | 0.09347616 | 0.08562639 | 0.07814357 | 0.07104085 | 0.06432844 | 0.0580133 | 0.05209918 | 0.04658686 | 0.04147387 | 0.03675461 | 0.03242059 | 0.02846026 | 0.02485947 | 0.02160213 | 0.01867057 | 0.01604605 | 0.01370921 | 0.0116411 | 0.009823122 | 0.008237298 | 0.006866852 | 0.005695932 | 0.004709556 | 0.003893479 | 0.003234235 | 0.002718585 | 0.002333646 | 0.002066384 | 0.00190401 | 0.001833678 | 0.00184242 | 0.001917614 | 0.002046761 | 0.002217957 | 0.002419988 | 0.002642404 | 0.002876032 | 0.003113 | 0.003346813 | 0.003572568 | 0.003786619 | 0.003986634 | 0.004171582 | 0.004341194 | 0.004496003 | 0.004636653 | 0.004764146 | 0.004879487 | 0.004983677 | 0.005077402 | 0.005161005 | 0.005234855 | 0.005299066 | 0.005353358 | 0.005397488 | 0.005430827 | 0.00545255 | 0.005461619 | 0.005456598 | 0.005435862 | 0.005397882 | 0.005341049 | 0.005264133 | 0.005166352 | 0.005047674 | 0.004908887 | 0.004751517 | 0.004577909 | 0.004391009 | 0.00419432 | 0.003991481 | 0.003786141 | 0.003581705 | 0.003381154 | 0.003186629 | 0.002999727 | 0.002821455 | 0.002652384 | 0.002492431 | 0.002341468 | 0.002199351 | 0.002066234 | 0.001942778 | 0.001830052 | 0.001729703 | 0.00164395 | 0.001575391 | 0.001526827 | 0.001500934 | 0.001499913 | 0.00152534 | 0.001577516 | 0.001655434 | 0.001756787 | 0.001877377 | 0.002011985 | 0.00215414 | 0.002296461 | 0.002431312 | 0.002551281 | 0.002649554 | 0.002720509 | 0.002760286 | 0.002766557 | 0.002739104 | 0.002679689 | 0.002592022 | 0.002481121 | 0.002353173 | 0.002214891 | 0.00207299 | 0.001933809 | 0.001802396 | 0.001682272 | 0.001575204 | 0.001480865 | 0.001396892 | 0.001319028 | 0.001241869 | 0.001159281 | 0.001065122 | 0.0009538437 | 0.0008215038 | 0.0006660534 | 0.0004878211 | 0.0002899756 | 7.832204e-05 | -0.0001388065 | -0.000351037 | -0.0005470125 | -0.0007148195 | -0.0008427487 | -0.0009205502 | -0.0009396562 | -0.0008943628 | -0.0007817936 | -0.0006026427 | -0.0003606162 | -6.267014e-05 | 0.0002819121 | 0.0006615256 | 0.001063441 | 0.001474207 | 0.00188095 | 0.002271973 | 0.002637598 | 0.002970266 | 0.003265408 | 0.003521066 | 0.003738198 | 0.003919987 | 0.004071274 | 0.004198276 | 0.004307315 | 0.004404422 | 0.004495034 | 0.004582915 | 0.004670489 | 0.004758376 | 0.004845923 | 0.004931271 | 0.005011942 | 0.005085275 | 0.005148708 | 0.00520052 | 0.005239915 | 0.00526714 | 0.005283415 | 0.005290958 | 0.005292661 | 0.005291931 | 0.005291906 | 0.005295267 | 0.005304072 | 0.005319331 | 0.005341075 | 0.005368241 | 0.005398752 | 0.005429803 | 0.005457952 | 0.005479501 | 0.00549078 | 0.005488639 | 0.005470433 | 0.005434147 | 0.005378742 | 0.00530401 | 0.005210396 | 0.005099246 | 0.004972521 | 0.004832981 | 0.00468362 | 0.004527655 | 0.004368562 | 0.004209788 | 0.004054918 | 0.003907328 | 0.003770495 | 0.00364717 | 0.003540246 | 0.003452267 | 0.003385697 | 0.003342425 | 0.003324156 | 0.0033323 | 0.003367852 | 0.003431188 | 0.003522485 | 0.003641039 | 0.003785633 | 0.003954127 | 0.004143705 | 0.004351028 | 0.004571879 | 0.004801702 | 0.005035634 | 0.005268909 | 0.005496876 | 0.005715535 | 0.005921416 | 0.006111589 | 0.006284076 | 0.006437447 | 0.0065709 | 0.006683932 | 0.006776351 | 0.006847998 | 0.006898805 | 0.006928661 | 0.006937453 | 0.006925138 | 0.006891858 | 0.006838239 | 0.006765522 | 0.006675445 | 0.006570587 | 0.006454108 | 0.006329831 | 0.006202211 | 0.006076233 | 0.005956904 | 0.005849257 | 0.005758114 | 0.005687895 | 0.005642476 | 0.005625193 | 0.005638209 | 0.005682818 | 0.005759436 | 0.005866955 | 0.006003055 | 0.006163998 | 0.006344774 | 0.006539547 | 0.006741724 | 0.006944008 | 0.007139608 | 0.007322059 | 0.007486083 | 0.007628243 | 0.007746603 | 0.007841677 | 0.00791598 | 0.007974162 | 0.008022198 | 0.008066984 | 0.008115707 | 0.008175356 | 0.008251356 | 0.008347936 | 0.008467014 | 0.008608547 | 0.00877018 | 0.008947761 | 0.009135736 | 0.00932788 | 0.009517376 | 0.009697589 | 0.009862753 | 0.01000793 | 0.0101296 | 0.01022529 | 0.01029354 | 0.01033446 | 0.01034866 | 0.01033751 | 0.0103029 | 0.01024702 | 0.01017265 | 0.01008281 | 0.00998083 | 0.009870404 | 0.009755493 | 0.009640283 | 0.00952892 | 0.009425607 | 0.009334017 | 0.00925723 | 0.009197549 | 0.009156214 | 0.009133269 | 0.009127958 | 0.009138543 | 0.009162746 | 0.009197569 | 0.009239878 | 0.009286662 | 0.009335227 | 0.009382897 | 0.009427613 | 0.009467716 | 0.009501725 | 0.009528567 | 0.009547248 | 0.009556569 | 0.009555661 | 0.009544024 | 0.009521227 | 0.009487725 | 0.009444806 | 0.009394831 | 0.009341281 | 0.009288664 | 0.00924265 | 0.009209517 | 0.009195907 | 0.009207837 | 0.009250627 | 0.009327642 | 0.009440379 | 0.009587512 | 0.009765069 | 0.009966079 | 0.01018146 | 0.01039972 | 0.01060832 | 0.01079419 | 0.01094454 | 0.01104759 | 0.01109368 | 0.01107566 | 0.01098915 | 0.0108331 | 0.01060969 | 0.01032378 | 0.009983429 | 0.009599258 | 0.009183603 | 0.00875029 | 0.008313778 | 0.007888977 | 0.007490546 | 0.007132228 | 0.00682643 | 0.006583732 | 0.006412497 | 0.006318515 | 0.006304708 | 0.006371279 | 0.006515407 | 0.006731604 | 0.007011589 | 0.007345081 | 0.007719884 | 0.008122336 | 0.008538211 | 0.008952976 | 0.009352286 | 0.009722799 | 0.01005247 | 0.01033101 | 0.01055047 | 0.01070522 | 0.01079243 | 0.01081216 | 0.01076721 | 0.01066317 | 0.01050785 | 0.01031122 | 0.01008468 | 0.009840654 | 0.009591756 | 0.009350236 | 0.009126813 | 0.008930517 | 0.008768196 | 0.008643743 | 0.008558707 | 0.008511623 | 0.008498907 | 0.008514992 | 0.008553279 | 0.008606527 | 0.008667671 | 0.008730205 | 0.008789214 | 0.008841027 | 0.008883549 | 0.008916311 | 0.008940309 | 0.00895713 | 0.008968968 | 0.008978263 | 0.008987074 | 0.008996865 | 0.009008425 | 0.00902185 | 0.009036663 | 0.009052186 | 0.009067905 | 0.009083331 | 0.009098658 | 0.009114788 | 0.009133337 | 0.009156563 | 0.009186977 | 0.009227442 | 0.009280141 | 0.009347 | 0.00942907 | 0.009526307 | 0.009637973 | 0.009762672 | 0.009898282 | 0.01004276 | 0.01019444 | 0.01035209 | 0.0105153 | 0.01068452 | 0.01086097 | 0.01104651 | 0.01124295 | 0.01145183 | 0.01167398 | 0.01190886 | 0.01215476 | 0.01240815 | 0.01266377 | 0.01291526 | 0.01315485 | 0.01337435 | 0.01356566 | 0.0137212 | 0.01383457 | 0.01390109 | 0.01391796 | 0.01388452 | 0.0138024 | 0.01367492 | 0.01350768 | 0.01330729 | 0.01308154 | 0.01283871 | 0.01258752 | 0.01233673 | 0.01209467 | 0.01186911 | 0.01166746 | 0.01149628 | 0.01136124 | 0.0112668 | 0.01121593 | 0.01121035 | 0.01124985 | 0.01133208 | 0.01145308 | 0.01160688 | 0.01178576 | 0.01198108 | 0.0121835 | 0.01238387 | 0.01257396 | 0.01274692 | 0.01289811 | 0.01302516 | 0.01312852 | 0.01321123 | 0.01327825 | 0.01333654 | 0.01339352 | 0.01345696 | 0.01353391 | 0.01362994 | 0.01374854 | 0.01389064 | 0.01405465 | 0.01423604 | 0.01442794 | 0.01462146 | 0.0148059 | 0.01497004 | 0.01510266 | 0.01519351 | 0.01523405 | 0.01521813 | 0.01514252 | 0.01500733 | 0.01481636 | 0.0145768 | 0.01429876 | 0.01399497 | 0.01367953 | 0.01336705 | 0.01307158 | 0.01280559 | 0.01257911 | 0.01239884 | 0.01226774 | 0.01218506 | 0.01214637 | 0.01214398 | 0.01216823 | 0.01220786 | 0.01225115 | 0.01228727 | 0.01230701 | 0.01230332 | 0.01227192 | 0.01221155 | 0.01212383 | 0.01201291 | 0.01188488 | 0.01174755 | 0.01160888 | 0.01147678 | 0.01135861 | 0.01125989 | 0.01118435 | 0.01113395 | 0.01110824 | 0.01110499 | 0.01111986 | 0.01114742 | 0.01118138 | 0.01121474 | 0.01124076 | 0.01125303 | 0.0112462 | 0.01121623 | 0.01116046 | 0.01107776 | 0.0109685 | 0.0108347 | 0.01067905 | 0.01050567 | 0.0103192 | 0.01012422 | 0.009925444 | 0.00972729 | 0.009533487 | 0.009347179 | 0.009170366 | 0.009004365 | 0.00884981 | 0.00870665 | 0.008574623 | 0.008453481 | 0.00834267 | 0.008242011 | 0.008151478 | 0.008071345 | 0.008001992 | 0.007943744 | 0.007896989 | 0.007861851 | 0.007837753 | 0.00782349 | 0.007817255 | 0.007816646 | 0.007818636 | 0.007820047 | 0.007817544 | 0.007807851 | 0.007788072 | 0.007756236 | 0.007711102 | 0.007652036 | 0.007579839 | 0.00749628 | 0.007403699 | 0.007305172 | 0.007204348 | 0.007105138 | 0.007011322 | 0.006926601 | 0.00685431 | 0.006797392 | 0.006758206 | 0.006738284
9 | 0.5271117 | 0.5265002 | 0.5258978 | 0.5253107 | 0.5247456 | 0.5242094 | 0.5237082 | 0.5232476 | 0.522832 | 0.5224638 | 0.5221434 | 0.5218691 | 0.5216368 | 0.5214407 | 0.5212732 | 0.5211257 | 0.520989 | 0.5208541 | 0.5207129 | 0.5205582 | 0.5203841 | 0.5201869 | 0.5199647 | 0.5197168 | 0.5194441 | 0.519149 | 0.5188347 | 0.5185048 | 0.5181638 | 0.5178163 | 0.5174671 | 0.5171215 | 0.516785 | 0.5164631 | 0.5161616 | 0.5158861 | 0.5156418 | 0.5154336 | 0.5152651 | 0.5151393 | 0.5150574 | 0.5150193 | 0.5150231 | 0.5150654 | 0.515141 | 0.5152436 | 0.5153657 | 0.515499 | 0.515635 | 0.5157646 | 0.5158792 | 0.5159708 | 0.5160319 | 0.5160563 | 0.516039 | 0.5159765 | 0.515867 | 0.5157103 | 0.515508 | 0.5152633 | 0.5149808 | 0.5146662 | 0.5143258 | 0.513966 | 0.5135933 | 0.5132129 | 0.5128292 | 0.5124451 | 0.512062 | 0.5116794 | 0.511296 | 0.5109093 | 0.5105167 | 0.5101156 | 0.5097041 | 0.5092819 | 0.5088499 | 0.5084111 | 0.5079702 | 0.5075338 | 0.5071101 | 0.5067077 | 0.506336 | 0.5060039 | 0.5057197 | 0.5054902 | 0.5053204 | 0.5052131 | 0.5051694 | 0.5051877 | 0.5052651 | 0.5053965 | 0.5055757 | 0.5057957 | 0.5060496 | 0.50633 | 0.5066302 | 0.5069445 | 0.5072677 | 0.5075959 | 0.5079256 | 0.5082544 | 0.50858 | 0.5089001 | 0.5092124 | 0.5095141 | 0.5098021 | 0.5100726 | 0.5103213 | 0.5105436 | 0.5107352 | 0.5108916 | 0.511009 | 0.5110844 | 0.5111161 | 0.5111036 | 0.511048 | 0.5109516 | 0.5108187 | 0.5106541 | 0.5104645 | 0.5102569 | 0.5100389 | 0.5098178 | 0.5096006 | 0.5093934 | 0.5092012 | 0.509027 | 0.5088725 | 0.5087376 | 0.5086207 | 0.5085189 | 0.5084289 | 0.5083465 | 0.508268 | 0.50819 | 0.5081101 | 0.5080271 | 0.507941 | 0.5078531 | 0.5077653 | 0.5076804 | 0.5076018 | 0.5075321 | 0.507474 | 0.5074295 | 0.5073996 | 0.5073842 | 0.5073828 | 0.5073935 | 0.507414 | 0.5074415 | 0.5074727 | 0.5075043 | 0.5075331 | 0.5075555 | 0.5075686 | 0.5075689 | 0.5075537 | 0.5075196 | 0.5074635 | 0.5073824 | 0.507273 | 0.5071326 | 0.5069585 | 0.5067485 | 0.5065008 | 0.5062142 | 0.5058882 | 0.5055233 | 0.5051208 | 0.5046825 | 0.5042114 | 0.503711 | 0.5031854 | 0.502639 | 0.5020767 | 0.5015037 | 0.5009252 | 0.5003462 | 0.4997722 | 0.499208 | 0.4986583 | 0.4981274 | 0.4976194 | 0.4971373 | 0.4966838 | 0.4962607 | 0.4958696 | 0.4955109 | 0.4951845 | 0.4948895 | 0.4946247 | 0.4943885 | 0.4941786 | 0.4939928 | 0.4938286 | 0.4936832 | 0.4935537 | 0.493437 | 0.4933299 | 0.4932289 | 0.4931303 | 0.493031 | 0.4929275 | 0.4928168 | 0.4926962 | 0.4925636 | 0.492418 | 0.4922585 | 0.4920852 | 0.4918989 | 0.4917005 | 0.4914909 | 0.4912707 | 0.4910402 | 0.4907985 | 0.4905439 | 0.490274 | 0.4899849 | 0.4896726 | 0.4893323 | 0.4889594 | 0.4885497 | 0.4880999 | 0.4876077 | 0.4870725 | 0.4864949 | 0.4858771 | 0.4852224 | 0.4845353 | 0.4838202 | 0.4830822 | 0.4823256 | 0.4815542 | 0.4807707 | 0.4799768 | 0.479173 | 0.4783585 | 0.4775316 | 0.4766898 | 0.47583 | 0.4749489 | 0.4740429 | 0.4731084 | 0.4721421 | 0.4711409 | 0.4701023 | 0.469024 | 0.4679044 | 0.4667427 | 0.4655388 | 0.4642936 | 0.4630093 | 0.4616887 | 0.4603358 | 0.4589556 | 0.4575533 | 0.4561346 | 0.4547052 | 0.4532701 | 0.4518335 | 0.4503987 | 0.448967 | 0.4475382 | 0.4461104 | 0.4446802 | 0.4432422 | 0.44179 | 0.4403163 | 0.4388132 | 0.4372726 | 0.4356866 | 0.4340479 | 0.4323501 | 0.4305877 | 0.4287567 | 0.4268542 | 0.4248788 | 0.42283 | 0.4207085 | 0.4185151 | 0.4162516 | 0.4139189 | 0.4115178 | 0.4090475 | 0.4065061 | 0.4038898 | 0.4011931 | 0.3984082 | 0.395526 | 0.3925356 | 0.3894254 | 0.3861833 | 0.3827976 | 0.3792573 | 0.3755532 | 0.3716776 | 0.3676251 | 0.3633923 | 0.3589781 | 0.3543826 | 0.3496072 | 0.3446531 | 0.3395213 | 0.3342116 | 0.3287217 | 0.3230472 | 0.3171812 | 0.3111143 | 0.3048359 | 0.2983332 | 0.2915934 | 0.2846041 | 0.2773541 | 0.269835 | 0.2620415 | 0.2539725 | 0.2456317 | 0.2370279 | 0.228175 | 0.2190928 | 0.2098061 | 0.2003448 | 0.1907437 | 0.1810418 | 0.1712819 | 0.1615092 | 0.1517718 | 0.1421185 | 0.1325985 | 0.1232602 | 0.1141506 | 0.1053137 | 0.09679007 | 0.08861611 | 0.08082337 | 0.07343808 | 0.0664808 | 0.05996663 | 0.0539052 | 0.0483003 | 0.04315093 | 0.03845087 | 0.03418988 | 0.03035375 | 0.02692483 | 0.02388299 | 0.02120604 | 0.01887012 | 0.01685065 | 0.01512228 | 0.01365978 | 0.01243812 | 0.01143278 | 0.01061993 | 0.009976451 | 0.009480345 | 0.009110891 | 0.008848637 | 0.008675484 | 0.008574725 | 0.008531764 | 0.008533692 | 0.008569229 | 0.008628858 | 0.008704536 | 0.008789342 | 0.008877388 | 0.008963125 | 0.009041629 | 0.009108015 | 0.009157528 | 0.009185695 | 0.009188377 | 0.009161922 | 0.009103636 | 0.009011724 | 0.008885718 | 0.00872627 | 0.008535474 | 0.008316402 | 0.008073272 | 0.00781065 | 0.007533608 | 0.007246955 | 0.006955404 | 0.006663212 | 0.006374204 | 0.006091257 | 0.005816854 | 0.00555281 | 0.005300589 | 0.005061555 | 0.004836743 | 0.004627216 | 0.004434142 | 0.00425871 | 0.004102343 | 0.003966425 | 0.00385207 | 0.003760296 | 0.003691622 | 0.003645915 | 0.003622554 | 0.003619496 | 0.003634092 | 0.003662512 | 0.003699761 | 0.003740168 | 0.003777559 | 0.003805268 | 0.003817074 | 0.003807381 | 0.003771608 | 0.003706824 | 0.003612257 | 0.003489276 | 0.003341435 | 0.003174407 | 0.002995627 | 0.002813856 | 0.002638506 | 0.002478462 | 0.002341655 | 0.002234283 | 0.002160237 | 0.002120338 | 0.002112644 | 0.002132506 | 0.002173186 | 0.002226185 | 0.002282405 | 0.00233289 | 0.002369745 | 0.002386759 | 0.002380383 | 0.002349518 | 0.002296085 | 0.002224526 | 0.002141343 | 0.00205446 | 0.00197294 | 0.001905356 | 0.001860074 | 0.001843478 | 0.001860352 | 0.001912746 | 0.002000465 | 0.002120594 | 0.002268489 | 0.002437474 | 0.002620003 | 0.00280787 | 0.002993308 | 0.003169701 | 0.003332004 | 0.003477017 | 0.003603847 | 0.003713581 | 0.003809495 | 0.00389637 | 0.003979778 | 0.004065875 | 0.004160285 | 0.004267565 | 0.004391129 | 0.004532464 | 0.004691422 | 0.004865728 | 0.005051819 | 0.005244792 | 0.005439248 | 0.005629347 | 0.00580954 | 0.005974998 | 0.006121958 | 0.006247643 | 0.006350652 | 0.006430728 | 0.006488777 | 0.006526489 | 0.006545999 | 0.006549514 | 0.006539389 | 0.006517511 | 0.006485452 | 0.006444206 | 0.006394409 | 0.006336347 | 0.006270187 | 0.006196098 | 0.006114632 | 0.006027086 | 0.005935342 | 0.005841757 | 0.005749547 | 0.005662419 | 0.005584226 | 0.005518915 | 0.005470199 | 0.005441451 | 0.005435182 | 0.005452787 | 0.005494837 | 0.005560691 | 0.005648952 | 0.005757005 | 0.005881818 | 0.006019213 | 0.00616522 | 0.006315408 | 0.006465681 | 0.006611972 | 0.006750871 | 0.00687967 | 0.006996329 | 0.007099408 | 0.007188573 | 0.007264055 | 0.00732671 | 0.007377604 | 0.007418127 | 0.007449819 | 0.007473918 | 0.007491504 | 0.007503444 | 0.00751033 | 0.00751235 | 0.007509721 | 0.007502553 | 0.007490459 | 0.007473292 | 0.007450581 | 0.007421761 | 0.007385904 | 0.007341908 | 0.00728817 | 0.007223105 | 0.007144917 | 0.007051968 | 0.006942698 | 0.006816298 | 0.006672632 | 0.006512743 | 0.006338557 | 0.006153375 | 0.005961534 | 0.005768359 | 0.005579891 | 0.005402842 | 0.005243714 | 0.00510888 | 0.005003922 | 0.004933462 | 0.004900907 | 0.004908501 | 0.004956408 | 0.00504331 | 0.005166244 | 0.005320471 | 0.005499462 | 0.00569532 | 0.005898873 | 0.006100618 | 0.006290828 | 0.006459905 | 0.006599842 | 0.006704219 | 0.006769125 | 0.006793947 | 0.006780698 | 0.006735253 | 0.00666623 | 0.006585022 | 0.006504493 | 0.006438274 | 0.006399491 | 0.006400131 | 0.006449161 | 0.006552758 | 0.006712872 | 0.006927811 | 0.007191813 | 0.007495872 | 0.007828225 | 0.008175546 | 0.008523475 | 0.008857889 | 0.009165625 | 0.009435267 | 0.009657782 | 0.009826815 | 0.009938445 | 0.009991967 | 0.009989016 | 0.009933599 | 0.00983172 | 0.009690872 | 0.009519811 | 0.00932813 | 0.009125468 | 0.008921843 | 0.008726485 | 0.008547976 | 0.008393537 | 0.008269237 | 0.008178998 | 0.00812488 | 0.008106749 | 0.00812234 | 0.008167233 | 0.008235666 | 0.008320326 | 0.008413279 | 0.0085061 | 0.00859108 | 0.008661167 | 0.008711059 | 0.008736783 | 0.008736685 | 0.008710952 | 0.008661775 | 0.008592887 | 0.008509459 | 0.008416966 | 0.008321553 | 0.008229332 | 0.008145718 | 0.008075572 | 0.008022973 | 0.007990929 | 0.0079817 | 0.00799635 | 0.008035398 | 0.00809844 | 0.008184589 | 0.008291938 | 0.008418393 | 0.008560753 | 0.00871545 | 0.008877924 | 0.009043486 | 0.009206659 | 0.009361989 | 0.009503666 | 0.009626206 | 0.009724458 | 0.009793902 | 0.009830356 | 0.009830802 | 0.00979295 | 0.009715329 | 0.009597582 | 0.009440544 | 0.009245772 | 0.009016504 | 0.008757405 | 0.00847451 | 0.008175465 | 0.007869291 | 0.007566328 | 0.007278119 | 0.007016405 | 0.006793028 | 0.006618686 | 0.006502779 | 0.006452174 | 0.006470914 | 0.006559758 | 0.0067161 | 0.006934001 | 0.007204252 | 0.007515292 | 0.007853845 | 0.008205527 | 0.008556009 | 0.008891636 | 0.00920031 | 0.009472049 | 0.009699342 | 0.009877364 | 0.01000433 | 0.01008087 | 0.01011025 | 0.01009772 | 0.01005019 | 0.009975584 | 0.009882358 | 0.009778929 | 0.009673336 | 0.009572658 | 0.009482749 | 0.009407968 | 0.00935081 | 0.009312022 | 0.009290859 | 0.009284871 | 0.009290928 | 0.009304846 | 0.009322478 | 0.009339903 | 0.009354269 | 0.00936334 | 0.009366359 | 0.009363646 | 0.009356905 | 0.009348541 | 0.009341371 | 0.009338066 | 0.00934124 | 0.009352167 | 0.009371039 | 0.009396835 | 0.009427223 | 0.009458744 | 0.009487459 | 0.009509089 | 0.009519847 | 0.009516821 | 0.009498853 | 0.00946608 | 0.009420655 | 0.00936636 | 0.009308571 | 0.009253822 | 0.009209214 | 0.009181767 | 0.009177737 | 0.009202506 | 0.009259946 | 0.009351818 | 0.009478312 | 0.009637858 | 0.009827361 | 0.01004263 | 0.01027895 | 0.01053123 | 0.01079452 | 0.01106442 | 0.01133728 | 0.01161029 | 0.01188109 | 0.01214789 | 0.01240922 | 0.0126634 | 0.01290868 | 0.01314257 | 0.01336189 | 0.0135629 | 0.01374103 | 0.01389126 | 0.01400874 | 0.0140888 | 0.0141275 | 0.01412212 | 0.0140716 | 0.01397631 | 0.01383874 | 0.01366283 | 0.01345474 | 0.01322166 | 0.01297193 | 0.01271429 | 0.01245819 | 0.01221275 | 0.01198653 | 0.01178721 | 0.01162162 | 0.01149517 | 0.01141214 | 0.01137494 | 0.01138442 | 0.01143986 | 0.01153887 | 0.0116771 | 0.01184891 | 0.01204724 | 0.01226402 | 0.01249066 | 0.01271847 | 0.01293903 | 0.01314521 | 0.01333103 | 0.01349267 | 0.01362785 | 0.01373683 | 0.01382183 | 0.01388677 | 0.01393695 | 0.01397842 | 0.01401737 | 0.01405983 | 0.01411069 | 0.01417352 | 0.01424989 | 0.01433955 | 0.01443999 | 0.01454676 | 0.01465361 | 0.01475281 | 0.01483579 | 0.0148939 | 0.01491884 | 0.01490351 | 0.01484257 | 0.01473305 | 0.01457464 | 0.01437027 | 0.01412565 | 0.01384939 | 0.01355232 | 0.01324689 | 0.0129459 | 0.01266211 | 0.01240681 | 0.01218932 | 0.0120158 | 0.01188926 | 0.01180901 | 0.01177094 | 0.0117678 | 0.01179038 | 0.01182789 | 0.01186921 | 0.01190378 | 0.01192297 | 0.01192011 | 0.01189143 | 0.0118362 | 0.01175662 | 0.01165713 | 0.01154426 | 0.0114259 | 0.01131011 | 0.01120428 | 0.01111509 | 0.01104718 | 0.01100322 | 0.01098371 | 0.01098714 | 0.01101008 | 0.01104749 | 0.01109345 | 0.01114196 | 0.01118661 | 0.01122216 | 0.01124371 | 0.01124806 | 0.01123312 | 0.01119826 | 0.01114376 | 0.01107118 | 0.01098268 | 0.0108804 | 0.01076688 | 0.01064456 | 0.01051525 | 0.01038042 | 0.01024129 | 0.01009856 | 0.009952631 | 0.009803653 | 0.009651685 | 0.009497078 | 0.009340032 | 0.009181241 | 0.009021546 | 0.008861845 | 0.00870318 | 0.008546765 | 0.00839389 | 0.008245794 | 0.008103607 | 0.007968759 | 0.007842694 | 0.007726686 | 0.007621889 | 0.007529434 | 0.007450313 | 0.007385139 | 0.007334343 | 0.007297961 | 0.007275445 | 0.007265811 | 0.007267906 | 0.00728015 | 0.007300273 | 0.007326424 | 0.007356788 | 0.007389344 | 0.007422364 | 0.007454441 | 0.007484475 | 0.00751132 | 0.007534353 | 0.007553126 | 0.007567432 | 0.007577109 | 0.007582017
10 | 0.5274447 | 0.5268133 | 0.5261721 | 0.5255295 | 0.524895 | 0.5242784 | 0.5236887 | 0.5231347 | 0.5226234 | 0.5221596 | 0.5217458 | 0.5213817 | 0.5210649 | 0.5207902 | 0.5205512 | 0.5203397 | 0.5201474 | 0.5199663 | 0.5197891 | 0.5196101 | 0.5194247 | 0.5192308 | 0.5190278 | 0.5188165 | 0.5185989 | 0.5183779 | 0.5181568 | 0.5179387 | 0.5177263 | 0.5175222 | 0.5173283 | 0.5171462 | 0.5169774 | 0.5168231 | 0.5166844 | 0.5165624 | 0.5164582 | 0.5163725 | 0.5163057 | 0.5162578 | 0.516228 | 0.5162144 | 0.5162145 | 0.516225 | 0.5162416 | 0.5162596 | 0.5162742 | 0.5162805 | 0.516274 | 0.5162508 | 0.5162076 | 0.5161424 | 0.5160539 | 0.5159419 | 0.5158069 | 0.5156506 | 0.5154758 | 0.5152852 | 0.5150827 | 0.5148721 | 0.5146576 | 0.5144432 | 0.5142324 | 0.5140282 | 0.5138328 | 0.5136469 | 0.5134703 | 0.5133011 | 0.5131361 | 0.5129707 | 0.5127992 | 0.5126155 | 0.5124132 | 0.5121859 | 0.5119284 | 0.5116367 | 0.511309 | 0.5109457 | 0.5105495 | 0.5101262 | 0.5096839 | 0.5092329 | 0.5087848 | 0.5083526 | 0.5079493 | 0.5075872 | 0.5072772 | 0.5070281 | 0.5068463 | 0.5067347 | 0.5066937 | 0.5067204 | 0.5068091 | 0.5069525 | 0.5071414 | 0.5073662 | 0.5076169 | 0.5078844 | 0.5081605 | 0.5084384 | 0.5087129 | 0.5089803 | 0.5092383 | 0.5094855 | 0.5097212 | 0.5099451 | 0.5101567 | 0.5103551 | 0.5105389 | 0.5107058 | 0.5108533 | 0.5109777 | 0.5110755 | 0.5111427 | 0.5111756 | 0.5111712 | 0.5111269 | 0.5110415 | 0.5109153 | 0.5107492 | 0.5105466 | 0.5103117 | 0.5100501 | 0.5097682 | 0.5094736 | 0.5091734 | 0.5088754 | 0.5085859 | 0.508311 | 0.5080549 | 0.5078209 | 0.5076106 | 0.5074242 | 0.507261 | 0.5071192 | 0.5069964 | 0.5068899 | 0.5067971 | 0.5067157 | 0.5066438 | 0.5065797 | 0.5065226 | 0.5064718 | 0.5064267 | 0.506387 | 0.5063527 | 0.5063236 | 0.5062994 | 0.5062802 | 0.5062656 | 0.506256 | 0.5062513 | 0.5062519 | 0.5062582 | 0.5062707 | 0.5062898 | 0.5063157 | 0.5063477 | 0.5063851 | 0.5064256 | 0.5064664 | 0.5065035 | 0.5065313 | 0.506544 | 0.5065344 | 0.5064951 | 0.506418 | 0.5062956 | 0.5061205 | 0.5058865 | 0.5055891 | 0.5052249 | 0.5047931 | 0.5042947 | 0.5037336 | 0.5031156 | 0.5024488 | 0.5017435 | 0.5010115 | 0.5002658 | 0.4995206 | 0.4987895 | 0.4980866 | 0.4974245 | 0.4968147 | 0.4962664 | 0.4957867 | 0.4953803 | 0.4950491 | 0.4947926 | 0.4946076 | 0.4944891 | 0.4944304 | 0.4944235 | 0.49446 | 0.494531 | 0.4946286 | 0.4947449 | 0.4948736 | 0.4950088 | 0.4951462 | 0.4952825 | 0.4954152 | 0.4955429 | 0.4956649 | 0.4957806 | 0.4958898 | 0.4959926 | 0.4960894 | 0.49618 | 0.4962643 | 0.4963416 | 0.496411 | 0.4964706 | 0.4965181 | 0.4965503 | 0.4965633 | 0.4965528 | 0.496514 | 0.4964421 | 0.4963325 | 0.4961812 | 0.4959851 | 0.4957422 | 0.495452 | 0.4951153 | 0.4947344 | 0.4943127 | 0.4938552 | 0.4933669 | 0.4928537 | 0.4923209 | 0.491774 | 0.491217 | 0.4906534 | 0.4900854 | 0.489514 | 0.4889391 | 0.4883596 | 0.4877735 | 0.4871788 | 0.4865727 | 0.4859532 | 0.485318 | 0.4846658 | 0.4839954 | 0.4833067 | 0.4825997 | 0.4818749 | 0.4811331 | 0.4803752 | 0.4796019 | 0.478814 | 0.4780123 | 0.4771975 | 0.4763703 | 0.4755316 | 0.4746823 | 0.473824 | 0.4729585 | 0.472088 | 0.471215 | 0.4703425 | 0.4694732 | 0.4686099 | 0.4677549 | 0.46691 | 0.4660757 | 0.4652513 | 0.4644346 | 0.4636218 | 0.4628074 | 0.4619841 | 0.4611432 | 0.460275 | 0.4593689 | 0.4584146 | 0.4574026 | 0.4563244 | 0.4551739 | 0.4539473 | 0.4526434 | 0.4512645 | 0.4498147 | 0.4483011 | 0.4467316 | 0.4451153 | 0.443461 | 0.4417767 | 0.440069 | 0.4383425 | 0.4365995 | 0.4348406 | 0.4330647 | 0.4312699 | 0.4294536 | 0.4276136 | 0.4257487 | 0.4238588 | 0.4219451 | 0.4200105 | 0.4180581 | 0.4160921 | 0.4141159 | 0.4121319 | 0.4101408 | 0.4081408 | 0.4061272 | 0.4040928 | 0.4020275 | 0.3999189 | 0.3977527 | 0.3955133 | 0.3931845 | 0.3907499 | 0.3881938 | 0.3855011 | 0.3826581 | 0.379652 | 0.3764715 | 0.3731062 | 0.3695473 | 0.3657868 | 0.3618176 | 0.3576341 | 0.3532311 | 0.3486048 | 0.343752 | 0.3386706 | 0.3333589 | 0.3278156 | 0.3220398 | 0.3160307 | 0.3097871 | 0.3033079 | 0.2965917 | 0.2896374 | 0.2824443 | 0.2750125 | 0.2673438 | 0.2594422 | 0.2513142 | 0.2429697 | 0.2344222 | 0.2256893 | 0.2167927 | 0.207758 | 0.1986147 | 0.189396 | 0.180138 | 0.1708793 | 0.1616596 | 0.1525201 | 0.1435014 | 0.1346434 | 0.125984 | 0.1175588 | 0.1093998 | 0.1015356 | 0.09399058 | 0.08678443 | 0.07993229 | 0.07344516 | 0.06732967 | 0.0615884 | 0.05622021 | 0.05122069 | 0.04658241 | 0.04229548 | 0.03834741 | 0.03472409 | 0.03140972 | 0.02838752 | 0.0256398 | 0.02314864 | 0.02089595 | 0.01886425 | 0.01703646 | 0.01539641 | 0.01392886 | 0.01261963 | 0.01145539 | 0.01042393 | 0.009513514 | 0.008713315 | 0.008012763 | 0.007401743 | 0.006870372 | 0.006409356 | 0.006009353 | 0.005661533 | 0.005357417 | 0.005089458 | 0.004851009 | 0.004636383 | 0.004441127 | 0.004262228 | 0.004097861 | 0.003947691 | 0.003812553 | 0.003694013 | 0.003594286 | 0.003515676 | 0.003460081 | 0.003429014 | 0.003422148 | 0.003438241 | 0.003474264 | 0.003525418 | 0.003585538 | 0.00364746 | 0.003703197 | 0.003745087 | 0.003766306 | 0.003761192 | 0.003726055 | 0.003659822 | 0.003563909 | 0.003442326 | 0.003301215 | 0.003148603 | 0.002993481 | 0.00284531 | 0.002712754 | 0.002603168 | 0.002521797 | 0.002471503 | 0.002452059 | 0.00246058 | 0.002491739 | 0.002538389 | 0.002592005 | 0.002643564 | 0.002684519 | 0.002707534 | 0.002706905 | 0.002679329 | 0.002623925 | 0.002542621 | 0.002439734 | 0.002321363 | 0.002195139 | 0.002069742 | 0.001953446 | 0.001854369 | 0.001778892 | 0.001731817 | 0.001715558 | 0.001730363 | 0.001773907 | 0.001842233 | 0.001929458 | 0.002028978 | 0.00213333 | 0.00223581 | 0.002330737 | 0.002414179 | 0.002483964 | 0.002540526 | 0.002586179 | 0.002625405 | 0.002664224 | 0.002709201 | 0.002767095 | 0.002843857 | 0.002943894 | 0.003070049 | 0.003222451 | 0.003399034 | 0.003595344 | 0.003805256 | 0.004021217 | 0.004235354 | 0.004439784 | 0.004627358 | 0.004792535 | 0.004931628 | 0.005042575 | 0.005125416 | 0.00518173 | 0.0052145 | 0.00522743 | 0.005224295 | 0.005208508 | 0.005182893 | 0.005149029 | 0.005107661 | 0.005058417 | 0.005000162 | 0.004931255 | 0.004849972 | 0.004754942 | 0.00464556 | 0.004522588 | 0.004387875 | 0.004244428 | 0.004096688 | 0.003950105 | 0.003810628 | 0.003684684 | 0.003578481 | 0.003498113 | 0.00344863 | 0.003433818 | 0.003456385 | 0.003517195 | 0.003615678 | 0.003749404 | 0.003914561 | 0.004105344 | 0.004315123 | 0.004536188 | 0.004760533 | 0.004979815 | 0.005186497 | 0.00537373 | 0.005535984 | 0.005669277 | 0.005771686 | 0.005842792 | 0.005884004 | 0.005897923 | 0.005888376 | 0.005860092 | 0.005817759 | 0.005765994 | 0.00570919 | 0.005651043 | 0.005594403 | 0.005541473 | 0.005493631 | 0.005451098 | 0.005413809 | 0.005380644 | 0.005350031 | 0.005319882 | 0.005287817 | 0.00525112 | 0.005207335 | 0.005153908 | 0.005088809 | 0.005010439 | 0.004918102 | 0.004811918 | 0.004693014 | 0.004563216 | 0.004425468 | 0.00428314 | 0.004140169 | 0.004000834 | 0.003869801 | 0.003751535 | 0.003650409 | 0.003570251 | 0.003514607 | 0.00348645 | 0.003488448 | 0.003522226 | 0.003588855 | 0.003688526 | 0.003820255 | 0.003981814 | 0.004169711 | 0.004379109 | 0.004604192 | 0.004838171 | 0.00507335 | 0.00530221 | 0.005517383 | 0.005712418 | 0.005882544 | 0.006024269 | 0.006136581 | 0.006220421 | 0.00627907 | 0.006317304 | 0.006341184 | 0.006357233 | 0.006372098 | 0.00639138 | 0.006419867 | 0.006460237 | 0.006513671 | 0.006579204 | 0.006654362 | 0.006735323 | 0.006817634 | 0.006896148 | 0.00696595 | 0.007022646 | 0.007062711 | 0.007083745 | 0.007084399 | 0.007064145 | 0.007024025 | 0.006965527 | 0.006890896 | 0.006802915 | 0.006704601 | 0.00659939 | 0.006490858 | 0.006382428 | 0.00627778 | 0.006180023 | 0.006092375 | 0.006017463 | 0.005957698 | 0.005914492 | 0.005888632 | 0.005879826 | 0.005886819 | 0.005907188 | 0.005937893 | 0.005975062 | 0.006014766 | 0.006052538 | 0.006084511 | 0.006107249 | 0.00611842 | 0.006116226 | 0.006100395 | 0.006071519 | 0.006031265 | 0.005981763 | 0.005925712 | 0.005865602 | 0.00580409 | 0.005743582 | 0.005686049 | 0.005633319 | 0.005587364 | 0.005550213 | 0.005524282 | 0.005512346 | 0.005517767 | 0.005544284 | 0.00559613 | 0.005677044 | 0.005790672 | 0.005939101 | 0.006123206 | 0.006341655 | 0.006591245 | 0.006866138 | 0.007158728 | 0.007459158 | 0.007756504 | 0.008038809 | 0.008294218 | 0.008511149 | 0.008679583 | 0.008791311 | 0.008840409 | 0.008823997 | 0.008742132 | 0.008597619 | 0.008396827 | 0.008148877 | 0.007865245 | 0.007559456 | 0.007246193 | 0.006940893 | 0.00665904 | 0.006414852 | 0.006221202 | 0.006088107 | 0.006022923 | 0.006029411 | 0.006107722 | 0.006254404 | 0.006462663 | 0.006722814 | 0.007022636 | 0.007348646 | 0.007686596 | 0.008022136 | 0.008342117 | 0.008634833 | 0.008890801 | 0.009103064 | 0.009267388 | 0.009382105 | 0.009448462 | 0.009469693 | 0.009451329 | 0.00940054 | 0.009325716 | 0.009235928 | 0.009140642 | 0.009049084 | 0.008970035 | 0.008911137 | 0.008878732 | 0.008877357 | 0.008909166 | 0.008974136 | 0.009069822 | 0.00919118 | 0.009331655 | 0.009482522 | 0.009634412 | 0.009777437 | 0.009902509 | 0.01000159 | 0.01006852 | 0.01009927 | 0.01009279 | 0.0100505 | 0.009976345 | 0.009876088 | 0.009757199 | 0.00962743 | 0.009494435 | 0.009365274 | 0.009245419 | 0.009138548 | 0.009046384 | 0.008968514 | 0.008902905 | 0.008846256 | 0.008795024 | 0.008745202 | 0.008693517 | 0.008637558 | 0.008576567 | 0.008511122 | 0.008443373 | 0.008376651 | 0.008314927 | 0.008262822 | 0.008225055 | 0.008205673 | 0.008208324 | 0.008235873 | 0.008290235 | 0.008372778 | 0.008484454 | 0.008625618 | 0.008796617 | 0.008997485 | 0.009228518 | 0.009489714 | 0.009780575 | 0.01010001 | 0.01044606 | 0.0108153 | 0.01120316 | 0.01160327 | 0.01200763 | 0.01240705 | 0.012791 | 0.01314836 | 0.01346823 | 0.01374009 | 0.01395488 | 0.01410555 | 0.01418752 | 0.0141988 | 0.01414071 | 0.01401726 | 0.01383576 | 0.01360534 | 0.01333727 | 0.01304368 | 0.01273771 | 0.01243246 | 0.01214033 | 0.01187256 | 0.01163926 | 0.0114487 | 0.01130748 | 0.01121995 | 0.01118829 | 0.01121253 | 0.0112904 | 0.01141718 | 0.01158633 | 0.0117893 | 0.01201597 | 0.01225535 | 0.01249601 | 0.01272667 | 0.0129375 | 0.01312006 | 0.01326859 | 0.01337961 | 0.01345299 | 0.01349144 | 0.01350033 | 0.01348736 | 0.01346156 | 0.01343264 | 0.0134102 | 0.0134027 | 0.01341694 | 0.01345715 | 0.0135249 | 0.01361861 | 0.01373393 | 0.01386383 | 0.01399896 | 0.01412842 | 0.01424104 | 0.01432588 | 0.01437314 | 0.01437508 | 0.01432671 | 0.01422622 | 0.01407556 | 0.01388006 | 0.01364829 | 0.01339149 | 0.01312268 | 0.01285545 | 0.01260332 | 0.01237826 | 0.01218999 | 0.01204506 | 0.01194662 | 0.01189381 | 0.01188217 | 0.01190389 | 0.01194915 | 0.01200617 | 0.01206267 | 0.01210674 | 0.01212822 | 0.01211873 | 0.01207279 | 0.01198782 | 0.01186436 | 0.01170567 | 0.01151748 | 0.01130759 | 0.01108488 | 0.01085844 | 0.01063764 | 0.01043056 | 0.01024402 | 0.01008324 | 0.009951423 | 0.009849694 | 0.009776957 | 0.009730413 | 0.00970616 | 0.009698738 | 0.009702678 | 0.009711966 | 0.009721353 | 0.009726406 | 0.009723907 | 0.0097119 | 0.00968995 | 0.009659112 | 0.009621158 | 0.009578966 | 0.009535948 | 0.009495183 | 0.009459695 | 0.009431857 | 0.009413028 | 0.009403661 | 0.00940301 | 0.00940923 | 0.009419714 | 0.009431048 | 0.009439726 | 0.009442118 | 0.009434669 | 0.009414301 | 0.009378655 | 0.009326187 | 0.009256223 | 0.009169054 | 0.009066129 | 0.008949737 | 0.008822661 | 0.008688141 | 0.008549795 | 0.008411332 | 0.008276293 | 0.008148083 | 0.008029677 | 0.007923472 | 0.007831278 | 0.007754553 | 0.007694059 | 0.007649562 | 0.007620774 | 0.007606744 | 0.007605853 | 0.007616079 | 0.007635151 | 0.007660513 | 0.007689196 | 0.00771841 | 0.007745483 | 0.007768109 | 0.007784406 | 0.007792983
11 | 0.5261316 | 0.525599 | 0.5250651 | 0.5245337 | 0.5240093 | 0.5234971 | 0.5230023 | 0.5225301 | 0.5220849 | 0.52167 | 0.5212871 | 0.5209365 | 0.5206166 | 0.5203241 | 0.5200546 | 0.5198023 | 0.5195611 | 0.5193249 | 0.5190882 | 0.5188464 | 0.5185957 | 0.5183343 | 0.5180618 | 0.517779 | 0.5174879 | 0.5171919 | 0.5168947 | 0.5166008 | 0.5163142 | 0.5160393 | 0.5157802 | 0.5155408 | 0.5153245 | 0.5151344 | 0.514973 | 0.5148423 | 0.5147436 | 0.5146774 | 0.514643 | 0.5146392 | 0.5146632 | 0.5147112 | 0.5147784 | 0.5148591 | 0.5149465 | 0.5150336 | 0.515113 | 0.5151777 | 0.5152209 | 0.5152365 | 0.5152196 | 0.5151665 | 0.515075 | 0.5149444 | 0.5147756 | 0.5145713 | 0.514336 | 0.5140751 | 0.5137958 | 0.5135057 | 0.5132132 | 0.5129264 | 0.5126528 | 0.5123991 | 0.51217 | 0.5119682 | 0.5117941 | 0.5116454 | 0.5115174 | 0.511403 | 0.5112934 | 0.5111788 | 0.5110488 | 0.5108936 | 0.5107046 | 0.5104755 | 0.5102022 | 0.5098842 | 0.5095241 | 0.5091277 | 0.5087043 | 0.5082648 | 0.5078222 | 0.5073901 | 0.5069819 | 0.5066101 | 0.5062848 | 0.506014 | 0.5058025 | 0.505652 | 0.5055609 | 0.5055251 | 0.5055375 | 0.5055902 | 0.5056741 | 0.5057799 | 0.5058994 | 0.5060254 | 0.5061525 | 0.506277 | 0.5063975 | 0.5065139 | 0.5066273 | 0.5067393 | 0.5068517 | 0.506966 | 0.5070824 | 0.5072003 | 0.5073174 | 0.50743 | 0.5075341 | 0.5076242 | 0.5076951 | 0.5077419 | 0.5077604 | 0.507748 | 0.5077035 | 0.5076275 | 0.5075229 | 0.5073938 | 0.5072463 | 0.5070876 | 0.5069255 | 0.5067681 | 0.506623 | 0.506497 | 0.5063956 | 0.5063224 | 0.5062796 | 0.5062665 | 0.5062812 | 0.5063195 | 0.5063764 | 0.5064455 | 0.5065201 | 0.506593 | 0.5066576 | 0.5067079 | 0.5067391 | 0.5067472 | 0.5067294 | 0.5066846 | 0.5066126 | 0.5065142 | 0.5063914 | 0.5062471 | 0.5060851 | 0.5059094 | 0.505725 | 0.5055371 | 0.5053512 | 0.5051724 | 0.5050062 | 0.5048571 | 0.5047294 | 0.5046263 | 0.50455 | 0.5045012 | 0.5044791 | 0.5044812 | 0.5045035 | 0.5045401 | 0.5045835 | 0.5046252 | 0.5046553 | 0.5046636 | 0.5046395 | 0.5045728 | 0.5044542 | 0.5042759 | 0.5040324 | 0.5037199 | 0.5033376 | 0.5028875 | 0.5023745 | 0.5018057 | 0.501191 | 0.5005417 | 0.4998711 | 0.4991926 | 0.4985206 | 0.4978683 | 0.4972487 | 0.496673 | 0.4961508 | 0.4956893 | 0.4952937 | 0.494967 | 0.4947097 | 0.4945199 | 0.4943942 | 0.4943269 | 0.4943114 | 0.4943397 | 0.4944035 | 0.4944939 | 0.4946026 | 0.4947216 | 0.4948436 | 0.4949624 | 0.4950733 | 0.4951726 | 0.4952582 | 0.4953296 | 0.4953875 | 0.4954337 | 0.4954706 | 0.4955016 | 0.4955306 | 0.4955609 | 0.4955959 | 0.4956377 | 0.4956876 | 0.4957453 | 0.4958092 | 0.4958758 | 0.4959405 | 0.4959977 | 0.4960414 | 0.4960654 | 0.4960641 | 0.496033 | 0.4959692 | 0.4958716 | 0.4957413 | 0.4955811 | 0.4953954 | 0.49519 | 0.4949711 | 0.494745 | 0.4945173 | 0.4942924 | 0.4940737 | 0.4938626 | 0.493659 | 0.4934614 | 0.4932673 | 0.4930734 | 0.4928762 | 0.4926719 | 0.4924576 | 0.4922304 | 0.4919887 | 0.4917309 | 0.4914564 | 0.4911649 | 0.490856 | 0.4905296 | 0.4901855 | 0.4898229 | 0.4894415 | 0.4890407 | 0.4886198 | 0.4881787 | 0.4877175 | 0.4872369 | 0.4867383 | 0.4862231 | 0.4856937 | 0.4851522 | 0.4846011 | 0.4840423 | 0.4834777 | 0.4829081 | 0.4823339 | 0.4817545 | 0.4811689 | 0.4805745 | 0.4799687 | 0.4793482 | 0.4787091 | 0.4780472 | 0.4773583 | 0.4766379 | 0.4758817 | 0.4750854 | 0.4742449 | 0.473357 | 0.4724189 | 0.4714284 | 0.4703846 | 0.4692874 | 0.4681382 | 0.4669395 | 0.465695 | 0.4644091 | 0.4630873 | 0.4617353 | 0.460359 | 0.458964 | 0.4575553 | 0.4561371 | 0.4547126 | 0.4532842 | 0.4518533 | 0.4504207 | 0.4489868 | 0.447552 | 0.4461168 | 0.4446821 | 0.4432497 | 0.4418216 | 0.4404003 | 0.4389884 | 0.4375884 | 0.4362023 | 0.4348311 | 0.4334747 | 0.4321317 | 0.4307994 | 0.4294739 | 0.42815 | 0.4268219 | 0.4254827 | 0.4241251 | 0.4227418 | 0.4213251 | 0.4198671 | 0.4183602 | 0.4167962 | 0.4151674 | 0.413466 | 0.4116845 | 0.4098159 | 0.4078539 | 0.4057934 | 0.4036306 | 0.4013627 | 0.3989888 | 0.3965091 | 0.3939246 | 0.3912377 | 0.3884509 | 0.3855664 | 0.382586 | 0.3795106 | 0.3763397 | 0.3730714 | 0.3697019 | 0.366226 | 0.3626372 | 0.3589272 | 0.3550872 | 0.3511073 | 0.3469771 | 0.3426863 | 0.3382244 | 0.3335814 | 0.328748 | 0.3237153 | 0.3184753 | 0.3130205 | 0.3073439 | 0.3014392 | 0.2953005 | 0.2889222 | 0.2822995 | 0.2754283 | 0.2683057 | 0.2609307 | 0.2533043 | 0.2454303 | 0.2373162 | 0.2289734 | 0.2204171 | 0.2116674 | 0.2027481 | 0.1936875 | 0.184517 | 0.175271 | 0.1659863 | 0.1567012 | 0.1474554 | 0.1382886 | 0.129241 | 0.1203522 | 0.111661 | 0.1032046 | 0.09501867 | 0.08713608 | 0.079587 | 0.07239764 | 0.06559022 | 0.0591819 | 0.05318476 | 0.04760526 | 0.04244429 | 0.03769743 | 0.03335561 | 0.0294049 | 0.02582789 | 0.0226041 | 0.01971128 | 0.01712605 | 0.01482465 | 0.01278356 | 0.01098032 | 0.009393637 | 0.008003978 | 0.006793426 | 0.005745694 | 0.00484602 | 0.004080992 | 0.003438166 | 0.002906247 | 0.002473861 | 0.00213032 | 0.001864609 | 0.001665416 | 0.001521177 | 0.001420085 | 0.001349984 | 0.001299146 | 0.00125648 | 0.001211688 | 0.001156021 | 0.001083055 | 0.0009886991 | 0.0008714144 | 0.0007322402 | 0.0005747892 | 0.0004044729 | 0.0002281992 | 5.314223e-05 | -0.0001138149 | -0.0002671888 | -0.0004031867 | -0.0005206825 | -0.0006210383 | -0.000708003 | -0.0007870896 | -0.0008652425 | -0.0009497064 | -0.001047357 | -0.001163568 | -0.001301967 | -0.001463334 | -0.001645907 | -0.001845052 | -0.002053738 | -0.002263267 | -0.002463863 | -0.002645046 | -0.002797273 | -0.002911769 | -0.002981972 | -0.003003412 | -0.002974531 | -0.002896164 | -0.002772102 | -0.002607918 | -0.002411361 | -0.002191036 | -0.001956542 | -0.001716879 | -0.001480224 | -0.001253092 | -0.001040393 | -0.0008443447 | -0.0006653588 | -0.0005014062 | -0.0003486331 | -0.0002020459 | -5.599364e-05 | 9.507446e-05 | 0.0002558276 | 0.0004300743 | 0.0006195494 | 0.0008245028 | 0.001042911 | 0.001271348 | 0.001504854 | 0.001737786 | 0.001963974 | 0.002177399 | 0.002372629 | 0.002545252 | 0.002691738 | 0.002809897 | 0.002898514 | 0.002957668 | 0.002988153 | 0.002991319 | 0.002968674 | 0.002922097 | 0.002853315 | 0.002764389 | 0.002657167 | 0.002533686 | 0.002396025 | 0.002246633 | 0.002088004 | 0.001923056 | 0.001755114 | 0.001587688 | 0.001424159 | 0.001268152 | 0.001123128 | 0.0009921395 | 0.0008780615 | 0.0007833405 | 0.0007100752 | 0.0006598099 | 0.0006333762 | 0.0006314365 | 0.0006537866 | 0.0006998734 | 0.0007681674 | 0.000856823 | 0.0009624899 | 0.001081671 | 0.001209822 | 0.00134223 | 0.001473484 | 0.00159842 | 0.001712071 | 0.001810198 | 0.001889203 | 0.001947174 | 0.001983106 | 0.001997736 | 0.001992741 | 0.001970999 | 0.001936391 | 0.001893136 | 0.00184545 | 0.001797505 | 0.001752783 | 0.001713977 | 0.001682923 | 0.001660448 | 0.001645986 | 0.001638453 | 0.001635578 | 0.001634589 | 0.00163219 | 0.001625158 | 0.001610149 | 0.00158438 | 0.00154557 | 0.001492484 | 0.00142449 | 0.001342312 | 0.001247599 | 0.001143303 | 0.001032961 | 0.0009210939 | 0.0008124386 | 0.0007120243 | 0.0006248377 | 0.0005558361 | 0.0005091727 | 0.0004886949 | 0.0004971545 | 0.0005368202 | 0.0006089462 | 0.0007142281 | 0.0008522809 | 0.001021892 | 0.001221054 | 0.001446582 | 0.001694135 | 0.001958333 | 0.002232591 | 0.002509834 | 0.002782152 | 0.003041438 | 0.003280228 | 0.003491892 | 0.003671438 | 0.003816325 | 0.003925879 | 0.004002675 | 0.004051464 | 0.004079534 | 0.004095554 | 0.004109109 | 0.004129458 | 0.004165236 | 0.004222606 | 0.004305798 | 0.004415711 | 0.004550733 | 0.004706215 | 0.004875427 | 0.005049889 | 0.005220759 | 0.005378735 | 0.005515376 | 0.005623508 | 0.005697664 | 0.005734429 | 0.005732291 | 0.005691325 | 0.005613853 | 0.005503331 | 0.005364447 | 0.005202594 | 0.005023787 | 0.004834598 | 0.004641694 | 0.004451468 | 0.004270452 | 0.004104369 | 0.003958577 | 0.003837289 | 0.003744136 | 0.003681178 | 0.003649492 | 0.003648706 | 0.00367719 | 0.003732094 | 0.003809991 | 0.003906527 | 0.004017422 | 0.00413776 | 0.004263324 | 0.004390112 | 0.004514813 | 0.004634417 | 0.004746785 | 0.00485 | 0.004942592 | 0.005023153 | 0.005090363 | 0.005142426 | 0.005177892 | 0.005195202 | 0.005192975 | 0.005170466 | 0.005127838 | 0.005066305 | 0.004988477 | 0.004898317 | 0.004801268 | 0.004703847 | 0.00461357 | 0.004537799 | 0.004484052 | 0.004458286 | 0.004465262 | 0.004507258 | 0.004584341 | 0.004693746 | 0.004830599 | 0.004987505 | 0.005155699 | 0.005325091 | 0.005485363 | 0.005626144 | 0.005738071 | 0.005813108 | 0.005844942 | 0.005829492 | 0.005765067 | 0.005651991 | 0.005493429 | 0.005295103 | 0.005064922 | 0.0048128 | 0.004550253 | 0.004290121 | 0.004046202 | 0.003832071 | 0.003660875 | 0.0035441 | 0.003491303 | 0.003508971 | 0.003600352 | 0.003764931 | 0.003998512 | 0.004293272 | 0.004638011 | 0.005018947 | 0.005420586 | 0.005826301 | 0.006219657 | 0.006584975 | 0.006908159 | 0.007177561 | 0.007384402 | 0.007522896 | 0.007590772 | 0.007588652 | 0.007520521 | 0.007393063 | 0.007215248 | 0.006997903 | 0.006753283 | 0.006494228 | 0.006233901 | 0.005984868 | 0.005758813 | 0.00556583 | 0.005413641 | 0.005307597 | 0.005250307 | 0.005241288 | 0.005277754 | 0.005354059 | 0.005462894 | 0.005595451 | 0.005742583 | 0.005894983 | 0.006044149 | 0.006182791 | 0.006305616 | 0.006409134 | 0.006491875 | 0.006554061 | 0.0065977 | 0.006625495 | 0.006640607 | 0.006646407 | 0.006645781 | 0.006640717 | 0.006632599 | 0.0066217 | 0.006607529 | 0.006589128 | 0.006565692 | 0.006536157 | 0.006500322 | 0.006458451 | 0.006411746 | 0.006362251 | 0.006312579 | 0.00626583 | 0.006225044 | 0.006193282 | 0.006173341 | 0.006167232 | 0.006176723 | 0.00620304 | 0.006247236 | 0.006310361 | 0.006393709 | 0.006498864 | 0.006627728 | 0.006782509 | 0.006965577 | 0.007178868 | 0.007423645 | 0.007700088 | 0.008006905 | 0.008340861 | 0.008697164 | 0.009069016 | 0.009447982 | 0.009824539 | 0.01018824 | 0.01052851 | 0.01083544 | 0.0110999 | 0.01131433 | 0.01147313 | 0.01157303 | 0.01161275 | 0.01159351 | 0.01151832 | 0.01139253 | 0.01122257 | 0.01101614 | 0.01078143 | 0.0105275 | 0.01026333 | 0.00999768 | 0.009738912 | 0.009495104 | 0.009273454 | 0.009080706 | 0.008922387 | 0.008802879 | 0.008725269 | 0.008691086 | 0.008699711 | 0.008749011 | 0.008834575 | 0.008950391 | 0.009089001 | 0.009241964 | 0.009400457 | 0.009556336 | 0.00970213 | 0.009832475 | 0.009943874 | 0.01003566 | 0.0101097 | 0.01017017 | 0.01022324 | 0.01027628 | 0.01033702 | 0.01041301 | 0.01051041 | 0.01063363 | 0.01078417 | 0.01096098 | 0.01115977 | 0.01137345 | 0.01159232 | 0.01180448 | 0.01199671 | 0.01215558 | 0.01226799 | 0.01232244 | 0.01230974 | 0.01222393 | 0.01206275 | 0.01182824 | 0.01152661 | 0.01116808 | 0.01076635 | 0.01033773 | 0.009899875 | 0.009471016 | 0.009068181 | 0.008706373 | 0.008397126 | 0.00814818 | 0.007962499 | 0.00783854 | 0.007770284 | 0.007748469 | 0.007760898 | 0.007793847 | 0.007833222 | 0.007866114 | 0.007881271 | 0.00787049 | 0.007828853 | 0.007755127 | 0.00765131 | 0.007522562 | 0.007376696 | 0.007222835 | 0.00707041 | 0.006929043 | 0.006806683 | 0.006709494 | 0.006641197 | 0.006603055 | 0.006593642 | 0.006608974 | 0.006643357 | 0.006690031 | 0.006741315 | 0.00679009 | 0.006829497 | 0.006854489 | 0.006861644 | 0.006849484 | 0.006818224 | 0.006770046 | 0.006708519 | 0.006637799 | 0.006562812 | 0.006488587 | 0.006419232 | 0.006358271 | 0.006308101 | 0.006269862 | 0.00624345 | 0.006227387 | 0.006219191 | 0.006215645 | 0.006212817 | 0.006206717 | 0.006193329 | 0.006168775 | 0.006129774 | 0.00607367 | 0.005998722 | 0.005904077 | 0.005789742 | 0.00565697 | 0.005507968 | 0.005345736 | 0.005173867 | 0.004996654 | 0.004818597 | 0.004644238 | 0.004477967 | 0.004323661 | 0.004184383 | 0.004062303 | 0.003958847 | 0.003874298 | 0.003807644 | 0.003757454 | 0.003721628 | 0.003697513 | 0.003682415 | 0.003673925 | 0.003669925 | 0.003668456 | 0.00366827 | 0.003668585 | 0.003668949 | 0.003669255 | 0.003669452
12 | 0.5269043 | 0.5262069 | 0.5255006 | 0.5247965 | 0.5241067 | 0.5234437 | 0.5228187 | 0.5222425 | 0.5217232 | 0.5212667 | 0.5208753 | 0.5205484 | 0.520282 | 0.5200691 | 0.5199004 | 0.5197649 | 0.5196509 | 0.5195466 | 0.5194413 | 0.5193259 | 0.519193 | 0.519038 | 0.5188585 | 0.5186544 | 0.518427 | 0.5181798 | 0.5179167 | 0.5176424 | 0.5173616 | 0.5170788 | 0.5167982 | 0.5165244 | 0.5162613 | 0.516013 | 0.5157833 | 0.5155763 | 0.5153959 | 0.5152455 | 0.5151284 | 0.5150469 | 0.5150022 | 0.5149942 | 0.5150212 | 0.5150801 | 0.5151656 | 0.5152715 | 0.5153899 | 0.5155124 | 0.5156295 | 0.5157319 | 0.5158104 | 0.5158567 | 0.5158635 | 0.5158253 | 0.5157377 | 0.5155994 | 0.5154108 | 0.5151746 | 0.5148959 | 0.5145816 | 0.5142406 | 0.5138823 | 0.5135165 | 0.5131527 | 0.5127991 | 0.512462 | 0.5121452 | 0.5118497 | 0.5115735 | 0.5113115 | 0.5110566 | 0.5107997 | 0.5105311 | 0.5102409 | 0.5099203 | 0.5095625 | 0.5091635 | 0.5087224 | 0.508242 | 0.5077285 | 0.5071919 | 0.5066442 | 0.5061 | 0.5055745 | 0.5050834 | 0.5046413 | 0.5042611 | 0.5039531 | 0.503725 | 0.5035808 | 0.5035212 | 0.5035437 | 0.5036425 | 0.50381 | 0.5040366 | 0.5043119 | 0.5046249 | 0.504965 | 0.5053222 | 0.5056877 | 0.5060538 | 0.5064142 | 0.5067636 | 0.5070976 | 0.5074123 | 0.5077044 | 0.5079705 | 0.5082074 | 0.5084115 | 0.5085792 | 0.5087075 | 0.508793 | 0.5088339 | 0.5088286 | 0.5087772 | 0.5086816 | 0.5085449 | 0.508372 | 0.5081697 | 0.5079453 | 0.5077079 | 0.5074662 | 0.5072291 | 0.507005 | 0.5068009 | 0.5066223 | 0.5064731 | 0.5063549 | 0.5062677 | 0.5062091 | 0.5061758 | 0.5061631 | 0.5061658 | 0.5061783 | 0.5061956 | 0.5062131 | 0.5062274 | 0.5062362 | 0.5062383 | 0.5062338 | 0.5062235 | 0.5062093 | 0.5061932 | 0.5061773 | 0.5061638 | 0.5061546 | 0.5061512 | 0.5061543 | 0.5061648 | 0.5061826 | 0.506208 | 0.5062406 | 0.50628 | 0.5063258 | 0.5063772 | 0.5064334 | 0.5064937 | 0.5065564 | 0.5066196 | 0.5066805 | 0.506736 | 0.5067819 | 0.5068131 | 0.5068241 | 0.5068093 | 0.5067623 | 0.5066769 | 0.5065474 | 0.5063687 | 0.5061371 | 0.5058504 | 0.5055073 | 0.5051092 | 0.5046588 | 0.5041605 | 0.5036204 | 0.5030456 | 0.5024445 | 0.501826 | 0.5011994 | 0.5005744 | 0.49996 | 0.4993655 | 0.4987993 | 0.4982691 | 0.4977819 | 0.4973432 | 0.4969578 | 0.4966288 | 0.4963578 | 0.4961449 | 0.4959887 | 0.4958861 | 0.4958329 | 0.4958238 | 0.4958527 | 0.4959134 | 0.4959994 | 0.4961047 | 0.4962236 | 0.4963516 | 0.4964847 | 0.49662 | 0.4967557 | 0.4968909 | 0.4970252 | 0.4971586 | 0.4972918 | 0.4974257 | 0.4975609 | 0.4976981 | 0.4978373 | 0.4979781 | 0.4981194 | 0.4982595 | 0.4983954 | 0.4985239 | 0.4986408 | 0.498742 | 0.498823 | 0.4988799 | 0.4989091 | 0.4989083 | 0.4988762 | 0.4988131 | 0.4987206 | 0.498602 | 0.4984617 | 0.4983051 | 0.4981377 | 0.4979651 | 0.4977923 | 0.4976237 | 0.4974619 | 0.4973087 | 0.497164 | 0.497027 | 0.4968956 | 0.4967673 | 0.4966389 | 0.4965079 | 0.4963715 | 0.4962278 | 0.4960756 | 0.4959141 | 0.495743 | 0.4955624 | 0.4953725 | 0.4951733 | 0.4949644 | 0.4947456 | 0.4945158 | 0.4942739 | 0.4940188 | 0.4937494 | 0.4934646 | 0.4931642 | 0.4928478 | 0.4925162 | 0.4921706 | 0.4918126 | 0.4914444 | 0.4910686 | 0.4906875 | 0.4903035 | 0.4899188 | 0.4895352 | 0.4891536 | 0.4887742 | 0.4883965 | 0.4880191 | 0.4876395 | 0.4872547 | 0.4868607 | 0.486453 | 0.4860268 | 0.4855769 | 0.4850988 | 0.4845882 | 0.4840414 | 0.4834561 | 0.4828305 | 0.4821645 | 0.4814587 | 0.4807147 | 0.4799343 | 0.47912 | 0.4782738 | 0.4773975 | 0.4764921 | 0.4755581 | 0.4745953 | 0.4736033 | 0.4725813 | 0.4715296 | 0.4704484 | 0.4693399 | 0.4682073 | 0.4670556 | 0.4658908 | 0.4647206 | 0.4635526 | 0.4623948 | 0.4612542 | 0.4601365 | 0.4590455 | 0.4579828 | 0.4569472 | 0.4559357 | 0.4549426 | 0.4539615 | 0.452984 | 0.452002 | 0.4510071 | 0.4499915 | 0.4489483 | 0.4478715 | 0.4467559 | 0.4455975 | 0.4443926 | 0.4431384 | 0.4418324 | 0.4404727 | 0.4390576 | 0.4375866 | 0.4360599 | 0.4344792 | 0.432847 | 0.4311679 | 0.4294473 | 0.4276916 | 0.4259085 | 0.4241056 | 0.4222905 | 0.4204703 | 0.4186507 | 0.4168364 | 0.4150303 | 0.4132332 | 0.4114445 | 0.409662 | 0.4078814 | 0.4060976 | 0.4043039 | 0.4024934 | 0.4006581 | 0.3987898 | 0.3968806 | 0.3949225 | 0.3929079 | 0.3908299 | 0.3886814 | 0.3864559 | 0.3841467 | 0.3817472 | 0.3792501 | 0.3766474 | 0.3739301 | 0.3710887 | 0.3681124 | 0.36499 | 0.3617094 | 0.3582589 | 0.3546265 | 0.3508007 | 0.3467706 | 0.3425259 | 0.3380569 | 0.3333545 | 0.3284098 | 0.3232141 | 0.317759 | 0.3120362 | 0.3060381 | 0.2997579 | 0.2931899 | 0.2863306 | 0.2791784 | 0.2717354 | 0.2640064 | 0.2560007 | 0.2477312 | 0.2392151 | 0.2304732 | 0.2215301 | 0.2124134 | 0.2031534 | 0.1937827 | 0.184336 | 0.1748489 | 0.1653583 | 0.1559018 | 0.1465176 | 0.1372444 | 0.1281212 | 0.1191866 | 0.110479 | 0.1020357 | 0.09389225 | 0.08608223 | 0.07863567 | 0.07157857 | 0.06493211 | 0.05871161 | 0.05292647 | 0.04757883 | 0.04266484 | 0.0381739 | 0.03408943 | 0.03038983 | 0.02704951 | 0.02403977 | 0.02133066 | 0.01889184 | 0.01669412 | 0.01471018 | 0.01291597 | 0.01129073 | 0.009817714 | 0.008483506 | 0.007278311 | 0.006194887 | 0.005228196 | 0.004373754 | 0.003627599 | 0.002984978 | 0.002439925 | 0.001984726 | 0.001610042 | 0.001304956 | 0.001057707 | 0.0008558878 | 0.0006875358 | 0.0005415539 | 0.0004087523 | 0.0002818708 | 0.0001566076 | 3.10129e-05 | -9.399952e-05 | -0.0002154009 | -0.0003285122 | -0.000427691 | -0.0005064027 | -0.0005588875 | -0.0005796553 | -0.0005651519 | -0.0005132224 | -0.0004241518 | -0.000299975 | -0.0001451216 | 3.470268e-05 | 0.0002320915 | 0.0004390432 | 0.0006467581 | 0.0008472488 | 0.001033374 | 0.001199688 | 0.001342409 | 0.001460468 | 0.001554618 | 0.001628263 | 0.001686688 | 0.001736414 | 0.00178481 | 0.001839393 | 0.001906873 | 0.00199304 | 0.002101314 | 0.00223343 | 0.002388658 | 0.002564276 | 0.002755642 | 0.002957102 | 0.003161984 | 0.003363575 | 0.003555486 | 0.003732331 | 0.003889703 | 0.004024526 | 0.004134854 | 0.004220121 | 0.004280505 | 0.004316715 | 0.004329518 | 0.004320034 | 0.00428883 | 0.004236669 | 0.004164151 | 0.004071907 | 0.003960767 | 0.003832128 | 0.003687783 | 0.003530434 | 0.003363512 | 0.003191145 | 0.003017672 | 0.002848 | 0.00268694 | 0.002539032 | 0.002408324 | 0.002298383 | 0.002212104 | 0.002151547 | 0.002117695 | 0.002111191 | 0.00213147 | 0.002177636 | 0.002247634 | 0.002339288 | 0.002449164 | 0.002574012 | 0.00270999 | 0.002853395 | 0.003000416 | 0.003148063 | 0.003293767 | 0.003435834 | 0.003573374 | 0.003706696 | 0.003836437 | 0.003964154 | 0.004091132 | 0.004218753 | 0.004347877 | 0.00447849 | 0.00460946 | 0.004738724 | 0.004863144 | 0.004978838 | 0.005081357 | 0.005166125 | 0.005228398 | 0.005264156 | 0.005269749 | 0.005242788 | 0.005181622 | 0.005085905 | 0.004956262 | 0.004794556 | 0.004603571 | 0.004387113 | 0.00414957 | 0.003896226 | 0.003632925 | 0.003366154 | 0.003102543 | 0.002849079 | 0.002612462 | 0.002399316 | 0.002215712 | 0.002067422 | 0.001958981 | 0.001894237 | 0.00187544 | 0.001903939 | 0.001979544 | 0.002100995 | 0.002265306 | 0.002468459 | 0.00270521 | 0.00296923 | 0.003252874 | 0.003548009 | 0.003845754 | 0.004137328 | 0.00441398 | 0.004667668 | 0.004891735 | 0.005081121 | 0.005232749 | 0.005346388 | 0.005423695 | 0.005469497 | 0.005490637 | 0.005496102 | 0.005495633 | 0.005499541 | 0.005517541 | 0.005558246 | 0.005627708 | 0.005729977 | 0.005865722 | 0.006032872 | 0.006226294 | 0.006438803 | 0.006661271 | 0.006883924 | 0.007096495 | 0.00728946 | 0.007454439 | 0.007584814 | 0.007676038 | 0.007725791 | 0.007733526 | 0.007701162 | 0.00763191 | 0.007530563 | 0.007402768 | 0.007254779 | 0.007093198 | 0.00692478 | 0.006755827 | 0.00659259 | 0.006440506 | 0.006304465 | 0.00618842 | 0.006095906 | 0.006029145 | 0.005989711 | 0.005977938 | 0.00599331 | 0.006034127 | 0.006098275 | 0.006182522 | 0.006283375 | 0.006396305 | 0.006516907 | 0.006640233 | 0.006761499 | 0.006875319 | 0.006976945 | 0.007061501 | 0.007124617 | 0.007162139 | 0.007170832 | 0.007147847 | 0.007091696 | 0.007002033 | 0.00687983 | 0.00672777 | 0.006550255 | 0.006353248 | 0.006144254 | 0.00593166 | 0.005724869 | 0.005533268 | 0.005366281 | 0.005231854 | 0.005136897 | 0.005085704 | 0.005080552 | 0.005120537 | 0.005202233 | 0.005319357 | 0.005463539 | 0.005624162 | 0.005789628 | 0.005947423 | 0.006085341 | 0.006191501 | 0.006255639 | 0.006269167 | 0.006225869 | 0.00612217 | 0.005957557 | 0.005734181 | 0.005457601 | 0.005136383 | 0.004781826 | 0.004407525 | 0.004029098 | 0.003663231 | 0.003327555 | 0.003039068 | 0.002813824 | 0.002665546 | 0.002605251 | 0.002639954 | 0.002772752 | 0.003002073 | 0.003321949 | 0.003721994 | 0.004188006 | 0.004702899 | 0.005247669 | 0.005802087 | 0.006346254 | 0.006861198 | 0.007330325 | 0.007739759 | 0.00807907 | 0.008341213 | 0.008523405 | 0.008626054 | 0.008653315 | 0.008612042 | 0.008511632 | 0.008363278 | 0.008179459 | 0.007973014 | 0.007756804 | 0.007542936 | 0.007342387 | 0.007164313 | 0.007015588 | 0.006900423 | 0.006820647 | 0.006774966 | 0.006760222 | 0.006770542 | 0.006798857 | 0.006836953 | 0.006876948 | 0.006911181 | 0.006933396 | 0.006938888 | 0.006925414 | 0.006892734 | 0.006842918 | 0.006779673 | 0.006708463 | 0.006635103 | 0.00656577 | 0.006506069 | 0.006460793 | 0.006433049 | 0.006424584 | 0.006435332 | 0.006463961 | 0.006507844 | 0.006564205 | 0.006629399 | 0.006700499 | 0.006774901 | 0.006851168 | 0.006928754 | 0.00700827 | 0.007091163 | 0.00717946 | 0.007275613 | 0.007382375 | 0.007501944 | 0.007636454 | 0.007787427 | 0.007955886 | 0.008142449 | 0.008347631 | 0.00857148 | 0.008814058 | 0.009075076 | 0.009354578 | 0.009652225 | 0.009967322 | 0.0102984 | 0.01064328 | 0.01099837 | 0.01135921 | 0.01171957 | 0.01207202 | 0.01240816 | 0.0127188 | 0.01299443 | 0.01322621 | 0.01340598 | 0.01352738 | 0.01358602 | 0.01358019 | 0.01351045 | 0.01338046 | 0.01319575 | 0.01296469 | 0.01269662 | 0.01240228 | 0.01209234 | 0.01177812 | 0.01147005 | 0.01117783 | 0.01090985 | 0.01067377 | 0.01047551 | 0.01032 | 0.01021047 | 0.0101488 | 0.01013522 | 0.01016845 | 0.01024506 | 0.01036039 | 0.01050784 | 0.01067968 | 0.01086711 | 0.01106119 | 0.01125298 | 0.01143494 | 0.01160069 | 0.01174637 | 0.01187019 | 0.01197341 | 0.0120595 | 0.01213416 | 0.01220453 | 0.01227851 | 0.01236375 | 0.01246713 | 0.0125936 | 0.01274588 | 0.01292358 | 0.01312363 | 0.01333979 | 0.01356347 | 0.01378384 | 0.01398864 | 0.01416491 | 0.01430036 | 0.01438367 | 0.01440582 | 0.01436037 | 0.01424439 | 0.01405847 | 0.01380733 | 0.01349896 | 0.01314476 | 0.01275854 | 0.01235582 | 0.01195236 | 0.01156367 | 0.01120331 | 0.01088258 | 0.01060919 | 0.01038731 | 0.01021687 | 0.01009431 | 0.01001257 | 0.009962747 | 0.009933924 | 0.009915158 | 0.00989587 | 0.009867523 | 0.009823529 | 0.009760293 | 0.00967687 | 0.009575543 | 0.009460584 | 0.009338249 | 0.009215969 | 0.009101377 | 0.009001309 | 0.008921914 | 0.00886723 | 0.008839496 | 0.008838749 | 0.008863239 | 0.008909367 | 0.008972113 | 0.009045811 | 0.00912491 | 0.009203641 | 0.009277699 | 0.009343416 | 0.009399081 | 0.009444218 | 0.009479944 | 0.00950823 | 0.009532058 | 0.009554603 | 0.00957851 | 0.009605867 | 0.009637968 | 0.009674231 | 0.009713017 | 0.009751431 | 0.009785544 | 0.009810822 | 0.009822528 | 0.009816086 | 0.009788061 | 0.009735776 | 0.009658486 | 0.009556651 | 0.009432178 | 0.009288139 | 0.009128666 | 0.008958276 | 0.008781573 | 0.008602731 | 0.008425452 | 0.008252596 | 0.008085845 | 0.007925754 | 0.007771938 | 0.007623196 | 0.007477877 | 0.007334043 | 0.007189912 | 0.007043942 | 0.006895235 | 0.006743772 | 0.006590308 | 0.006436023 | 0.006283074 | 0.006134119 | 0.005991847 | 0.005858785 | 0.00573738 | 0.005629548 | 0.005536476 | 0.005458956 | 0.005397267 | 0.005351366 | 0.005321078 | 0.005306058
13.5 | 0.5250197 | 0.5243469 | 0.5236718 | 0.5230068 | 0.5223655 | 0.5217608 | 0.5212047 | 0.5207073 | 0.5202761 | 0.5199151 | 0.5196245 | 0.5194004 | 0.5192354 | 0.5191188 | 0.5190373 | 0.518976 | 0.5189199 | 0.5188548 | 0.5187685 | 0.5186514 | 0.518497 | 0.5183027 | 0.5180694 | 0.5178012 | 0.5175045 | 0.5171875 | 0.5168594 | 0.5165294 | 0.5162059 | 0.5158961 | 0.5156058 | 0.5153396 | 0.5151002 | 0.5148896 | 0.5147082 | 0.5145564 | 0.5144338 | 0.5143403 | 0.5142754 | 0.5142386 | 0.5142293 | 0.5142465 | 0.5142887 | 0.5143536 | 0.5144379 | 0.5145375 | 0.5146472 | 0.514761 | 0.5148722 | 0.5149737 | 0.5150583 | 0.5151189 | 0.5151491 | 0.5151432 | 0.5150969 | 0.5150075 | 0.5148742 | 0.5146976 | 0.5144808 | 0.5142281 | 0.5139459 | 0.5136416 | 0.5133229 | 0.5129977 | 0.5126737 | 0.5123568 | 0.5120514 | 0.51176 | 0.5114825 | 0.5112166 | 0.5109582 | 0.5107016 | 0.5104406 | 0.5101685 | 0.5098798 | 0.5095703 | 0.5092381 | 0.5088837 | 0.5085105 | 0.5081244 | 0.507734 | 0.5073493 | 0.5069817 | 0.5066426 | 0.5063431 | 0.5060929 | 0.5058996 | 0.5057685 | 0.5057023 | 0.5057005 | 0.5057604 | 0.5058765 | 0.5060419 | 0.5062483 | 0.5064872 | 0.5067498 | 0.5070282 | 0.5073153 | 0.5076054 | 0.5078941 | 0.508178 | 0.5084553 | 0.5087242 | 0.5089835 | 0.5092323 | 0.5094692 | 0.5096927 | 0.5099008 | 0.5100913 | 0.5102615 | 0.5104096 | 0.5105334 | 0.5106315 | 0.5107033 | 0.5107492 | 0.5107701 | 0.510768 | 0.5107454 | 0.5107053 | 0.5106507 | 0.510585 | 0.5105111 | 0.5104316 | 0.5103485 | 0.5102633 | 0.5101769 | 0.5100897 | 0.5100013 | 0.5099114 | 0.5098189 | 0.5097228 | 0.5096225 | 0.5095173 | 0.509407 | 0.5092921 | 0.5091731 | 0.5090515 | 0.5089291 | 0.5088082 | 0.508691 | 0.5085797 | 0.5084767 | 0.5083837 | 0.5083017 | 0.5082316 | 0.5081736 | 0.5081277 | 0.5080933 | 0.5080702 | 0.5080576 | 0.5080556 | 0.5080639 | 0.5080827 | 0.508112 | 0.5081519 | 0.5082024 | 0.5082629 | 0.508332 | 0.5084075 | 0.5084862 | 0.5085636 | 0.5086344 | 0.5086921 | 0.5087295 | 0.508739 | 0.5087128 | 0.5086432 | 0.5085231 | 0.5083466 | 0.5081093 | 0.5078086 | 0.5074437 | 0.5070164 | 0.5065307 | 0.5059929 | 0.505411 | 0.5047953 | 0.5041569 | 0.5035081 | 0.5028614 | 0.5022294 | 0.5016239 | 0.5010559 | 0.5005348 | 0.5000684 | 0.4996623 | 0.4993197 | 0.4990422 | 0.4988288 | 0.4986764 | 0.4985806 | 0.498535 | 0.4985329 | 0.4985666 | 0.4986291 | 0.4987134 | 0.498814 | 0.4989264 | 0.4990473 | 0.4991751 | 0.4993091 | 0.4994495 | 0.4995971 | 0.4997529 | 0.4999177 | 0.5000914 | 0.5002731 | 0.5004608 | 0.5006519 | 0.5008423 | 0.5010277 | 0.501203 | 0.501363 | 0.5015029 | 0.5016178 | 0.5017039 | 0.5017581 | 0.5017783 | 0.5017639 | 0.5017152 | 0.501634 | 0.5015229 | 0.501386 | 0.501228 | 0.5010547 | 0.500872 | 0.5006863 | 0.5005036 | 0.5003298 | 0.5001698 | 0.5000274 | 0.499905 | 0.4998041 | 0.4997241 | 0.4996635 | 0.4996193 | 0.4995879 | 0.4995652 | 0.4995469 | 0.4995287 | 0.4995073 | 0.4994797 | 0.4994439 | 0.4993987 | 0.4993434 | 0.499278 | 0.4992025 | 0.4991171 | 0.4990216 | 0.4989159 | 0.4987995 | 0.498672 | 0.4985326 | 0.4983817 | 0.4982197 | 0.4980482 | 0.4978694 | 0.4976865 | 0.4975035 | 0.497325 | 0.4971556 | 0.4969995 | 0.4968607 | 0.4967412 | 0.496642 | 0.4965628 | 0.496501 | 0.4964524 | 0.4964112 | 0.4963705 | 0.4963228 | 0.4962598 | 0.4961737 | 0.4960573 | 0.4959043 | 0.4957098 | 0.4954706 | 0.4951855 | 0.4948551 | 0.4944818 | 0.4940695 | 0.4936234 | 0.4931496 | 0.4926545 | 0.4921442 | 0.4916242 | 0.4910987 | 0.4905704 | 0.4900403 | 0.4895072 | 0.4889686 | 0.4884202 | 0.4878569 | 0.4872732 | 0.4866642 | 0.4860257 | 0.4853554 | 0.484653 | 0.4839207 | 0.4831629 | 0.4823867 | 0.4816004 | 0.4808137 | 0.4800364 | 0.4792775 | 0.4785449 | 0.4778438 | 0.4771769 | 0.4765442 | 0.4759424 | 0.4753659 | 0.4748069 | 0.4742561 | 0.4737037 | 0.4731395 | 0.472554 | 0.4719388 | 0.4712866 | 0.4705917 | 0.4698496 | 0.4690571 | 0.4682124 | 0.4673144 | 0.4663629 | 0.4653587 | 0.4643032 | 0.4631989 | 0.4620487 | 0.4608572 | 0.4596294 | 0.4583712 | 0.4570892 | 0.4557905 | 0.454482 | 0.4531708 | 0.4518635 | 0.4505655 | 0.449282 | 0.4480166 | 0.4467723 | 0.4455511 | 0.4443541 | 0.4431817 | 0.4420337 | 0.4409094 | 0.4398077 | 0.4387273 | 0.4376665 | 0.4366239 | 0.4355974 | 0.4345852 | 0.433585 | 0.4325946 | 0.431611 | 0.4306315 | 0.4296527 | 0.4286711 | 0.4276828 | 0.4266838 | 0.42567 | 0.4246369 | 0.42358 | 0.4224947 | 0.4213766 | 0.4202207 | 0.4190225 | 0.4177766 | 0.4164776 | 0.4151195 | 0.4136959 | 0.4121998 | 0.410624 | 0.4089609 | 0.4072028 | 0.4053426 | 0.4033732 | 0.4012888 | 0.3990839 | 0.3967544 | 0.3942968 | 0.3917087 | 0.3889883 | 0.3861346 | 0.3831463 | 0.3800225 | 0.3767614 | 0.3733608 | 0.3698177 | 0.3661281 | 0.3622866 | 0.3582871 | 0.354122 | 0.3497837 | 0.3452636 | 0.3405528 | 0.3356424 | 0.3305238 | 0.3251884 | 0.3196286 | 0.3138374 | 0.3078081 | 0.3015356 | 0.295015 | 0.2882429 | 0.2812172 | 0.2739369 | 0.2664031 | 0.2586188 | 0.2505894 | 0.2423231 | 0.2338314 | 0.2251289 | 0.2162343 | 0.2071704 | 0.1979636 | 0.1886444 | 0.1792473 | 0.1698101 | 0.1603734 | 0.1509803 | 0.141675 | 0.1325026 | 0.1235072 | 0.1147312 | 0.1062141 | 0.09799132 | 0.09009353 | 0.08254563 | 0.0753665 | 0.06856911 | 0.06216065 | 0.05614308 | 0.05051385 | 0.04526694 | 0.0403939 | 0.03588443 | 0.03172778 | 0.02791297 | 0.02442948 | 0.02126744 | 0.01841719 | 0.0158694 | 0.01361477 | 0.01164297 | 0.009942955 | 0.008501695 | 0.007304545 | 0.006334425 | 0.005572217 | 0.004996665 | 0.0045851 | 0.004313218 | 0.004156363 | 0.004089653 | 0.004089366 | 0.004133655 | 0.004203158 | 0.004281484 | 0.004355955 | 0.004417439 | 0.004460812 | 0.004484398 | 0.00448928 | 0.004479034 | 0.004458556 | 0.004433365 | 0.004409047 | 0.004390294 | 0.004380694 | 0.004382209 | 0.00439555 | 0.004419922 | 0.00445375 | 0.004494579 | 0.004539506 | 0.004586067 | 0.004631919 | 0.004675102 | 0.004714199 | 0.004748127 | 0.004776195 | 0.004798013 | 0.004812886 | 0.004820036 | 0.004818504 | 0.004807146 | 0.004784877 | 0.004750709 | 0.004703906 | 0.004644221 | 0.004572025 | 0.004488301 | 0.00439467 | 0.004293629 | 0.004187947 | 0.004080459 | 0.003974357 | 0.003872578 | 0.003777476 | 0.003691067 | 0.003614804 | 0.003549782 | 0.003496332 | 0.00345434 | 0.003423635 | 0.003403523 | 0.00339341 | 0.003392317 | 0.003399358 | 0.003413186 | 0.0034328 | 0.003457081 | 0.003485184 | 0.003516133 | 0.003549443 | 0.003585005 | 0.003622919 | 0.003663684 | 0.003708377 | 0.003757965 | 0.003813669 | 0.003876393 | 0.003946773 | 0.004025193 | 0.004111316 | 0.004204318 | 0.004302942 | 0.004405713 | 0.004510729 | 0.004616344 | 0.004720762 | 0.004822174 | 0.004919065 | 0.00500972 | 0.005092494 | 0.005165548 | 0.005226663 | 0.005273357 | 0.005302897 | 0.00531251 | 0.005299559 | 0.005261457 | 0.005196186 | 0.005102616 | 0.004980545 | 0.004830879 | 0.004655649 | 0.004458072 | 0.004242417 | 0.004013983 | 0.003779193 | 0.003544843 | 0.003318302 | 0.003106988 | 0.002918338 | 0.002759301 | 0.002636351 | 0.002554527 | 0.002517535 | 0.002527377 | 0.002583866 | 0.002684444 | 0.002824233 | 0.002996167 | 0.003191484 | 0.003400126 | 0.003611237 | 0.003814642 | 0.00400107 | 0.004163308 | 0.004296982 | 0.004400253 | 0.004474989 | 0.004525977 | 0.004560812 | 0.00458866 | 0.004619683 | 0.004663921 | 0.004730428 | 0.004825696 | 0.004953985 | 0.005115932 | 0.005309149 | 0.005528068 | 0.00576454 | 0.006008553 | 0.006249339 | 0.006475873 | 0.006677745 | 0.006846188 | 0.006974267 | 0.0070577 | 0.007094405 | 0.007084593 | 0.007031009 | 0.006938062 | 0.006811532 | 0.006658242 | 0.00648543 | 0.006300724 | 0.006111172 | 0.005923371 | 0.005743435 | 0.005576266 | 0.005425851 | 0.005295165 | 0.005186087 | 0.005099319 | 0.005034573 | 0.004990535 | 0.004964885 | 0.004954325 | 0.004955209 | 0.004963288 | 0.004974294 | 0.00498365 | 0.004987425 | 0.00498208 | 0.004964947 | 0.004933912 | 0.004888226 | 0.004827946 | 0.00475414 | 0.004668683 | 0.004574194 | 0.0044733 | 0.004369022 | 0.004264528 | 0.004162504 | 0.00406571 | 0.003976615 | 0.003897545 | 0.003830696 | 0.003778138 | 0.003742058 | 0.003724528 | 0.003727886 | 0.003753848 | 0.003804141 | 0.003879481 | 0.003979984 | 0.004104216 | 0.004249542 | 0.004411536 | 0.004584586 | 0.004761406 | 0.004933696 | 0.005092325 | 0.00522787 | 0.005330963 | 0.005393168 | 0.005407339 | 0.005367889 | 0.005271848 | 0.005118746 | 0.004910633 | 0.004652853 | 0.004353735 | 0.004024218 | 0.003677679 | 0.003329146 | 0.002995006 | 0.002692237 | 0.002437214 | 0.002245219 | 0.002129214 | 0.002099284 | 0.002162095 | 0.00232019 | 0.00257204 | 0.002911969 | 0.003330529 | 0.003814685 | 0.004348924 | 0.004915862 | 0.005497072 | 0.006074031 | 0.006628911 | 0.00714534 | 0.00760931 | 0.008009259 | 0.008336456 | 0.008585511 | 0.008753897 | 0.008842413 | 0.008854765 | 0.008797335 | 0.008678807 | 0.008509583 | 0.008301549 | 0.0080674 | 0.007820201 | 0.007572448 | 0.007335835 | 0.00712002 | 0.006932515 | 0.006778342 | 0.006659392 | 0.006575189 | 0.006522235 | 0.006495088 | 0.006486794 | 0.006489955 | 0.00649712 | 0.006501741 | 0.006498541 | 0.006484489 | 0.006458542 | 0.006421647 | 0.006376396 | 0.006326895 | 0.00627746 | 0.0062324 | 0.006195625 | 0.006169834 | 0.006156364 | 0.006155358 | 0.006165476 | 0.006184594 | 0.006209941 | 0.006239061 | 0.006269509 | 0.006299748 | 0.00632886 | 0.006357019 | 0.00638529 | 0.006415253 | 0.006448957 | 0.006488032 | 0.006534164 | 0.00658862 | 0.006651848 | 0.006724086 | 0.006805261 | 0.0068951 | 0.006993571 | 0.007101255 | 0.00721935 | 0.007349609 | 0.007494372 | 0.007656411 | 0.007838598 | 0.008043272 | 0.008271954 | 0.008524815 | 0.0088004 | 0.009095487 | 0.009404896 | 0.009721586 | 0.01003735 | 0.01034252 | 0.01062706 | 0.01088121 | 0.01109581 | 0.01126309 | 0.01137726 | 0.01143478 | 0.01143446 | 0.01137784 | 0.01126868 | 0.01111348 | 0.0109202 | 0.01069837 | 0.01045811 | 0.01021051 | 0.009966504 | 0.00973636 | 0.009529492 | 0.009354362 | 0.009217963 | 0.00912584 | 0.009081595 | 0.009086852 | 0.009141364 | 0.009242689 | 0.00938601 | 0.009564916 | 0.009771009 | 0.009994476 | 0.01022478 | 0.01045116 | 0.0106633 | 0.01085245 | 0.01101158 | 0.01113667 | 0.01122621 | 0.01128204 | 0.01130905 | 0.01131465 | 0.01130848 | 0.01130116 | 0.0113035 | 0.01132582 | 0.01137661 | 0.01146222 | 0.01158576 | 0.01174746 | 0.01194388 | 0.01216857 | 0.01241237 | 0.01266377 | 0.01291 | 0.01313799 | 0.01333503 | 0.01348989 | 0.01359361 | 0.0136399 | 0.01362608 | 0.01355314 | 0.01342556 | 0.01325116 | 0.01304054 | 0.01280605 | 0.0125609 | 0.01231827 | 0.01208992 | 0.01188562 | 0.01171222 | 0.01157325 | 0.01146861 | 0.01139492 | 0.01134587 | 0.01131338 | 0.01128783 | 0.01125943 | 0.01121891 | 0.01115873 | 0.0110733 | 0.01095949 | 0.01081686 | 0.01064757 | 0.01045599 | 0.01024835 | 0.01003244 | 0.009816494 | 0.009608583 | 0.009416625 | 0.009247067 | 0.009104886 | 0.008993581 | 0.008914484 | 0.008867086 | 0.008848662 | 0.008855076 | 0.008881051 | 0.008920016 | 0.008965432 | 0.009010334 | 0.009048631 | 0.009075057 | 0.009085616 | 0.009077722 | 0.009050535 | 0.009004664 | 0.008941819 | 0.008864954 | 0.008777763 | 0.008683805 | 0.008586807 | 0.008489942 | 0.008395449 | 0.008304517 | 0.008216994 | 0.008131608 | 0.00804625 | 0.007957836 | 0.007863274 | 0.007759505 | 0.00764367 | 0.007513828 | 0.007369249 | 0.007210498 | 0.007039408 | 0.006858981 | 0.006673388 | 0.00648779 | 0.006307476 | 0.006137705 | 0.005983503 | 0.005849156 | 0.005738 | 0.005652349 | 0.005593321 | 0.005560941 | 0.005554214 | 0.005571426 | 0.005610146 | 0.005667258 | 0.005739567 | 0.005823754 | 0.005916181 | 0.006013184 | 0.006111239 | 0.006206884 | 0.006296518 | 0.006376908 | 0.006445181 | 0.006498807 | 0.006535823 | 0.006554752
15 | 0.5255134 | 0.5250367 | 0.5245641 | 0.5241032 | 0.5236621 | 0.5232488 | 0.5228696 | 0.52253 | 0.5222332 | 0.5219803 | 0.5217694 | 0.5215962 | 0.521454 | 0.5213343 | 0.5212272 | 0.5211224 | 0.5210097 | 0.5208799 | 0.5207257 | 0.520542 | 0.5203258 | 0.5200771 | 0.5197981 | 0.5194927 | 0.5191664 | 0.5188256 | 0.5184768 | 0.5181261 | 0.5177788 | 0.5174395 | 0.5171117 | 0.5167985 | 0.5165024 | 0.5162255 | 0.5159701 | 0.5157388 | 0.5155343 | 0.5153593 | 0.5152164 | 0.5151078 | 0.515035 | 0.514998 | 0.5149957 | 0.5150253 | 0.5150823 | 0.5151607 | 0.5152532 | 0.5153518 | 0.5154477 | 0.515532 | 0.5155962 | 0.5156323 | 0.5156334 | 0.5155939 | 0.5155092 | 0.5153772 | 0.5151974 | 0.5149709 | 0.5147013 | 0.5143939 | 0.514056 | 0.5136963 | 0.5133242 | 0.5129497 | 0.5125824 | 0.5122308 | 0.5119013 | 0.5115983 | 0.5113229 | 0.5110732 | 0.5108446 | 0.5106297 | 0.5104195 | 0.5102037 | 0.5099725 | 0.5097171 | 0.5094308 | 0.5091105 | 0.5087564 | 0.5083725 | 0.5079673 | 0.5075521 | 0.5071409 | 0.5067493 | 0.5063934 | 0.5060883 | 0.5058471 | 0.5056802 | 0.5055945 | 0.5055925 | 0.5056732 | 0.5058313 | 0.5060584 | 0.5063439 | 0.5066756 | 0.5070406 | 0.5074264 | 0.5078217 | 0.5082168 | 0.5086042 | 0.5089783 | 0.5093359 | 0.5096751 | 0.5099952 | 0.5102963 | 0.5105788 | 0.5108426 | 0.5110871 | 0.5113111 | 0.5115122 | 0.5116881 | 0.5118355 | 0.5119519 | 0.5120347 | 0.5120824 | 0.5120949 | 0.5120733 | 0.5120205 | 0.511941 | 0.5118404 | 0.5117259 | 0.511605 | 0.5114854 | 0.5113747 | 0.5112796 | 0.511205 | 0.5111547 | 0.51113 | 0.5111307 | 0.5111538 | 0.5111951 | 0.5112489 | 0.5113087 | 0.5113677 | 0.5114193 | 0.5114575 | 0.5114777 | 0.5114766 | 0.5114522 | 0.5114045 | 0.5113341 | 0.5112433 | 0.5111351 | 0.5110125 | 0.510879 | 0.5107383 | 0.5105938 | 0.5104488 | 0.5103065 | 0.5101698 | 0.5100419 | 0.5099255 | 0.5098236 | 0.5097387 | 0.509673 | 0.5096281 | 0.5096051 | 0.5096035 | 0.5096219 | 0.5096573 | 0.5097051 | 0.509759 | 0.5098115 | 0.5098542 | 0.5098774 | 0.5098711 | 0.5098253 | 0.5097303 | 0.5095773 | 0.5093591 | 0.5090701 | 0.5087067 | 0.5082678 | 0.5077548 | 0.5071718 | 0.5065256 | 0.5058252 | 0.5050818 | 0.5043089 | 0.5035207 | 0.5027329 | 0.5019611 | 0.5012206 | 0.5005257 | 0.4998889 | 0.4993204 | 0.4988277 | 0.4984154 | 0.4980852 | 0.4978354 | 0.4976622 | 0.497559 | 0.4975179 | 0.4975298 | 0.4975858 | 0.4976768 | 0.4977953 | 0.4979344 | 0.4980892 | 0.4982563 | 0.4984335 | 0.4986202 | 0.4988161 | 0.4990221 | 0.4992388 | 0.4994666 | 0.4997055 | 0.4999549 | 0.5002135 | 0.500479 | 0.5007489 | 0.5010196 | 0.5012874 | 0.5015479 | 0.5017968 | 0.5020292 | 0.5022408 | 0.5024271 | 0.5025848 | 0.5027106 | 0.5028026 | 0.5028597 | 0.5028823 | 0.5028715 | 0.5028303 | 0.5027623 | 0.5026727 | 0.5025668 | 0.502451 | 0.5023312 | 0.5022136 | 0.5021032 | 0.502005 | 0.5019225 | 0.5018583 | 0.5018138 | 0.5017894 | 0.5017846 | 0.501798 | 0.5018274 | 0.5018704 | 0.5019241 | 0.5019855 | 0.5020515 | 0.5021189 | 0.5021851 | 0.5022471 | 0.5023025 | 0.5023489 | 0.5023842 | 0.5024069 | 0.5024154 | 0.5024088 | 0.5023865 | 0.5023487 | 0.5022957 | 0.5022288 | 0.5021493 | 0.5020593 | 0.501961 | 0.5018567 | 0.5017492 | 0.5016409 | 0.501534 | 0.5014303 | 0.5013312 | 0.5012374 | 0.5011483 | 0.5010627 | 0.5009784 | 0.5008922 | 0.5007999 | 0.5006968 | 0.5005777 | 0.5004374 | 0.5002709 | 0.5000743 | 0.4998451 | 0.4995821 | 0.4992862 | 0.4989603 | 0.4986091 | 0.4982396 | 0.4978593 | 0.4974769 | 0.4971006 | 0.4967384 | 0.4963963 | 0.4960787 | 0.4957876 | 0.4955223 | 0.4952798 | 0.4950553 | 0.494842 | 0.4946326 | 0.4944193 | 0.4941952 | 0.4939544 | 0.4936927 | 0.4934079 | 0.4931001 | 0.492771 | 0.4924243 | 0.4920644 | 0.4916967 | 0.4913265 | 0.4909585 | 0.4905966 | 0.4902437 | 0.4899011 | 0.4895694 | 0.4892475 | 0.4889338 | 0.4886256 | 0.4883197 | 0.4880122 | 0.487699 | 0.4873753 | 0.4870361 | 0.4866757 | 0.4862877 | 0.4858659 | 0.4854035 | 0.4848939 | 0.4843312 | 0.4837103 | 0.4830279 | 0.4822819 | 0.4814729 | 0.4806033 | 0.4796777 | 0.4787029 | 0.4776872 | 0.4766402 | 0.475572 | 0.4744932 | 0.4734139 | 0.4723433 | 0.4712898 | 0.4702605 | 0.4692613 | 0.4682967 | 0.4673698 | 0.4664828 | 0.465637 | 0.464833 | 0.4640707 | 0.4633499 | 0.4626701 | 0.4620304 | 0.4614298 | 0.4608667 | 0.4603388 | 0.4598433 | 0.4593761 | 0.4589326 | 0.4585064 | 0.4580906 | 0.4576772 | 0.4572577 | 0.4568234 | 0.4563653 | 0.4558753 | 0.4553455 | 0.4547694 | 0.4541411 | 0.4534562 | 0.452711 | 0.4519029 | 0.45103 | 0.4500913 | 0.449086 | 0.4480145 | 0.4468776 | 0.4456766 | 0.4444141 | 0.4430934 | 0.4417184 | 0.4402941 | 0.4388255 | 0.4373181 | 0.4357775 | 0.434209 | 0.4326171 | 0.4310054 | 0.4293765 | 0.427732 | 0.4260724 | 0.4243971 | 0.4227049 | 0.4209936 | 0.4192605 | 0.4175028 | 0.4157177 | 0.4139018 | 0.4120519 | 0.4101646 | 0.4082362 | 0.4062629 | 0.4042403 | 0.4021634 | 0.4000266 | 0.3978235 | 0.3955472 | 0.3931899 | 0.3907427 | 0.3881966 | 0.3855416 | 0.3827672 | 0.3798625 | 0.3768166 | 0.3736185 | 0.3702574 | 0.3667234 | 0.363007 | 0.3591004 | 0.3549969 | 0.3506917 | 0.3461817 | 0.3414653 | 0.3365424 | 0.3314139 | 0.3260819 | 0.3205481 | 0.314814 | 0.3088803 | 0.3027463 | 0.2964098 | 0.2898671 | 0.2831138 | 0.2761446 | 0.2689548 | 0.2615405 | 0.2539 | 0.2460346 | 0.2379492 | 0.2296534 | 0.2211618 | 0.2124939 | 0.2036745 | 0.1947328 | 0.1857022 | 0.1766194 | 0.1675234 | 0.1584549 | 0.1494546 | 0.1405629 | 0.1318186 | 0.1232581 | 0.1149152 | 0.1068202 | 0.09899972 | 0.09147685 | 0.08427056 | 0.07739661 | 0.07086758 | 0.06469325 | 0.05888061 | 0.05343463 | 0.04835783 | 0.043651 | 0.03931284 | 0.03533957 | 0.03172511 | 0.02846047 | 0.02553365 | 0.02292982 | 0.02063085 | 0.01861607 | 0.01686211 | 0.01534408 | 0.01403607 | 0.01291223 | 0.01194731 | 0.01111751 | 0.01040144 | 0.009780431 | 0.009238568 | 0.008762987 | 0.008343489 | 0.007972305 | 0.007643562 | 0.007352327 | 0.007094283 | 0.006865421 | 0.006661356 | 0.006477563 | 0.006309096 | 0.006150936 | 0.005998193 | 0.005846495 | 0.005692414 | 0.005533859 | 0.005370537 | 0.005203661 | 0.005035808 | 0.004871111 | 0.004714525 | 0.004571258 | 0.004446517 | 0.004344808 | 0.004269708 | 0.004223227 | 0.004205688 | 0.004216036 | 0.00425139 | 0.00430779 | 0.004380081 | 0.004462814 | 0.004549896 | 0.004636023 | 0.004716373 | 0.004787204 | 0.004845824 | 0.004891105 | 0.004923383 | 0.004944257 | 0.004956416 | 0.004963817 | 0.004970662 | 0.004981527 | 0.005000337 | 0.005030627 | 0.005075004 | 0.005134709 | 0.005209639 | 0.005298446 | 0.005398639 | 0.005506648 | 0.005618507 | 0.005729915 | 0.00583613 | 0.005932958 | 0.0060163 | 0.006082613 | 0.006128925 | 0.006152843 | 0.006152314 | 0.006126102 | 0.006073551 | 0.00599467 | 0.005890174 | 0.00576164 | 0.005611618 | 0.005443577 | 0.005261673 | 0.005070918 | 0.004876754 | 0.004684871 | 0.004501032 | 0.004331058 | 0.004179937 | 0.004052217 | 0.003951439 | 0.003880571 | 0.003841663 | 0.003836177 | 0.003864454 | 0.003926175 | 0.004020246 | 0.004144457 | 0.004295584 | 0.0044692 | 0.004659621 | 0.004860384 | 0.00506414 | 0.005263006 | 0.00544954 | 0.005616672 | 0.005758729 | 0.005872153 | 0.005955071 | 0.006008754 | 0.006036664 | 0.00604486 | 0.006040942 | 0.006033687 | 0.006031984 | 0.006044389 | 0.006077659 | 0.00613687 | 0.006224324 | 0.006339877 | 0.006480475 | 0.006640966 | 0.006814361 | 0.006992829 | 0.007167822 | 0.007331094 | 0.007475428 | 0.00759492 | 0.007685452 | 0.007744765 | 0.007772113 | 0.007769099 | 0.007738535 | 0.007684499 | 0.007612065 | 0.007526848 | 0.007434971 | 0.007342449 | 0.007255224 | 0.007178882 | 0.007118256 | 0.007077372 | 0.007059285 | 0.007066052 | 0.007098245 | 0.007155114 | 0.007234449 | 0.007332616 | 0.007444675 | 0.007565067 | 0.007687352 | 0.007805146 | 0.007911858 | 0.008001894 | 0.008070539 | 0.008114518 | 0.008131487 | 0.008120952 | 0.008083622 | 0.008021272 | 0.007936569 | 0.007832738 | 0.007712924 | 0.007580507 | 0.007438729 | 0.007290465 | 0.007138727 | 0.006986626 | 0.006837623 | 0.00669569 | 0.006565162 | 0.006451272 | 0.006359431 | 0.006295444 | 0.006264455 | 0.006271355 | 0.00631903 | 0.006408811 | 0.006539446 | 0.006707198 | 0.006905559 | 0.007125648 | 0.007356182 | 0.007584439 | 0.007796802 | 0.007979579 | 0.008119519 | 0.008205005 | 0.008226552 | 0.008177196 | 0.008053341 | 0.007854811 | 0.007584494 | 0.007249288 | 0.006859441 | 0.00642803 | 0.005970713 | 0.005504782 | 0.00504888 | 0.004621854 | 0.00424177 | 0.00392525 | 0.003686271 | 0.003535555 | 0.003479846 | 0.0035216 | 0.003658887 | 0.003885454 | 0.004191075 | 0.00456204 | 0.004982309 | 0.005434289 | 0.00589964 | 0.006360539 | 0.00680032 | 0.007204408 | 0.007560938 | 0.007861027 | 0.008098845 | 0.008272133 | 0.00838143 | 0.008430399 | 0.008425202 | 0.008374017 | 0.00828663 | 0.008173808 | 0.008046844 | 0.007917 | 0.007794853 | 0.007689865 | 0.007609964 | 0.007560888 | 0.007546081 | 0.007566731 | 0.00762125 | 0.007706267 | 0.007816055 | 0.007943814 | 0.008081753 | 0.008222145 | 0.008357511 | 0.00848135 | 0.008588421 | 0.008675327 | 0.00874026 | 0.008782826 | 0.008804034 | 0.008806105 | 0.00879138 | 0.008762295 | 0.008721275 | 0.008669962 | 0.008609308 | 0.008539784 | 0.008461246 | 0.008373316 | 0.008275875 | 0.008169693 | 0.008056084 | 0.007937621 | 0.007817983 | 0.007702011 | 0.00759529 | 0.007503812 | 0.007433614 | 0.007389851 | 0.00737688 | 0.007397839 | 0.007454135 | 0.007546026 | 0.00767242 | 0.007831102 | 0.008019447 | 0.008234719 | 0.008474143 | 0.008735303 | 0.009016014 | 0.009314665 | 0.009629618 | 0.009958929 | 0.01030016 | 0.01065012 | 0.01100441 | 0.01135776 | 0.01170364 | 0.01203458 | 0.01234275 | 0.01261997 | 0.01285855 | 0.01305178 | 0.0131941 | 0.01328171 | 0.0133128 | 0.01328759 | 0.01320818 | 0.01307874 | 0.01290473 | 0.01269333 | 0.01245215 | 0.01218947 | 0.01191354 | 0.01163298 | 0.01135607 | 0.01109072 | 0.0108444 | 0.0106245 | 0.01043776 | 0.01029048 | 0.01018792 | 0.01013426 | 0.01013246 | 0.01018356 | 0.01028627 | 0.01043726 | 0.01063072 | 0.01085879 | 0.01111203 | 0.01137996 | 0.01165179 | 0.0119175 | 0.01216837 | 0.01239818 | 0.01260312 | 0.01278256 | 0.01293866 | 0.01307613 | 0.01320163 | 0.01332249 | 0.01344609 | 0.01357898 | 0.01372575 | 0.01388858 | 0.01406658 | 0.01425613 | 0.01445068 | 0.01464147 | 0.0148181 | 0.01496931 | 0.01508393 | 0.01515223 | 0.01516625 | 0.01512084 | 0.01501415 | 0.01484785 | 0.01462719 | 0.01436102 | 0.01406093 | 0.01374076 | 0.01341553 | 0.01310042 | 0.01280962 | 0.01255544 | 0.0123472 | 0.01219072 | 0.01208769 | 0.01203581 | 0.01202874 | 0.01205694 | 0.01210822 | 0.01216937 | 0.01222654 | 0.01226671 | 0.01227851 | 0.01225354 | 0.0121863 | 0.0120748 | 0.01192042 | 0.01172799 | 0.01150476 | 0.01126009 | 0.01100487 | 0.01075018 | 0.01050648 | 0.01028378 | 0.01009002 | 0.009931127 | 0.009810821 | 0.009730481 | 0.009689196 | 0.009683751 | 0.009709537 | 0.009760743 | 0.009830471 | 0.009911896 | 0.009997909 | 0.01008243 | 0.01016004 | 0.01022646 | 0.0102785 | 0.01031419 | 0.01033262 | 0.01033353 | 0.01031755 | 0.01028584 | 0.01023923 | 0.01017885 | 0.01010584 | 0.01002102 | 0.00992498 | 0.009817969 | 0.009700057 | 0.009571431 | 0.009432039 | 0.009282361 | 0.009123039 | 0.00895483 | 0.008778924 | 0.008596703 | 0.008409622 | 0.00821934 | 0.008027295 | 0.00783501 | 0.007643901 | 0.00745492 | 0.007268651 | 0.007085659 | 0.006906123 | 0.006730229 | 0.006558173 | 0.006390288 | 0.0062269 | 0.006068516 | 0.005916155 | 0.005770886 | 0.005633681 | 0.00550578 | 0.005388477 | 0.005282594 | 0.005188683 | 0.005107153 | 0.005038103 | 0.004980959 | 0.004935126 | 0.004899906 | 0.004874417 | 0.004857979 | 0.00484994
17.5 | 0.5286067 | 0.5280324 | 0.5274612 | 0.5268998 | 0.5263556 | 0.5258363 | 0.5253482 | 0.5248973 | 0.5244876 | 0.5241212 | 0.5237976 | 0.5235138 | 0.5232642 | 0.5230414 | 0.5228363 | 0.5226392 | 0.5224403 | 0.5222307 | 0.5220035 | 0.5217539 | 0.5214796 | 0.5211812 | 0.5208619 | 0.520527 | 0.520183 | 0.5198375 | 0.5194981 | 0.5191717 | 0.5188642 | 0.51858 | 0.5183224 | 0.5180936 | 0.5178945 | 0.5177258 | 0.5175874 | 0.5174791 | 0.5174007 | 0.5173518 | 0.5173314 | 0.5173382 | 0.5173698 | 0.5174228 | 0.5174926 | 0.5175735 | 0.5176585 | 0.5177402 | 0.517811 | 0.5178632 | 0.5178898 | 0.517885 | 0.5178444 | 0.5177654 | 0.5176469 | 0.5174895 | 0.5172955 | 0.5170685 | 0.5168137 | 0.5165364 | 0.5162431 | 0.5159401 | 0.5156342 | 0.5153315 | 0.5150374 | 0.5147566 | 0.5144925 | 0.5142467 | 0.5140197 | 0.5138099 | 0.5136139 | 0.5134269 | 0.5132429 | 0.5130552 | 0.5128569 | 0.5126414 | 0.5124034 | 0.5121389 | 0.5118463 | 0.5115267 | 0.5111836 | 0.5108234 | 0.5104549 | 0.5100886 | 0.5097365 | 0.5094107 | 0.5091232 | 0.5088851 | 0.508705 | 0.5085893 | 0.5085419 | 0.5085631 | 0.5086506 | 0.5087993 | 0.5090018 | 0.5092491 | 0.5095316 | 0.509839 | 0.5101617 | 0.5104911 | 0.5108198 | 0.5111419 | 0.5114535 | 0.511752 | 0.5120357 | 0.5123042 | 0.5125572 | 0.5127951 | 0.5130176 | 0.5132242 | 0.5134137 | 0.5135845 | 0.5137346 | 0.5138616 | 0.5139632 | 0.514037 | 0.5140817 | 0.5140965 | 0.5140813 | 0.5140372 | 0.5139666 | 0.5138723 | 0.5137588 | 0.5136303 | 0.5134919 | 0.5133485 | 0.513205 | 0.5130654 | 0.5129333 | 0.512811 | 0.5127003 | 0.5126017 | 0.512515 | 0.5124395 | 0.5123741 | 0.5123176 | 0.5122687 | 0.5122263 | 0.5121897 | 0.5121586 | 0.5121329 | 0.5121127 | 0.5120981 | 0.5120894 | 0.5120864 | 0.5120887 | 0.5120958 | 0.5121071 | 0.5121216 | 0.5121387 | 0.512158 | 0.5121796 | 0.5122043 | 0.5122329 | 0.5122675 | 0.5123101 | 0.5123633 | 0.5124296 | 0.5125113 | 0.5126099 | 0.5127261 | 0.5128591 | 0.5130069 | 0.5131655 | 0.5133292 | 0.5134907 | 0.5136414 | 0.513771 | 0.5138686 | 0.5139231 | 0.5139236 | 0.5138602 | 0.5137248 | 0.5135107 | 0.5132146 | 0.5128355 | 0.5123758 | 0.511841 | 0.5112394 | 0.5105822 | 0.5098826 | 0.5091554 | 0.5084167 | 0.5076825 | 0.5069687 | 0.5062899 | 0.505659 | 0.5050868 | 0.5045812 | 0.5041478 | 0.5037887 | 0.5035034 | 0.5032888 | 0.5031397 | 0.5030488 | 0.503008 | 0.5030084 | 0.5030415 | 0.5030988 | 0.503173 | 0.5032577 | 0.5033479 | 0.5034402 | 0.503532 | 0.5036224 | 0.5037116 | 0.5038008 | 0.5038918 | 0.5039871 | 0.50409 | 0.5042039 | 0.5043321 | 0.5044782 | 0.5046447 | 0.5048338 | 0.5050462 | 0.5052817 | 0.5055381 | 0.5058118 | 0.5060979 | 0.5063903 | 0.5066819 | 0.5069654 | 0.5072334 | 0.5074796 | 0.5076983 | 0.507886 | 0.5080403 | 0.5081613 | 0.5082507 | 0.5083119 | 0.5083494 | 0.5083687 | 0.5083754 | 0.5083756 | 0.5083744 | 0.5083764 | 0.5083851 | 0.5084029 | 0.5084312 | 0.5084703 | 0.5085191 | 0.5085763 | 0.5086396 | 0.5087063 | 0.5087733 | 0.5088373 | 0.5088949 | 0.5089425 | 0.5089769 | 0.5089951 | 0.5089941 | 0.5089721 | 0.5089275 | 0.5088595 | 0.5087685 | 0.508656 | 0.5085244 | 0.508377 | 0.5082179 | 0.5080521 | 0.5078848 | 0.5077214 | 0.5075673 | 0.5074276 | 0.5073062 | 0.5072068 | 0.5071317 | 0.5070821 | 0.5070575 | 0.5070564 | 0.5070758 | 0.5071114 | 0.5071581 | 0.5072097 | 0.5072597 | 0.5073017 | 0.5073295 | 0.5073378 | 0.5073229 | 0.5072826 | 0.5072165 | 0.507126 | 0.5070144 | 0.5068867 | 0.5067484 | 0.5066057 | 0.5064646 | 0.5063304 | 0.5062068 | 0.5060962 | 0.5059986 | 0.5059124 | 0.5058341 | 0.5057595 | 0.5056832 | 0.5056004 | 0.5055067 | 0.5053991 | 0.5052766 | 0.5051398 | 0.5049916 | 0.5048368 | 0.5046811 | 0.5045312 | 0.5043937 | 0.5042743 | 0.5041778 | 0.504107 | 0.5040628 | 0.5040442 | 0.5040481 | 0.5040706 | 0.5041063 | 0.5041499 | 0.5041957 | 0.5042385 | 0.5042735 | 0.5042968 | 0.5043045 | 0.5042935 | 0.5042605 | 0.5042023 | 0.5041155 | 0.5039966 | 0.5038418 | 0.5036481 | 0.5034127 | 0.5031341 | 0.5028119 | 0.5024475 | 0.5020437 | 0.501605 | 0.5011375 | 0.5006484 | 0.5001453 | 0.4996365 | 0.4991298 | 0.4986327 | 0.4981515 | 0.4976913 | 0.4972561 | 0.4968486 | 0.49647 | 0.4961202 | 0.4957982 | 0.4955019 | 0.4952287 | 0.4949754 | 0.4947387 | 0.4945156 | 0.494303 | 0.4940985 | 0.4938997 | 0.4937044 | 0.4935109 | 0.4933175 | 0.4931222 | 0.4929224 | 0.4927154 | 0.4924977 | 0.4922655 | 0.4920142 | 0.4917386 | 0.4914339 | 0.4910951 | 0.4907177 | 0.4902974 | 0.4898308 | 0.4893152 | 0.4887487 | 0.4881303 | 0.4874595 | 0.4867368 | 0.4859635 | 0.4851413 | 0.4842731 | 0.4833625 | 0.4824139 | 0.4814326 | 0.4804246 | 0.4793963 | 0.4783547 | 0.4773068 | 0.4762595 | 0.4752191 | 0.4741913 | 0.4731799 | 0.4721881 | 0.4712168 | 0.4702663 | 0.4693345 | 0.4684186 | 0.4675146 | 0.4666182 | 0.4657252 | 0.4648316 | 0.4639339 | 0.4630298 | 0.4621178 | 0.4611973 | 0.4602688 | 0.4593331 | 0.4583908 | 0.4574426 | 0.4564886 | 0.4555277 | 0.4545573 | 0.4535739 | 0.4525722 | 0.4515457 | 0.450487 | 0.449388 | 0.4482404 | 0.4470368 | 0.4457705 | 0.4444365 | 0.4430317 | 0.4415557 | 0.4400109 | 0.4384018 | 0.4367352 | 0.4350197 | 0.4332648 | 0.4314806 | 0.4296758 | 0.427858 | 0.4260324 | 0.4242015 | 0.4223646 | 0.4205178 | 0.418655 | 0.4167678 | 0.4148467 | 0.4128817 | 0.4108631 | 0.4087829 | 0.4066346 | 0.4044143 | 0.4021206 | 0.3997547 | 0.3973201 | 0.3948216 | 0.3922653 | 0.3896575 | 0.3870037 | 0.3843086 | 0.3815742 | 0.3788004 | 0.3759837 | 0.373118 | 0.3701937 | 0.3671993 | 0.3641207 | 0.3609431 | 0.357651 | 0.3542297 | 0.3506663 | 0.3469504 | 0.3430738 | 0.339032 | 0.3348231 | 0.3304477 | 0.3259087 | 0.3212091 | 0.3163526 | 0.311341 | 0.3061746 | 0.3008511 | 0.2953652 | 0.289709 | 0.2838717 | 0.2778417 | 0.271606 | 0.2651528 | 0.2584719 | 0.2515557 | 0.2444008 | 0.2370084 | 0.2293843 | 0.2215399 | 0.2134911 | 0.205259 | 0.1968687 | 0.1883489 | 0.1797311 | 0.171049 | 0.1623379 | 0.1536346 | 0.1449763 | 0.1364006 | 0.1279447 | 0.1196455 | 0.1115389 | 0.1036593 | 0.09603954 | 0.08870991 | 0.08169751 | 0.07502632 | 0.06871623 | 0.06278265 | 0.05723642 | 0.0520837 | 0.047326 | 0.04296011 | 0.03897848 | 0.0353698 | 0.0321192 | 0.02920911 | 0.02661948 | 0.02432874 | 0.02231364 | 0.02055073 | 0.0190163 | 0.0176872 | 0.01654081 | 0.01555599 | 0.01471309 | 0.01399413 | 0.01338306 | 0.01286613 | 0.01243128 | 0.01206839 | 0.01176864 | 0.01152478 | 0.01133072 | 0.0111809 | 0.01107025 | 0.01099397 | 0.01094736 | 0.01092562 | 0.01092399 | 0.01093761 | 0.01096105 | 0.01098925 | 0.01101668 | 0.01103786 | 0.01104726 | 0.0110396 | 0.01100964 | 0.01095294 | 0.01086566 | 0.01074496 | 0.01058913 | 0.01039783 | 0.01017234 | 0.009915552 | 0.009631847 | 0.009327042 | 0.009007946 | 0.008682339 | 0.008358624 | 0.008045552 | 0.007751544 | 0.007484625 | 0.007252019 | 0.007060144 | 0.006914223 | 0.006818406 | 0.006775117 | 0.006785458 | 0.006849038 | 0.006963761 | 0.007125645 | 0.007329098 | 0.007566866 | 0.007830575 | 0.008110872 | 0.008397829 | 0.008681784 | 0.008953617 | 0.009205559 | 0.009431995 | 0.009629115 | 0.009796147 | 0.009934601 | 0.01004875 | 0.01014458 | 0.01022953 | 0.01031166 | 0.0103991 | 0.01049872 | 0.01061615 | 0.01075478 | 0.01091589 | 0.01109818 | 0.01129826 | 0.01151086 | 0.0117298 | 0.01194786 | 0.01215762 | 0.01235224 | 0.01252544 | 0.01267235 | 0.01278923 | 0.01287344 | 0.01292434 | 0.01294212 | 0.0129285 | 0.01288608 | 0.01281861 | 0.01273081 | 0.01262816 | 0.0125167 | 0.01240297 | 0.01229365 | 0.01219531 | 0.01211401 | 0.01205525 | 0.01202322 | 0.01202079 | 0.01204919 | 0.01210769 | 0.01219378 | 0.01230351 | 0.01243138 | 0.01257088 | 0.01271451 | 0.01285473 | 0.01298406 | 0.01309565 | 0.01318319 | 0.01324208 | 0.01326898 | 0.01326217 | 0.01322163 | 0.01314898 | 0.01304704 | 0.0129202 | 0.01277392 | 0.01261446 | 0.01244893 | 0.01228479 | 0.01212965 | 0.01199089 | 0.0118753 | 0.01178917 | 0.01173754 | 0.0117243 | 0.01175131 | 0.01181901 | 0.01192528 | 0.01206624 | 0.01223559 | 0.01242529 | 0.01262567 | 0.01282606 | 0.01301499 | 0.0131812 | 0.01331384 | 0.01340326 | 0.01344136 | 0.01342221 | 0.01334236 | 0.01320056 | 0.01299868 | 0.0127412 | 0.01243487 | 0.0120895 | 0.01171709 | 0.01133168 | 0.01094872 | 0.01058457 | 0.01025602 | 0.009979553 | 0.009770177 | 0.009640823 | 0.009601371 | 0.009658096 | 0.009812797 | 0.01006282 | 0.01040105 | 0.01081599 | 0.01129263 | 0.01181278 | 0.0123566 | 0.01290333 | 0.01343244 | 0.01392488 | 0.01436386 | 0.01473546 | 0.01502942 | 0.01523923 | 0.01536195 | 0.01539871 | 0.0153537 | 0.01523435 | 0.01505058 | 0.01481419 | 0.01453845 | 0.01423735 | 0.01392495 | 0.01361504 | 0.01332045 | 0.01305252 | 0.01282068 | 0.01263176 | 0.01248987 | 0.01239639 | 0.0123498 | 0.01234632 | 0.01237981 | 0.01244276 | 0.01252687 | 0.01262415 | 0.01272717 | 0.01282988 | 0.01292807 | 0.01301994 | 0.01310562 | 0.01318716 | 0.01326792 | 0.01335227 | 0.01344427 | 0.01354737 | 0.01366399 | 0.01379467 | 0.01393808 | 0.01409113 | 0.01424906 | 0.01440599 | 0.01455566 | 0.0146924 | 0.0148109 | 0.0149074 | 0.01497983 | 0.01502807 | 0.0150539 | 0.01506057 | 0.01505271 | 0.01503559 | 0.015015 | 0.01499677 | 0.01498617 | 0.01498833 | 0.01500777 | 0.01504849 | 0.01511423 | 0.01520867 | 0.01533516 | 0.01549684 | 0.01569662 | 0.01593695 | 0.0162194 | 0.01654416 | 0.01690985 | 0.01731309 | 0.01774818 | 0.01820738 | 0.01868058 | 0.01915574 | 0.01961968 | 0.0200583 | 0.0204575 | 0.02080428 | 0.02108702 | 0.0212964 | 0.02142615 | 0.02147324 | 0.0214379 | 0.02132372 | 0.02113726 | 0.02088801 | 0.02058735 | 0.02024823 | 0.01988422 | 0.01950962 | 0.01913833 | 0.01878342 | 0.01845687 | 0.01816947 | 0.01793003 | 0.01774571 | 0.01762109 | 0.01755819 | 0.01755663 | 0.017613 | 0.01772094 | 0.01787166 | 0.018054 | 0.01825512 | 0.01846147 | 0.01865955 | 0.01883691 | 0.01898358 | 0.01909235 | 0.01915985 | 0.0191863 | 0.01917612 | 0.01913722 | 0.0190801 | 0.01901704 | 0.01896062 | 0.01892272 | 0.01891342 | 0.01893972 | 0.01900529 | 0.01910962 | 0.01924854 | 0.01941411 | 0.0195954 | 0.0197794 | 0.01995157 | 0.02009725 | 0.02020271 | 0.02025601 | 0.02024777 | 0.02017209 | 0.0200266 | 0.0198131 | 0.01953756 | 0.01920956 | 0.01884191 | 0.01844989 | 0.01805014 | 0.01765947 | 0.01729398 | 0.01696765 | 0.0166916 | 0.0164731 | 0.01631539 | 0.01621731 | 0.01617352 | 0.01617514 | 0.01621095 | 0.01626763 | 0.01633151 | 0.01638939 | 0.0164299 | 0.01644378 | 0.01642476 | 0.01636979 | 0.01627917 | 0.01615599 | 0.01600598 | 0.01583691 | 0.01565739 | 0.01547636 | 0.01530274 | 0.0151442 | 0.01500688 | 0.01489531 | 0.01481201 | 0.01475751 | 0.01473039 | 0.01472794 | 0.01474627 | 0.0147804 | 0.01482544 | 0.01487589 | 0.01492686 | 0.01497392 | 0.01501317 | 0.01504143 | 0.01505646 | 0.01505688 | 0.01504168 | 0.01501092 | 0.01496537 | 0.01490598 | 0.01483442 | 0.01475296 | 0.01466372 | 0.01456907 | 0.01447104 | 0.01437134 | 0.01427131 | 0.01417148 | 0.01407208 | 0.0139727 | 0.01387207 | 0.01376858 | 0.0136604 | 0.01354562 | 0.01342241 | 0.01328915 | 0.01314496 | 0.01298987 | 0.01282427 | 0.01264934 | 0.01246718 | 0.01228057 | 0.01209293 | 0.01190809 | 0.01173021 | 0.0115633 | 0.01141121 | 0.01127741 | 0.01116465 | 0.0110745 | 0.01100787 | 0.01096465 | 0.01094341 | 0.01094162 | 0.01095601 | 0.01098263 | 0.01101691 | 0.01105435 | 0.01109054 | 0.01112147 | 0.01114404 | 0.011156
20 | 0.5257168 | 0.5251011 | 0.5244913 | 0.523896 | 0.5233252 | 0.5227894 | 0.522298 | 0.5218601 | 0.5214827 | 0.5211702 | 0.520924 | 0.520742 | 0.5206185 | 0.5205452 | 0.5205108 | 0.5205021 | 0.5205055 | 0.5205068 | 0.5204936 | 0.5204552 | 0.5203827 | 0.5202712 | 0.5201181 | 0.5199239 | 0.519691 | 0.5194245 | 0.5191305 | 0.5188159 | 0.5184878 | 0.5181537 | 0.5178204 | 0.5174951 | 0.5171844 | 0.5168949 | 0.5166329 | 0.5164048 | 0.5162162 | 0.5160724 | 0.5159774 | 0.5159339 | 0.5159429 | 0.5160031 | 0.5161112 | 0.5162612 | 0.516445 | 0.5166526 | 0.5168727 | 0.5170927 | 0.5172999 | 0.517482 | 0.5176273 | 0.517726 | 0.5177701 | 0.5177535 | 0.517673 | 0.517528 | 0.5173207 | 0.5170557 | 0.51674 | 0.5163826 | 0.5159943 | 0.5155866 | 0.5151712 | 0.5147594 | 0.5143612 | 0.5139845 | 0.5136351 | 0.5133155 | 0.5130252 | 0.5127608 | 0.5125163 | 0.512284 | 0.5120551 | 0.5118206 | 0.5115724 | 0.5113044 | 0.5110129 | 0.5106977 | 0.5103617 | 0.5100115 | 0.5096571 | 0.5093103 | 0.5089847 | 0.5086945 | 0.5084533 | 0.5082729 | 0.5081628 | 0.508129 | 0.508174 | 0.5082963 | 0.508491 | 0.5087497 | 0.5090616 | 0.5094144 | 0.5097953 | 0.5101915 | 0.5105915 | 0.5109856 | 0.5113664 | 0.5117287 | 0.51207 | 0.5123898 | 0.5126892 | 0.51297 | 0.5132349 | 0.5134863 | 0.513726 | 0.5139547 | 0.5141719 | 0.514376 | 0.5145644 | 0.5147337 | 0.5148803 | 0.5150002 | 0.5150906 | 0.5151494 | 0.5151754 | 0.5151691 | 0.5151327 | 0.5150693 | 0.5149838 | 0.5148814 | 0.514768 | 0.5146494 | 0.5145309 | 0.5144168 | 0.5143103 | 0.5142129 | 0.514125 | 0.5140452 | 0.5139714 | 0.513901 | 0.5138309 | 0.5137584 | 0.5136816 | 0.5135993 | 0.5135116 | 0.5134197 | 0.513326 | 0.5132335 | 0.5131453 | 0.513065 | 0.512996 | 0.5129407 | 0.5129014 | 0.5128795 | 0.5128758 | 0.5128907 | 0.5129243 | 0.5129765 | 0.5130474 | 0.5131369 | 0.5132451 | 0.5133716 | 0.5135161 | 0.5136776 | 0.5138546 | 0.5140442 | 0.5142427 | 0.5144453 | 0.5146458 | 0.5148368 | 0.5150103 | 0.5151578 | 0.5152705 | 0.5153397 | 0.5153575 | 0.5153167 | 0.515212 | 0.5150396 | 0.5147981 | 0.5144874 | 0.5141104 | 0.5136716 | 0.513178 | 0.5126376 | 0.5120599 | 0.5114554 | 0.5108353 | 0.5102104 | 0.5095915 | 0.5089887 | 0.5084114 | 0.5078674 | 0.5073634 | 0.5069041 | 0.506493 | 0.5061318 | 0.5058207 | 0.5055583 | 0.5053424 | 0.5051699 | 0.5050373 | 0.504941 | 0.5048776 | 0.5048441 | 0.5048386 | 0.5048594 | 0.5049056 | 0.5049764 | 0.5050718 | 0.5051911 | 0.5053337 | 0.5054987 | 0.5056847 | 0.5058897 | 0.5061116 | 0.5063481 | 0.5065972 | 0.506857 | 0.5071261 | 0.5074034 | 0.5076877 | 0.5079779 | 0.5082727 | 0.5085697 | 0.5088656 | 0.5091563 | 0.5094367 | 0.5097007 | 0.5099418 | 0.5101535 | 0.5103303 | 0.5104679 | 0.5105639 | 0.5106183 | 0.5106338 | 0.5106153 | 0.5105705 | 0.5105082 | 0.5104388 | 0.5103721 | 0.510318 | 0.5102846 | 0.5102778 | 0.510301 | 0.5103551 | 0.5104382 | 0.5105458 | 0.5106716 | 0.510808 | 0.5109464 | 0.5110784 | 0.5111957 | 0.5112911 | 0.5113584 | 0.5113933 | 0.5113929 | 0.5113563 | 0.5112838 | 0.511178 | 0.5110426 | 0.5108828 | 0.510705 | 0.5105165 | 0.5103252 | 0.5101392 | 0.5099662 | 0.5098137 | 0.5096879 | 0.5095936 | 0.5095343 | 0.5095117 | 0.5095252 | 0.5095729 | 0.5096511 | 0.5097548 | 0.5098778 | 0.5100132 | 0.5101537 | 0.5102919 | 0.5104207 | 0.5105338 | 0.5106255 | 0.5106911 | 0.5107271 | 0.5107316 | 0.5107046 | 0.5106472 | 0.5105625 | 0.5104551 | 0.5103308 | 0.5101965 | 0.5100594 | 0.5099267 | 0.5098048 | 0.509699 | 0.5096123 | 0.5095461 | 0.5094991 | 0.5094682 | 0.5094481 | 0.5094326 | 0.5094147 | 0.5093882 | 0.5093473 | 0.5092888 | 0.5092113 | 0.5091163 | 0.5090073 | 0.5088907 | 0.5087739 | 0.5086653 | 0.5085732 | 0.5085048 | 0.5084661 | 0.5084607 | 0.5084896 | 0.5085515 | 0.508643 | 0.5087593 | 0.5088937 | 0.5090399 | 0.5091908 | 0.5093399 | 0.5094814 | 0.50961 | 0.509721 | 0.5098101 | 0.5098732 | 0.5099062 | 0.5099053 | 0.5098666 | 0.5097864 | 0.5096625 | 0.5094934 | 0.5092797 | 0.5090238 | 0.5087311 | 0.5084085 | 0.5080652 | 0.5077125 | 0.507362 | 0.5070258 | 0.506715 | 0.5064398 | 0.5062082 | 0.5060259 | 0.5058959 | 0.5058188 | 0.5057932 | 0.5058153 | 0.5058804 | 0.5059825 | 0.5061158 | 0.5062741 | 0.5064522 | 0.5066452 | 0.5068495 | 0.5070617 | 0.5072794 | 0.5075 | 0.5077209 | 0.507939 | 0.5081503 | 0.5083502 | 0.5085328 | 0.5086917 | 0.5088201 | 0.5089111 | 0.508958 | 0.508955 | 0.5088978 | 0.5087835 | 0.5086108 | 0.5083804 | 0.508094 | 0.5077544 | 0.5073651 | 0.5069297 | 0.5064517 | 0.5059335 | 0.5053772 | 0.5047843 | 0.5041554 | 0.5034913 | 0.5027928 | 0.502061 | 0.5012981 | 0.5005071 | 0.4996923 | 0.498859 | 0.4980137 | 0.4971632 | 0.4963152 | 0.4954767 | 0.4946546 | 0.4938547 | 0.4930821 | 0.49234 | 0.4916305 | 0.4909538 | 0.4903092 | 0.4896951 | 0.4891086 | 0.4885465 | 0.4880053 | 0.487481 | 0.4869698 | 0.4864682 | 0.4859722 | 0.4854778 | 0.4849808 | 0.4844767 | 0.4839605 | 0.4834263 | 0.4828683 | 0.4822799 | 0.4816543 | 0.4809849 | 0.4802657 | 0.4794913 | 0.4786579 | 0.4777634 | 0.4768077 | 0.475793 | 0.474724 | 0.4736078 | 0.4724535 | 0.4712717 | 0.4700741 | 0.4688725 | 0.4676785 | 0.4665016 | 0.4653495 | 0.4642267 | 0.4631346 | 0.4620708 | 0.4610294 | 0.4600018 | 0.458977 | 0.4579429 | 0.4568871 | 0.4557982 | 0.4546667 | 0.4534856 | 0.452252 | 0.4509662 | 0.4496326 | 0.4482591 | 0.4468562 | 0.4454362 | 0.4440128 | 0.442599 | 0.4412072 | 0.4398469 | 0.4385254 | 0.4372457 | 0.4360078 | 0.4348075 | 0.4336378 | 0.4324884 | 0.4313474 | 0.4302014 | 0.4290369 | 0.4278415 | 0.4266045 | 0.4253172 | 0.423974 | 0.4225724 | 0.4211126 | 0.419598 | 0.4180336 | 0.416426 | 0.4147824 | 0.4131095 | 0.4114133 | 0.4096975 | 0.4079642 | 0.4062124 | 0.4044392 | 0.4026391 | 0.4008052 | 0.398929 | 0.3970016 | 0.3950138 | 0.3929571 | 0.3908234 | 0.3886059 | 0.3862983 | 0.3838956 | 0.3813935 | 0.3787878 | 0.3760744 | 0.3732489 | 0.3703065 | 0.367242 | 0.36405 | 0.3607248 | 0.3572606 | 0.3536521 | 0.3498942 | 0.3459828 | 0.3419149 | 0.3376883 | 0.3333015 | 0.3287541 | 0.3240465 | 0.3191791 | 0.3141532 | 0.3089697 | 0.30363 | 0.2981349 | 0.2924849 | 0.2866803 | 0.2807206 | 0.2746047 | 0.2683308 | 0.2618965 | 0.2552982 | 0.2485325 | 0.241596 | 0.2344857 | 0.2271997 | 0.2197386 | 0.2121055 | 0.2043072 | 0.1963551 | 0.1882655 | 0.1800598 | 0.1717649 | 0.163412 | 0.1550374 | 0.1466804 | 0.138383 | 0.1301883 | 0.1221395 | 0.1142785 | 0.1066449 | 0.09927475 | 0.09219996 | 0.08544691 | 0.07903671 | 0.07298434 | 0.06729894 | 0.06198373 | 0.05703648 | 0.0524498 | 0.04821218 | 0.04430881 | 0.04072204 | 0.03743265 | 0.03442057 | 0.03166583 | 0.02914915 | 0.02685244 | 0.02475922 | 0.02285471 | 0.02112601 | 0.01956201 | 0.01815361 | 0.0168928 | 0.015773 | 0.01478837 | 0.01393385 | 0.01320478 | 0.01259665 | 0.01210435 | 0.01172245 | 0.01144459 | 0.01126311 | 0.01116893 | 0.01115142 | 0.01119838 | 0.01129675 | 0.01143252 | 0.01159137 | 0.01175988 | 0.0119256 | 0.01207845 | 0.01221108 | 0.01231881 | 0.01240076 | 0.01245901 | 0.01249869 | 0.01252672 | 0.01255132 | 0.01258094 | 0.01262337 | 0.01268449 | 0.01276831 | 0.01287578 | 0.0130054 | 0.01315279 | 0.01331159 | 0.01347382 | 0.01363102 | 0.01377445 | 0.01389607 | 0.01398913 | 0.0140484 | 0.01407069 | 0.01405441 | 0.01399953 | 0.0139079 | 0.01378232 | 0.01362667 | 0.01344544 | 0.01324376 | 0.01302725 | 0.01280177 | 0.01257361 | 0.01234925 | 0.0121352 | 0.01193814 | 0.01176443 | 0.01162004 | 0.01150994 | 0.01143801 | 0.01140663 | 0.01141641 | 0.01146601 | 0.01155255 | 0.01167115 | 0.01181576 | 0.01197871 | 0.01215201 | 0.01232735 | 0.01249654 | 0.01265165 | 0.01278606 | 0.01289415 | 0.01297171 | 0.01301593 | 0.01302547 | 0.01300018 | 0.01294149 | 0.01285225 | 0.01273624 | 0.01259869 | 0.0124459 | 0.01228524 | 0.01212481 | 0.01197321 | 0.01183958 | 0.01173283 | 0.01166158 | 0.01163305 | 0.01165326 | 0.01172578 | 0.01185198 | 0.01202997 | 0.01225503 | 0.01251942 | 0.01281285 | 0.0131225 | 0.01343426 | 0.01373303 | 0.01400374 | 0.01423202 | 0.0144052 | 0.01451292 | 0.01454749 | 0.01450479 | 0.01438389 | 0.01418703 | 0.01392039 | 0.01359325 | 0.01321763 | 0.01280792 | 0.01238027 | 0.01195207 | 0.01154132 | 0.01116572 | 0.01084205 | 0.01058515 | 0.01040747 | 0.01031839 | 0.01032365 | 0.01042527 | 0.01062114 | 0.01090542 | 0.01126853 | 0.01169797 | 0.01217873 | 0.01269406 | 0.01322638 | 0.01375795 | 0.01427161 | 0.01475164 | 0.01518424 | 0.01555787 | 0.01586402 | 0.01609708 | 0.01625472 | 0.01633789 | 0.01635045 | 0.01629916 | 0.01619311 | 0.01604322 | 0.01586155 | 0.01566059 | 0.01545269 | 0.01524911 | 0.01505902 | 0.01488938 | 0.01474452 | 0.01462585 | 0.01453248 | 0.014461 | 0.01440647 | 0.014363 | 0.01432483 | 0.01428673 | 0.01424455 | 0.01419591 | 0.01414046 | 0.01407958 | 0.01401614 | 0.01395423 | 0.0138986 | 0.0138536 | 0.01382275 | 0.01380879 | 0.01381245 | 0.01383302 | 0.01386822 | 0.01391422 | 0.01396642 | 0.01402001 | 0.0140707 | 0.01411448 | 0.0141488 | 0.01417246 | 0.01418577 | 0.01419048 | 0.01418948 | 0.01418649 | 0.01418518 | 0.01418974 | 0.01420391 | 0.01423087 | 0.01427352 | 0.01433432 | 0.01441544 | 0.01451923 | 0.01464814 | 0.01480487 | 0.01499226 | 0.01521323 | 0.01547058 | 0.01576635 | 0.01610126 | 0.01647435 | 0.01688249 | 0.01732023 | 0.01777951 | 0.01824978 | 0.01871823 | 0.01917077 | 0.01959214 | 0.01996739 | 0.02028265 | 0.02052584 | 0.02068772 | 0.02076272 | 0.02074901 | 0.02064878 | 0.02046819 | 0.02021686 | 0.01990769 | 0.01955542 | 0.01917607 | 0.01878602 | 0.01840159 | 0.01803796 | 0.01770853 | 0.01742487 | 0.01719646 | 0.01703036 | 0.0169315 | 0.0169022 | 0.01694243 | 0.01705017 | 0.01722058 | 0.01744667 | 0.01771934 | 0.01802754 | 0.01835871 | 0.01869948 | 0.01903607 | 0.01935547 | 0.01964632 | 0.01989941 | 0.02010867 | 0.02027129 | 0.02038844 | 0.02046499 | 0.02050877 | 0.02053038 | 0.02054162 | 0.0205549 | 0.02058205 | 0.02063294 | 0.02071484 | 0.02083159 | 0.0209833 | 0.02116619 | 0.02137292 | 0.02159301 | 0.02181347 | 0.02202007 | 0.02219831 | 0.02233449 | 0.02241681 | 0.02243627 | 0.02238731 | 0.02226854 | 0.0220828 | 0.02183699 | 0.02154151 | 0.02120982 | 0.02085686 | 0.0204982 | 0.02014886 | 0.0198219 | 0.01952759 | 0.01927249 | 0.01905917 | 0.01888599 | 0.01874744 | 0.01863511 | 0.01853882 | 0.01844721 | 0.0183492 | 0.01823498 | 0.01809737 | 0.01793168 | 0.01773655 | 0.01751373 | 0.01726777 | 0.01700522 | 0.01673423 | 0.01646384 | 0.01620262 | 0.01595845 | 0.01573806 | 0.01554634 | 0.01538633 | 0.01525958 | 0.01516598 | 0.01510411 | 0.01507115 | 0.01506393 | 0.01507887 | 0.01511203 | 0.01515975 | 0.01521817 | 0.01528399 | 0.01535432 | 0.01542644 | 0.01549789 | 0.01556659 | 0.01563067 | 0.01568812 | 0.01573742 | 0.015777 | 0.01580521 | 0.01582067 | 0.01582238 | 0.01580929 | 0.01578073 | 0.01573612 | 0.01567526 | 0.01559825 | 0.01550525 | 0.01539689 | 0.01527377 | 0.01513636 | 0.01498512 | 0.01482036 | 0.01464223 | 0.01445073 | 0.01424567 | 0.01402708 | 0.0137954 | 0.01355109 | 0.01329504 | 0.01302885 | 0.01275462 | 0.01247515 | 0.01219363 | 0.0119137 | 0.01163911 | 0.01137364 | 0.0111209 | 0.01088416 | 0.01066576 | 0.01046772 | 0.01029122 | 0.01013671 | 0.0100038 | 0.009891749 | 0.009799262 | 0.009724523 | 0.009665766 | 0.009621272 | 0.009589485 | 0.009569166 | 0.009559345
22.5 | 0.527885 | 0.5271482 | 0.5264157 | 0.5257001 | 0.5250136 | 0.5243685 | 0.5237753 | 0.523243 | 0.5227778 | 0.5223829 | 0.522058 | 0.5217991 | 0.521599 | 0.5214476 | 0.5213326 | 0.5212403 | 0.5211568 | 0.5210687 | 0.5209646 | 0.5208353 | 0.5206739 | 0.5204775 | 0.5202458 | 0.5199815 | 0.5196891 | 0.5193756 | 0.5190482 | 0.518715 | 0.5183834 | 0.5180605 | 0.5177521 | 0.5174637 | 0.5171993 | 0.5169624 | 0.5167556 | 0.5165809 | 0.5164397 | 0.5163328 | 0.5162604 | 0.516222 | 0.5162161 | 0.5162401 | 0.5162905 | 0.5163625 | 0.5164502 | 0.5165471 | 0.516646 | 0.5167393 | 0.5168196 | 0.5168799 | 0.516914 | 0.5169168 | 0.5168846 | 0.5168151 | 0.5167075 | 0.5165634 | 0.5163858 | 0.5161795 | 0.5159508 | 0.5157076 | 0.5154586 | 0.5152127 | 0.514979 | 0.5147655 | 0.5145789 | 0.5144233 | 0.5143005 | 0.5142087 | 0.5141433 | 0.5140961 | 0.5140567 | 0.5140124 | 0.5139501 | 0.5138564 | 0.5137194 | 0.5135296 | 0.5132807 | 0.5129708 | 0.5126019 | 0.5121807 | 0.511718 | 0.5112278 | 0.5107267 | 0.5102328 | 0.5097645 | 0.5093395 | 0.5089733 | 0.508679 | 0.5084664 | 0.5083414 | 0.5083061 | 0.508359 | 0.5084951 | 0.5087069 | 0.508985 | 0.5093186 | 0.5096968 | 0.5101086 | 0.5105443 | 0.5109952 | 0.5114542 | 0.5119157 | 0.5123754 | 0.5128296 | 0.5132755 | 0.5137104 | 0.5141312 | 0.514534 | 0.5149142 | 0.5152662 | 0.5155844 | 0.5158619 | 0.5160927 | 0.5162711 | 0.5163926 | 0.5164545 | 0.5164562 | 0.5163993 | 0.5162882 | 0.5161293 | 0.5159314 | 0.5157046 | 0.5154603 | 0.5152096 | 0.5149635 | 0.5147317 | 0.5145222 | 0.5143406 | 0.5141903 | 0.5140719 | 0.513984 | 0.5139233 | 0.5138855 | 0.513865 | 0.5138567 | 0.5138555 | 0.5138577 | 0.5138606 | 0.5138631 | 0.5138652 | 0.5138683 | 0.5138744 | 0.5138866 | 0.5139071 | 0.5139386 | 0.5139831 | 0.5140423 | 0.5141167 | 0.5142066 | 0.5143115 | 0.514431 | 0.5145642 | 0.5147105 | 0.5148691 | 0.5150397 | 0.5152216 | 0.5154148 | 0.5156181 | 0.5158305 | 0.5160495 | 0.5162721 | 0.5164932 | 0.5167066 | 0.5169047 | 0.5170786 | 0.5172183 | 0.5173134 | 0.5173534 | 0.5173288 | 0.5172311 | 0.5170547 | 0.5167955 | 0.5164532 | 0.5160304 | 0.5155329 | 0.5149693 | 0.514351 | 0.513691 | 0.5130041 | 0.5123052 | 0.5116098 | 0.510932 | 0.5102856 | 0.5096821 | 0.5091315 | 0.5086411 | 0.5082163 | 0.5078599 | 0.5075728 | 0.5073531 | 0.5071974 | 0.5071005 | 0.5070556 | 0.5070551 | 0.5070908 | 0.5071544 | 0.507238 | 0.5073341 | 0.5074363 | 0.507539 | 0.5076385 | 0.5077316 | 0.5078171 | 0.5078948 | 0.5079656 | 0.5080314 | 0.5080948 | 0.508159 | 0.5082277 | 0.508304 | 0.5083914 | 0.5084923 | 0.5086083 | 0.5087399 | 0.5088861 | 0.5090445 | 0.5092117 | 0.5093829 | 0.5095534 | 0.5097178 | 0.5098718 | 0.5100118 | 0.5101358 | 0.5102436 | 0.5103371 | 0.5104197 | 0.5104967 | 0.5105739 | 0.5106577 | 0.5107538 | 0.5108669 | 0.5109996 | 0.5111533 | 0.5113261 | 0.5115144 | 0.5117123 | 0.5119129 | 0.512108 | 0.5122896 | 0.5124497 | 0.5125821 | 0.5126816 | 0.5127456 | 0.512773 | 0.5127647 | 0.5127235 | 0.5126535 | 0.5125599 | 0.5124484 | 0.5123246 | 0.5121942 | 0.5120622 | 0.511933 | 0.5118106 | 0.5116982 | 0.5115979 | 0.5115118 | 0.511441 | 0.5113864 | 0.5113484 | 0.5113273 | 0.5113229 | 0.5113351 | 0.5113628 | 0.5114056 | 0.5114623 | 0.5115317 | 0.5116116 | 0.5117 | 0.511794 | 0.5118906 | 0.5119859 | 0.5120763 | 0.5121576 | 0.512226 | 0.5122781 | 0.5123113 | 0.5123245 | 0.5123175 | 0.512292 | 0.512251 | 0.5121988 | 0.5121413 | 0.5120843 | 0.5120339 | 0.5119955 | 0.5119735 | 0.5119705 | 0.5119871 | 0.5120216 | 0.5120703 | 0.5121276 | 0.5121867 | 0.5122403 | 0.5122811 | 0.512303 | 0.5123018 | 0.5122753 | 0.512224 | 0.5121512 | 0.5120628 | 0.5119664 | 0.5118708 | 0.5117851 | 0.5117181 | 0.5116766 | 0.5116657 | 0.5116874 | 0.5117413 | 0.5118245 | 0.5119323 | 0.5120582 | 0.5121956 | 0.5123376 | 0.5124781 | 0.5126125 | 0.5127375 | 0.5128509 | 0.512952 | 0.5130405 | 0.5131162 | 0.5131789 | 0.5132276 | 0.5132604 | 0.5132751 | 0.5132682 | 0.5132369 | 0.5131778 | 0.5130891 | 0.5129696 | 0.5128202 | 0.5126432 | 0.5124432 | 0.5122259 | 0.5119991 | 0.5117712 | 0.5115511 | 0.5113479 | 0.5111699 | 0.5110244 | 0.5109177 | 0.510854 | 0.5108361 | 0.5108648 | 0.5109394 | 0.5110579 | 0.5112171 | 0.511413 | 0.5116415 | 0.5118982 | 0.5121787 | 0.5124785 | 0.5127932 | 0.5131181 | 0.5134481 | 0.5137777 | 0.5141004 | 0.5144093 | 0.5146973 | 0.5149564 | 0.5151791 | 0.5153576 | 0.5154856 | 0.5155576 | 0.5155692 | 0.5155178 | 0.515402 | 0.5152217 | 0.5149778 | 0.5146719 | 0.5143065 | 0.5138838 | 0.513407 | 0.5128791 | 0.5123038 | 0.5116851 | 0.5110278 | 0.5103372 | 0.5096196 | 0.5088815 | 0.5081306 | 0.5073745 | 0.5066214 | 0.5058789 | 0.5051545 | 0.5044546 | 0.5037849 | 0.5031503 | 0.5025546 | 0.5019997 | 0.5014871 | 0.5010164 | 0.5005867 | 0.5001961 | 0.4998418 | 0.49952 | 0.4992269 | 0.4989577 | 0.4987078 | 0.4984725 | 0.498247 | 0.4980266 | 0.497807 | 0.4975838 | 0.4973532 | 0.497111 | 0.4968533 | 0.496576 | 0.4962746 | 0.4959449 | 0.4955824 | 0.495183 | 0.4947432 | 0.4942602 | 0.4937329 | 0.4931615 | 0.4925487 | 0.491899 | 0.491219 | 0.4905169 | 0.4898019 | 0.4890837 | 0.4883714 | 0.4876725 | 0.4869926 | 0.4863339 | 0.4856953 | 0.485072 | 0.4844562 | 0.4838373 | 0.4832032 | 0.4825411 | 0.4818391 | 0.481087 | 0.4802777 | 0.4794077 | 0.4784781 | 0.4774939 | 0.4764651 | 0.4754046 | 0.4743283 | 0.4732533 | 0.4721973 | 0.4711763 | 0.4702051 | 0.4692942 | 0.4684504 | 0.467676 | 0.4669685 | 0.4663209 | 0.4657226 | 0.4651596 | 0.4646161 | 0.4640752 | 0.4635203 | 0.4629368 | 0.4623125 | 0.4616385 | 0.4609101 | 0.460126 | 0.4592892 | 0.4584058 | 0.4574843 | 0.4565348 | 0.4555679 | 0.4545931 | 0.4536191 | 0.4526517 | 0.4516942 | 0.4507466 | 0.4498063 | 0.448868 | 0.4479248 | 0.446968 | 0.4459889 | 0.4449787 | 0.4439299 | 0.442836 | 0.4416923 | 0.4404959 | 0.4392459 | 0.4379429 | 0.4365884 | 0.4351847 | 0.4337347 | 0.432241 | 0.4307068 | 0.4291344 | 0.4275261 | 0.4258841 | 0.4242106 | 0.4225077 | 0.4207779 | 0.4190244 | 0.4172505 | 0.4154595 | 0.4136553 | 0.4118409 | 0.4100192 | 0.4081915 | 0.4063585 | 0.4045193 | 0.4026715 | 0.400811 | 0.3989326 | 0.3970297 | 0.3950951 | 0.3931208 | 0.3910988 | 0.3890206 | 0.3868788 | 0.384666 | 0.3823762 | 0.3800037 | 0.3775443 | 0.3749949 | 0.3723531 | 0.3696178 | 0.3667887 | 0.363866 | 0.3608504 | 0.3577424 | 0.3545424 | 0.35125 | 0.3478638 | 0.3443814 | 0.3407987 | 0.3371103 | 0.3333094 | 0.3293879 | 0.3253367 | 0.3211453 | 0.3168033 | 0.3122995 | 0.3076231 | 0.3027635 | 0.2977108 | 0.2924559 | 0.2869911 | 0.2813102 | 0.2754087 | 0.2692836 | 0.2629343 | 0.2563621 | 0.2495707 | 0.2425658 | 0.2353554 | 0.2279498 | 0.2203617 | 0.2126061 | 0.2047011 | 0.196667 | 0.1885271 | 0.1803075 | 0.1720368 | 0.1637466 | 0.1554706 | 0.1472437 | 0.1391024 | 0.1310828 | 0.1232203 | 0.1155479 | 0.1080961 | 0.1008912 | 0.09395598 | 0.0873084 | 0.08096219 | 0.07492723 | 0.06920989 | 0.0638139 | 0.05874147 | 0.05399307 | 0.04956905 | 0.04546909 | 0.04169301 | 0.03823955 | 0.03510653 | 0.03228998 | 0.02978361 | 0.02757753 | 0.02565887 | 0.02401038 | 0.02261129 | 0.02143711 | 0.02046079 | 0.0196533 | 0.01898512 | 0.01842673 | 0.01795009 | 0.01752959 | 0.01714277 | 0.01677093 | 0.01639927 | 0.01601684 | 0.01561712 | 0.01519676 | 0.0147559 | 0.01429719 | 0.01382573 | 0.0133483 | 0.01287295 | 0.01240853 | 0.01196422 | 0.01154905 | 0.01117162 | 0.01083946 | 0.01055906 | 0.01033488 | 0.01016964 | 0.01006367 | 0.01001513 | 0.01001983 | 0.01007198 | 0.010164 | 0.01028756 | 0.01043331 | 0.0105923 | 0.01075592 | 0.01091662 | 0.01106757 | 0.01120382 | 0.01132149 | 0.01141793 | 0.01149155 | 0.01154162 | 0.01156763 | 0.01156974 | 0.01154842 | 0.01150436 | 0.01143877 | 0.01135367 | 0.01125174 | 0.01113653 | 0.01101243 | 0.01088491 | 0.01075974 | 0.01064333 | 0.01054141 | 0.01045942 | 0.01040105 | 0.01036866 | 0.01036212 | 0.01037928 | 0.0104156 | 0.01046472 | 0.01051829 | 0.01056712 | 0.01060147 | 0.01061181 | 0.01058914 | 0.01052614 | 0.01041721 | 0.01025887 | 0.01005047 | 0.009793963 | 0.009493627 | 0.009157191 | 0.008794713 | 0.008418864 | 0.008044221 | 0.007686893 | 0.007363967 | 0.007092838 | 0.006890079 | 0.006770612 | 0.006746494 | 0.006826396 | 0.007014478 | 0.007310165 | 0.007707742 | 0.008196664 | 0.008761793 | 0.009384151 | 0.01004233 | 0.01071334 | 0.01137394 | 0.0120022 | 0.0125783 | 0.01308567 | 0.01351187 | 0.01384869 | 0.01409234 | 0.01424363 | 0.0143072 | 0.01429146 | 0.01420763 | 0.01406911 | 0.01389072 | 0.01368784 | 0.01347573 | 0.01326894 | 0.01308043 | 0.01292109 | 0.01279942 | 0.01272072 | 0.01268716 | 0.01269804 | 0.0127493 | 0.01283465 | 0.01294547 | 0.01307207 | 0.01320431 | 0.01333277 | 0.01344911 | 0.01354698 | 0.01362235 | 0.01367415 | 0.01370383 | 0.01371505 | 0.01371334 | 0.0137055 | 0.01369826 | 0.01369804 | 0.0137101 | 0.01373779 | 0.01378243 | 0.01384336 | 0.01391771 | 0.01400123 | 0.01408852 | 0.0141742 | 0.01425279 | 0.01431988 | 0.01437214 | 0.01440787 | 0.01442686 | 0.01443057 | 0.01442151 | 0.01440306 | 0.01437943 | 0.0143552 | 0.01433476 | 0.01432293 | 0.0143244 | 0.01434367 | 0.01438555 | 0.01445489 | 0.01455627 | 0.01469431 | 0.01487295 | 0.01509546 | 0.01536396 | 0.01567885 | 0.01603871 | 0.01643993 | 0.0168768 | 0.01734172 | 0.01782506 | 0.01831593 | 0.01880259 | 0.01927278 | 0.01971454 | 0.02011687 | 0.02046994 | 0.02076556 | 0.02099773 | 0.02116266 | 0.02125867 | 0.02128663 | 0.02124938 | 0.02115217 | 0.02100174 | 0.02080648 | 0.02057595 | 0.02032125 | 0.02005405 | 0.01978639 | 0.01953039 | 0.01929812 | 0.0191008 | 0.01894851 | 0.01884931 | 0.01880886 | 0.01883006 | 0.01891226 | 0.01905115 | 0.01923897 | 0.01946451 | 0.0197138 | 0.01997112 | 0.02022004 | 0.02044458 | 0.02063082 | 0.02076766 | 0.02084819 | 0.02086979 | 0.02083498 | 0.02075068 | 0.0206279 | 0.02048057 | 0.0203243 | 0.02017504 | 0.02004786 | 0.01995523 | 0.01990639 | 0.01990612 | 0.01995475 | 0.02004765 | 0.02017597 | 0.02032681 | 0.02048441 | 0.02063135 | 0.02075011 | 0.02082407 | 0.02083908 | 0.02078467 | 0.02065487 | 0.02044903 | 0.02017226 | 0.01983474 | 0.01945146 | 0.0190409 | 0.01862368 | 0.01822062 | 0.01785142 | 0.01753261 | 0.0172765 | 0.01708966 | 0.01697302 | 0.01692122 | 0.01692373 | 0.0169655 | 0.01702905 | 0.01709518 | 0.01714544 | 0.01716341 | 0.0171366 | 0.01705658 | 0.01692018 | 0.01672927 | 0.0164906 | 0.01621477 | 0.01591547 | 0.01560825 | 0.01530894 | 0.01503245 | 0.01479225 | 0.01459863 | 0.01445869 | 0.01437612 | 0.01435084 | 0.01437911 | 0.01445413 | 0.01456682 | 0.01470639 | 0.01486081 | 0.01501813 | 0.01516655 | 0.01529582 | 0.01539729 | 0.01546452 | 0.01549304 | 0.0154811 | 0.0154289 | 0.0153385 | 0.01521358 | 0.01505914 | 0.01488033 | 0.01468281 | 0.01447213 | 0.01425308 | 0.01402972 | 0.013805 | 0.013581 | 0.01335901 | 0.01313934 | 0.01292216 | 0.01270703 | 0.01249339 | 0.01228055 | 0.01206816 | 0.01185604 | 0.01164432 | 0.0114333 | 0.01122381 | 0.01101705 | 0.01081408 | 0.01061587 | 0.01042374 | 0.01023856 | 0.01006138 | 0.009892778 | 0.00973349 | 0.009583951 | 0.009444591 | 0.009315875 | 0.009198108 | 0.0090915 | 0.008996449 | 0.008913243 | 0.008841849 | 0.008782009 | 0.008733339 | 0.008695061 | 0.008665989 | 0.008644832 | 0.00863023 | 0.008620678 | 0.008615131 | 0.008612728
25.5 | 0.5250227 | 0.5245104 | 0.5239898 | 0.5234699 | 0.5229607 | 0.5224727 | 0.5220157 | 0.521599 | 0.5212292 | 0.5209106 | 0.5206439 | 0.5204265 | 0.5202521 | 0.5201112 | 0.5199917 | 0.5198795 | 0.51976 | 0.5196191 | 0.5194444 | 0.5192258 | 0.5189565 | 0.5186341 | 0.5182595 | 0.5178378 | 0.5173772 | 0.5168886 | 0.5163846 | 0.5158786 | 0.5153838 | 0.5149127 | 0.5144762 | 0.5140838 | 0.5137427 | 0.5134582 | 0.5132335 | 0.5130699 | 0.5129671 | 0.5129231 | 0.5129346 | 0.5129971 | 0.513105 | 0.5132519 | 0.5134307 | 0.5136336 | 0.5138524 | 0.5140788 | 0.5143045 | 0.5145215 | 0.5147217 | 0.5148979 | 0.5150434 | 0.5151519 | 0.5152183 | 0.5152381 | 0.5152078 | 0.5151259 | 0.514992 | 0.5148073 | 0.5145751 | 0.5143007 | 0.513991 | 0.5136546 | 0.513301 | 0.5129404 | 0.5125829 | 0.5122374 | 0.5119115 | 0.5116101 | 0.5113355 | 0.511087 | 0.510861 | 0.5106516 | 0.510451 | 0.5102503 | 0.5100412 | 0.5098161 | 0.5095696 | 0.5092996 | 0.5090072 | 0.5086971 | 0.5083777 | 0.50806 | 0.5077572 | 0.5074831 | 0.5072517 | 0.5070751 | 0.5069634 | 0.5069233 | 0.5069582 | 0.5070674 | 0.5072467 | 0.5074888 | 0.5077839 | 0.5081209 | 0.508488 | 0.5088737 | 0.5092674 | 0.50966 | 0.5100449 | 0.5104169 | 0.5107735 | 0.5111134 | 0.5114368 | 0.5117446 | 0.5120377 | 0.5123172 | 0.5125831 | 0.5128344 | 0.5130691 | 0.513284 | 0.5134754 | 0.5136385 | 0.513769 | 0.5138628 | 0.5139169 | 0.5139298 | 0.5139016 | 0.5138345 | 0.5137329 | 0.5136028 | 0.5134523 | 0.5132903 | 0.5131263 | 0.51297 | 0.5128301 | 0.5127138 | 0.512627 | 0.5125727 | 0.512552 | 0.5125634 | 0.5126037 | 0.5126681 | 0.5127508 | 0.5128457 | 0.5129472 | 0.5130504 | 0.513152 | 0.5132502 | 0.5133446 | 0.5134365 | 0.513528 | 0.513622 | 0.5137217 | 0.5138294 | 0.5139473 | 0.5140769 | 0.5142184 | 0.5143711 | 0.5145342 | 0.514706 | 0.514885 | 0.5150695 | 0.5152584 | 0.515451 | 0.5156469 | 0.5158461 | 0.5160489 | 0.516255 | 0.516464 | 0.5166746 | 0.5168841 | 0.5170887 | 0.517283 | 0.5174605 | 0.5176132 | 0.517732 | 0.5178072 | 0.5178291 | 0.5177885 | 0.5176776 | 0.5174901 | 0.5172218 | 0.5168717 | 0.5164413 | 0.5159357 | 0.5153623 | 0.5147317 | 0.5140566 | 0.5133512 | 0.512631 | 0.5119118 | 0.5112093 | 0.5105383 | 0.5099123 | 0.5093427 | 0.5088389 | 0.5084077 | 0.5080534 | 0.5077777 | 0.5075795 | 0.5074554 | 0.5074 | 0.5074061 | 0.5074657 | 0.5075698 | 0.5077091 | 0.5078752 | 0.5080599 | 0.5082563 | 0.5084585 | 0.5086623 | 0.5088645 | 0.5090631 | 0.5092578 | 0.5094487 | 0.5096368 | 0.5098236 | 0.5100107 | 0.5102 | 0.5103927 | 0.5105902 | 0.5107926 | 0.5109993 | 0.5112088 | 0.511418 | 0.5116231 | 0.5118192 | 0.5120006 | 0.5121621 | 0.5122981 | 0.5124044 | 0.512478 | 0.5125181 | 0.512526 | 0.5125057 | 0.5124629 | 0.5124059 | 0.5123439 | 0.5122869 | 0.5122448 | 0.5122264 | 0.5122389 | 0.5122873 | 0.5123737 | 0.5124979 | 0.5126567 | 0.5128449 | 0.5130552 | 0.5132796 | 0.5135088 | 0.513734 | 0.5139467 | 0.5141395 | 0.5143057 | 0.5144403 | 0.5145392 | 0.5145999 | 0.5146209 | 0.5146019 | 0.5145435 | 0.5144474 | 0.5143161 | 0.5141533 | 0.5139638 | 0.5137532 | 0.5135283 | 0.5132967 | 0.5130663 | 0.5128457 | 0.5126436 | 0.5124682 | 0.5123271 | 0.512227 | 0.5121726 | 0.5121671 | 0.5122118 | 0.5123055 | 0.5124443 | 0.5126226 | 0.5128323 | 0.5130636 | 0.5133051 | 0.5135448 | 0.5137701 | 0.513969 | 0.5141304 | 0.514245 | 0.5143062 | 0.5143099 | 0.5142548 | 0.5141432 | 0.5139799 | 0.5137727 | 0.5135309 | 0.5132654 | 0.512987 | 0.5127068 | 0.5124341 | 0.512177 | 0.5119406 | 0.5117286 | 0.5115419 | 0.5113796 | 0.5112397 | 0.511119 | 0.5110143 | 0.5109232 | 0.5108441 | 0.5107768 | 0.5107226 | 0.5106847 | 0.5106664 | 0.5106723 | 0.5107064 | 0.510772 | 0.5108712 | 0.5110043 | 0.5111691 | 0.5113618 | 0.511577 | 0.5118079 | 0.5120467 | 0.5122858 | 0.5125177 | 0.5127355 | 0.5129338 | 0.5131083 | 0.5132554 | 0.5133727 | 0.5134581 | 0.5135102 | 0.5135276 | 0.513509 | 0.5134533 | 0.5133604 | 0.5132305 | 0.5130653 | 0.5128678 | 0.5126429 | 0.512397 | 0.5121379 | 0.5118749 | 0.5116179 | 0.5113767 | 0.511161 | 0.5109793 | 0.5108388 | 0.5107447 | 0.5107004 | 0.5107072 | 0.5107652 | 0.5108722 | 0.5110252 | 0.5112198 | 0.5114516 | 0.5117154 | 0.5120061 | 0.5123191 | 0.5126502 | 0.5129957 | 0.5133523 | 0.5137168 | 0.5140864 | 0.5144582 | 0.5148286 | 0.5151939 | 0.5155494 | 0.5158899 | 0.5162096 | 0.5165024 | 0.5167621 | 0.5169822 | 0.5171577 | 0.517284 | 0.5173577 | 0.5173765 | 0.5173395 | 0.5172464 | 0.517098 | 0.5168956 | 0.5166405 | 0.5163347 | 0.5159799 | 0.5155785 | 0.515133 | 0.5146467 | 0.5141237 | 0.5135689 | 0.5129881 | 0.512388 | 0.5117759 | 0.5111595 | 0.5105466 | 0.5099442 | 0.5093588 | 0.5087954 | 0.5082578 | 0.5077486 | 0.5072689 | 0.5068181 | 0.5063949 | 0.5059969 | 0.5056218 | 0.5052671 | 0.5049305 | 0.5046103 | 0.5043056 | 0.504016 | 0.5037423 | 0.5034857 | 0.5032478 | 0.5030303 | 0.5028347 | 0.502662 | 0.5025125 | 0.5023847 | 0.5022767 | 0.5021845 | 0.5021031 | 0.5020266 | 0.5019487 | 0.5018627 | 0.5017629 | 0.501645 | 0.501506 | 0.5013457 | 0.5011663 | 0.5009726 | 0.5007716 | 0.5005718 | 0.5003829 | 0.5002147 | 0.5000759 | 0.499973 | 0.4999101 | 0.4998873 | 0.4999014 | 0.4999448 | 0.500007 | 0.5000743 | 0.5001318 | 0.5001638 | 0.5001557 | 0.5000943 | 0.4999699 | 0.4997764 | 0.4995124 | 0.4991809 | 0.4987896 | 0.4983502 | 0.4978773 | 0.4973878 | 0.4968993 | 0.4964289 | 0.4959925 | 0.4956025 | 0.4952681 | 0.4949936 | 0.4947788 | 0.494619 | 0.4945053 | 0.4944255 | 0.4943647 | 0.4943064 | 0.4942347 | 0.4941349 | 0.4939946 | 0.4938042 | 0.4935586 | 0.4932558 | 0.4928981 | 0.492491 | 0.4920423 | 0.4915612 | 0.4910569 | 0.4905382 | 0.4900121 | 0.489483 | 0.4889526 | 0.4884192 | 0.4878787 | 0.4873248 | 0.4867498 | 0.4861451 | 0.4855025 | 0.4848149 | 0.4840769 | 0.483285 | 0.4824381 | 0.4815374 | 0.4805858 | 0.479588 | 0.4785494 | 0.4774757 | 0.4763725 | 0.4752448 | 0.4740971 | 0.4729331 | 0.4717556 | 0.4705667 | 0.4693685 | 0.4681625 | 0.466951 | 0.4657365 | 0.464522 | 0.4633107 | 0.4621065 | 0.4609131 | 0.4597342 | 0.4585728 | 0.4574313 | 0.4563112 | 0.4552127 | 0.4541349 | 0.4530755 | 0.4520313 | 0.4509983 | 0.4499719 | 0.4489471 | 0.4479183 | 0.4468805 | 0.4458289 | 0.444759 | 0.4436671 | 0.44255 | 0.4414054 | 0.4402319 | 0.439029 | 0.4377969 | 0.436537 | 0.4352511 | 0.4339418 | 0.4326123 | 0.4312658 | 0.4299055 | 0.4285344 | 0.4271547 | 0.4257676 | 0.4243732 | 0.4229701 | 0.4215553 | 0.4201238 | 0.4186693 | 0.4171836 | 0.4156575 | 0.4140809 | 0.4124432 | 0.4107339 | 0.4089435 | 0.407064 | 0.4050894 | 0.4030158 | 0.4008423 | 0.3985706 | 0.3962056 | 0.3937541 | 0.3912249 | 0.3886278 | 0.3859736 | 0.3832727 | 0.3805355 | 0.3777706 | 0.3749854 | 0.3721855 | 0.3693753 | 0.3665572 | 0.3637327 | 0.3609009 | 0.3580603 | 0.3552074 | 0.3523369 | 0.3494416 | 0.3465118 | 0.3435356 | 0.3404988 | 0.3373851 | 0.3341766 | 0.3308547 | 0.3274009 | 0.3237977 | 0.32003 | 0.3160856 | 0.3119561 | 0.3076373 | 0.3031292 | 0.298435 | 0.2935608 | 0.2885143 | 0.2833038 | 0.2779364 | 0.2724178 | 0.2667506 | 0.2609343 | 0.254965 | 0.2488361 | 0.2425386 | 0.2360624 | 0.2293973 | 0.2225345 | 0.2154677 | 0.2081943 | 0.2007169 | 0.1930433 | 0.1851873 | 0.1771696 | 0.1690173 | 0.1607636 | 0.1524475 | 0.1441133 | 0.1358094 | 0.127587 | 0.1194991 | 0.1115986 | 0.1039368 | 0.09656196 | 0.0895173 | 0.08284009 | 0.07656005 | 0.07069884 | 0.06526931 | 0.06027552 | 0.05571319 | 0.05157076 | 0.04782987 | 0.04446715 | 0.04145505 | 0.03876366 | 0.03636178 | 0.03421806 | 0.03230169 | 0.03058376 | 0.02903718 | 0.02763737 | 0.02636226 | 0.02519252 | 0.02411103 | 0.02310383 | 0.02215939 | 0.02126862 | 0.02042535 | 0.01962582 | 0.01886858 | 0.01815423 | 0.01748517 | 0.01686513 | 0.01629879 | 0.01579118 | 0.01534653 | 0.01496836 | 0.01465827 | 0.0144159 | 0.01423804 | 0.01411903 | 0.01405043 | 0.01402152 | 0.01401927 | 0.01402947 | 0.0140371 | 0.01402696 | 0.01398456 | 0.01389723 | 0.01375445 | 0.01354866 | 0.01327596 | 0.01293623 | 0.01253311 | 0.01207499 | 0.01157402 | 0.01104602 | 0.01050969 | 0.009985842 | 0.009496449 | 0.009063452 | 0.008707637 | 0.008447152 | 0.008296368 | 0.008265287 | 0.008358517 | 0.008575039 | 0.008908284 | 0.009346462 | 0.009873154 | 0.01046823 | 0.01110929 | 0.01177245 | 0.01243357 | 0.01306964 | 0.01365956 | 0.01418496 | 0.01463079 | 0.01498584 | 0.01524276 | 0.01539819 | 0.01545282 | 0.01541139 | 0.01528222 | 0.01507692 | 0.0148098 | 0.01449721 | 0.01415704 | 0.01380747 | 0.01346614 | 0.01314925 | 0.01287024 | 0.01263897 | 0.01246132 | 0.01233875 | 0.01226831 | 0.01224351 | 0.01225451 | 0.01228972 | 0.01233703 | 0.01238525 | 0.01242505 | 0.01244983 | 0.01245641 | 0.01244547 | 0.01242063 | 0.01238801 | 0.01235537 | 0.01233082 | 0.0123213 | 0.01233209 | 0.01236595 | 0.01242256 | 0.01249869 | 0.01258871 | 0.01268486 | 0.01277896 | 0.01286321 | 0.01293105 | 0.01297786 | 0.01300203 | 0.01300462 | 0.01298979 | 0.01296404 | 0.01293584 | 0.01291444 | 0.01290929 | 0.0129295 | 0.01298287 | 0.0130754 | 0.01321172 | 0.01339448 | 0.01362472 | 0.0139025 | 0.01422706 | 0.01459686 | 0.01501012 | 0.01546462 | 0.01595799 | 0.01648709 | 0.01704797 | 0.0176356 | 0.01824339 | 0.01886313 | 0.01948505 | 0.02009744 | 0.02068736 | 0.02124103 | 0.02174404 | 0.02218251 | 0.02254383 | 0.02281699 | 0.02299378 | 0.02306925 | 0.02304208 | 0.0229147 | 0.02269368 | 0.02238911 | 0.02201447 | 0.02158559 | 0.02112019 | 0.02063706 | 0.02015554 | 0.01969437 | 0.01927078 | 0.01890031 | 0.01859626 | 0.01836891 | 0.01822548 | 0.01816942 | 0.01820035 | 0.01831428 | 0.01850313 | 0.01875526 | 0.01905593 | 0.019388 | 0.01973286 | 0.02007156 | 0.02038615 | 0.02066123 | 0.02088511 | 0.02105037 | 0.02115494 | 0.02120191 | 0.02119993 | 0.0211617 | 0.02110314 | 0.02104187 | 0.02099541 | 0.02097968 | 0.02100749 | 0.02108702 | 0.02122127 | 0.02140742 | 0.02163722 | 0.02189721 | 0.02217003 | 0.0224351 | 0.0226706 | 0.02285482 | 0.02296799 | 0.02299328 | 0.02291872 | 0.0227375 | 0.02244888 | 0.02205859 | 0.02157851 | 0.02102593 | 0.02042259 | 0.01979329 | 0.01916416 | 0.01856053 | 0.01800568 | 0.01751855 | 0.01711284 | 0.01679568 | 0.01656752 | 0.01642179 | 0.01634596 | 0.01632287 | 0.01633219 | 0.01635178 | 0.01636025 | 0.01633841 | 0.01627108 | 0.0161479 | 0.01596402 | 0.01572032 | 0.0154232 | 0.01508345 | 0.01471532 | 0.01433539 | 0.01396057 | 0.01360687 | 0.01328847 | 0.01301622 | 0.01279742 | 0.01263539 | 0.01252937 | 0.0124747 | 0.01246373 | 0.0124866 | 0.01253229 | 0.01258914 | 0.01264623 | 0.01269351 | 0.01272326 | 0.01272988 | 0.01271009 | 0.01266274 | 0.01258909 | 0.01249153 | 0.0123736 | 0.01223957 | 0.01209383 | 0.01194006 | 0.01178167 | 0.01162127 | 0.01146064 | 0.01130065 | 0.01114138 | 0.01098243 | 0.01082307 | 0.01066212 | 0.01049886 | 0.01033235 | 0.01016152 | 0.009985631 | 0.009803816 | 0.009615291 | 0.009419381 | 0.009215099 | 0.009001897 | 0.008779406 | 0.00854716 | 0.008304802 | 0.008052575 | 0.007791115 | 0.007521715 | 0.007246229 | 0.006967109 | 0.006687607 | 0.006411475 | 0.006142826 | 0.005885916 | 0.00564499 | 0.005423753 | 0.005225491 | 0.00505245 | 0.004905707 | 0.004785161 | 0.004689699 | 0.004616857 | 0.004563695 | 0.004526805 | 0.004502746 | 0.004488649 | 0.004482315
27.75 | 0.5264072 | 0.5258323 | 0.5252489 | 0.5246635 | 0.5240838 | 0.523519 | 0.5229785 | 0.5224718 | 0.5220077 | 0.5215934 | 0.5212337 | 0.5209306 | 0.5206832 | 0.520487 | 0.5203349 | 0.520217 | 0.5201219 | 0.5200371 | 0.5199503 | 0.5198499 | 0.5197258 | 0.5195706 | 0.5193791 | 0.5191489 | 0.5188801 | 0.5185756 | 0.5182398 | 0.5178792 | 0.5175009 | 0.5171132 | 0.5167247 | 0.5163443 | 0.515981 | 0.5156434 | 0.5153396 | 0.5150769 | 0.5148617 | 0.5146986 | 0.5145907 | 0.514539 | 0.514542 | 0.5145962 | 0.5146956 | 0.5148322 | 0.5149964 | 0.5151777 | 0.5153649 | 0.5155471 | 0.5157139 | 0.5158562 | 0.5159663 | 0.5160383 | 0.5160679 | 0.5160522 | 0.5159903 | 0.5158827 | 0.5157312 | 0.5155387 | 0.5153095 | 0.5150487 | 0.514763 | 0.5144592 | 0.5141451 | 0.5138287 | 0.513518 | 0.5132199 | 0.5129405 | 0.5126841 | 0.5124528 | 0.5122462 | 0.5120617 | 0.5118945 | 0.5117381 | 0.5115847 | 0.5114265 | 0.5112561 | 0.5110676 | 0.5108575 | 0.5106249 | 0.5103722 | 0.5101049 | 0.5098315 | 0.5095625 | 0.50931 | 0.5090869 | 0.5089056 | 0.5087772 | 0.5087105 | 0.5087119 | 0.5087841 | 0.5089267 | 0.509136 | 0.5094055 | 0.509726 | 0.5100874 | 0.5104779 | 0.510886 | 0.5113008 | 0.5117124 | 0.5121126 | 0.5124951 | 0.5128553 | 0.5131904 | 0.5134988 | 0.5137804 | 0.5140356 | 0.5142652 | 0.51447 | 0.5146503 | 0.5148057 | 0.5149356 | 0.5150387 | 0.5151135 | 0.5151585 | 0.5151727 | 0.5151559 | 0.5151088 | 0.5150335 | 0.5149341 | 0.5148154 | 0.5146837 | 0.514546 | 0.5144097 | 0.5142816 | 0.5141678 | 0.5140727 | 0.513999 | 0.5139471 | 0.5139156 | 0.5139007 | 0.5138977 | 0.5139011 | 0.5139054 | 0.5139053 | 0.5138972 | 0.5138787 | 0.5138497 | 0.5138118 | 0.5137684 | 0.5137239 | 0.5136838 | 0.5136538 | 0.5136394 | 0.5136448 | 0.5136738 | 0.5137287 | 0.5138105 | 0.5139192 | 0.5140537 | 0.5142124 | 0.5143932 | 0.5145937 | 0.5148116 | 0.5150446 | 0.5152907 | 0.5155476 | 0.5158137 | 0.5160865 | 0.5163638 | 0.5166423 | 0.5169185 | 0.5171874 | 0.5174436 | 0.5176806 | 0.5178911 | 0.5180672 | 0.5182003 | 0.5182819 | 0.5183043 | 0.5182606 | 0.5181457 | 0.5179562 | 0.5176914 | 0.5173532 | 0.5169463 | 0.516478 | 0.5159577 | 0.5153968 | 0.5148083 | 0.5142051 | 0.5136008 | 0.513008 | 0.512438 | 0.5119005 | 0.5114033 | 0.5109516 | 0.5105486 | 0.5101955 | 0.5098916 | 0.5096346 | 0.509421 | 0.5092465 | 0.5091064 | 0.5089961 | 0.5089113 | 0.5088483 | 0.5088041 | 0.5087768 | 0.5087651 | 0.5087687 | 0.5087883 | 0.5088245 | 0.5088789 | 0.5089533 | 0.5090496 | 0.5091695 | 0.5093145 | 0.5094856 | 0.5096838 | 0.5099088 | 0.5101599 | 0.5104351 | 0.5107313 | 0.5110445 | 0.5113692 | 0.5116988 | 0.5120264 | 0.5123439 | 0.5126443 | 0.5129201 | 0.5131656 | 0.5133764 | 0.5135501 | 0.5136865 | 0.5137879 | 0.5138584 | 0.5139045 | 0.5139335 | 0.5139541 | 0.5139745 | 0.5140027 | 0.5140451 | 0.5141068 | 0.5141906 | 0.5142973 | 0.5144254 | 0.5145717 | 0.5147311 | 0.5148974 | 0.5150633 | 0.5152217 | 0.515365 | 0.5154866 | 0.5155802 | 0.5156405 | 0.5156635 | 0.5156465 | 0.515588 | 0.5154881 | 0.5153478 | 0.5151703 | 0.5149599 | 0.5147224 | 0.5144652 | 0.5141968 | 0.5139268 | 0.5136654 | 0.5134228 | 0.5132092 | 0.5130339 | 0.5129046 | 0.5128277 | 0.5128071 | 0.5128443 | 0.5129382 | 0.5130852 | 0.5132792 | 0.5135118 | 0.513773 | 0.5140516 | 0.5143359 | 0.5146138 | 0.514874 | 0.5151061 | 0.5153011 | 0.5154522 | 0.5155549 | 0.5156071 | 0.5156093 | 0.5155642 | 0.5154774 | 0.515356 | 0.5152089 | 0.5150455 | 0.5148758 | 0.5147091 | 0.5145538 | 0.5144161 | 0.5143007 | 0.514209 | 0.5141409 | 0.5140932 | 0.5140616 | 0.5140402 | 0.5140225 | 0.5140025 | 0.5139753 | 0.5139377 | 0.5138883 | 0.5138284 | 0.5137613 | 0.5136919 | 0.5136267 | 0.5135724 | 0.5135354 | 0.5135213 | 0.5135335 | 0.5135733 | 0.51364 | 0.5137306 | 0.5138408 | 0.5139646 | 0.5140956 | 0.5142275 | 0.5143543 | 0.5144713 | 0.5145745 | 0.514661 | 0.5147293 | 0.5147779 | 0.5148061 | 0.514813 | 0.514798 | 0.5147601 | 0.5146989 | 0.5146139 | 0.5145054 | 0.5143745 | 0.5142237 | 0.5140562 | 0.5138768 | 0.5136911 | 0.5135054 | 0.5133265 | 0.5131612 | 0.5130156 | 0.5128952 | 0.5128045 | 0.5127467 | 0.5127242 | 0.5127383 | 0.512789 | 0.5128757 | 0.5129972 | 0.5131519 | 0.5133381 | 0.5135538 | 0.5137973 | 0.5140671 | 0.5143614 | 0.5146786 | 0.5150162 | 0.5153716 | 0.515741 | 0.5161197 | 0.5165019 | 0.5168807 | 0.5172481 | 0.517596 | 0.5179157 | 0.5181991 | 0.518439 | 0.5186296 | 0.5187669 | 0.5188489 | 0.5188754 | 0.5188481 | 0.5187698 | 0.5186444 | 0.5184755 | 0.5182668 | 0.5180211 | 0.5177407 | 0.5174271 | 0.517081 | 0.516703 | 0.5162938 | 0.5158542 | 0.515386 | 0.5148914 | 0.5143738 | 0.5138369 | 0.5132857 | 0.5127245 | 0.5121578 | 0.5115895 | 0.5110231 | 0.5104615 | 0.5099071 | 0.5093615 | 0.5088266 | 0.508304 | 0.5077961 | 0.5073058 | 0.5068369 | 0.5063937 | 0.5059814 | 0.5056054 | 0.5052714 | 0.5049848 | 0.50475 | 0.5045707 | 0.5044489 | 0.504385 | 0.5043778 | 0.5044232 | 0.5045159 | 0.5046483 | 0.504811 | 0.5049936 | 0.5051848 | 0.5053731 | 0.5055478 | 0.5056994 | 0.5058202 | 0.5059055 | 0.5059535 | 0.5059659 | 0.5059475 | 0.5059056 | 0.5058505 | 0.5057933 | 0.5057454 | 0.5057173 | 0.5057172 | 0.5057504 | 0.5058184 | 0.5059184 | 0.5060438 | 0.5061842 | 0.5063273 | 0.5064589 | 0.506565 | 0.5066324 | 0.5066511 | 0.5066142 | 0.5065197 | 0.5063699 | 0.5061723 | 0.5059384 | 0.5056832 | 0.5054241 | 0.5051794 | 0.5049672 | 0.504804 | 0.5047035 | 0.5046753 | 0.5047241 | 0.5048496 | 0.5050464 | 0.5053048 | 0.5056105 | 0.5059466 | 0.506294 | 0.5066337 | 0.5069476 | 0.5072199 | 0.5074382 | 0.5075943 | 0.5076842 | 0.5077088 | 0.5076727 | 0.5075841 | 0.507453 | 0.5072907 | 0.507108 | 0.5069148 | 0.5067181 | 0.5065223 | 0.5063283 | 0.5061338 | 0.5059333 | 0.5057196 | 0.5054835 | 0.5052155 | 0.5049064 | 0.5045483 | 0.5041349 | 0.503662 | 0.5031277 | 0.5025324 | 0.5018782 | 0.5011685 | 0.5004076 | 0.4996001 | 0.4987506 | 0.4978635 | 0.4969425 | 0.495991 | 0.4950116 | 0.494007 | 0.4929793 | 0.4919312 | 0.4908659 | 0.4897866 | 0.4886967 | 0.4876006 | 0.4865022 | 0.4854057 | 0.4843149 | 0.4832334 | 0.4821643 | 0.4811098 | 0.4800717 | 0.4790508 | 0.4780473 | 0.4770608 | 0.4760905 | 0.4751351 | 0.4741926 | 0.4732614 | 0.4723396 | 0.4714254 | 0.470517 | 0.4696132 | 0.4687129 | 0.4678152 | 0.4669196 | 0.4660258 | 0.4651335 | 0.4642425 | 0.4633518 | 0.4624606 | 0.4615672 | 0.4606693 | 0.4597641 | 0.4588478 | 0.4579163 | 0.4569648 | 0.4559885 | 0.4549822 | 0.4539405 | 0.4528585 | 0.4517312 | 0.4505545 | 0.4493242 | 0.4480375 | 0.4466918 | 0.4452861 | 0.4438202 | 0.4422953 | 0.4407135 | 0.4390785 | 0.4373947 | 0.435668 | 0.4339049 | 0.4321126 | 0.4302986 | 0.4284707 | 0.4266368 | 0.4248052 | 0.4229837 | 0.4211803 | 0.4194026 | 0.4176583 | 0.4159547 | 0.4142987 | 0.4126954 | 0.4111494 | 0.4096626 | 0.4082347 | 0.4068616 | 0.4055362 | 0.4042475 | 0.4029812 | 0.4017198 | 0.4004438 | 0.3991328 | 0.3977662 | 0.3963254 | 0.3947943 | 0.3931607 | 0.3914168 | 0.38956 | 0.3875921 | 0.3855189 | 0.3833493 | 0.3810938 | 0.3787634 | 0.3763677 | 0.3739144 | 0.3714074 | 0.3688471 | 0.3662298 | 0.3635479 | 0.3607907 | 0.3579453 | 0.3549973 | 0.3519321 | 0.3487357 | 0.3453958 | 0.3419024 | 0.3382477 | 0.3344271 | 0.3304389 | 0.3262842 | 0.3219664 | 0.3174912 | 0.3128663 | 0.3081004 | 0.3032035 | 0.2981861 | 0.2930583 | 0.2878298 | 0.2825089 | 0.2771021 | 0.2716135 | 0.266044 | 0.2603917 | 0.2546509 | 0.2488129 | 0.2428658 | 0.236796 | 0.2305887 | 0.2242293 | 0.2177044 | 0.2110034 | 0.2041198 | 0.1970521 | 0.1898042 | 0.1823869 | 0.1748173 | 0.1671188 | 0.1593204 | 0.1514567 | 0.1435655 | 0.1356885 | 0.1278691 | 0.1201516 | 0.1125808 | 0.1052003 | 0.09805221 | 0.09117577 | 0.08460713 | 0.07837832 | 0.0725167 | 0.06704428 | 0.06197663 | 0.05732322 | 0.05308613 | 0.04926045 | 0.04583394 | 0.04278773 | 0.04009664 | 0.03773025 | 0.03565371 | 0.03382934 | 0.03221798 | 0.0307801 | 0.02947722 | 0.02827376 | 0.02713754 | 0.02604111 | 0.02496267 | 0.02388627 | 0.02280196 | 0.02170681 | 0.02060389 | 0.01950196 | 0.01841462 | 0.0173595 | 0.01635693 | 0.0154287 | 0.01459654 | 0.01388051 | 0.01329751 | 0.01286039 | 0.01257676 | 0.0124484 | 0.01247107 | 0.01263483 | 0.01292435 | 0.01331978 | 0.01379808 | 0.01433393 | 0.01490089 | 0.01547291 | 0.01602514 | 0.01653498 | 0.01698287 | 0.01735279 | 0.01763251 | 0.01781403 | 0.01789373 | 0.01787239 | 0.01775485 | 0.01754993 | 0.01726985 | 0.01692966 | 0.01654652 | 0.0161387 | 0.01572457 | 0.01532179 | 0.014946 | 0.0146096 | 0.01432149 | 0.01408661 | 0.01390569 | 0.0137759 | 0.0136909 | 0.01364232 | 0.01362078 | 0.01361705 | 0.01362293 | 0.01363185 | 0.01363972 | 0.01364537 | 0.01364958 | 0.01365498 | 0.01366546 | 0.01368516 | 0.01371719 | 0.01376361 | 0.01382444 | 0.01389766 | 0.01397925 | 0.0140639 | 0.01414505 | 0.01421638 | 0.01427272 | 0.01431065 | 0.01432878 | 0.01432877 | 0.01431466 | 0.01429328 | 0.01427336 | 0.01426497 | 0.01427825 | 0.01432298 | 0.01440798 | 0.01454008 | 0.01472381 | 0.01496191 | 0.01525478 | 0.01560094 | 0.01599768 | 0.01644139 | 0.01692746 | 0.01745114 | 0.01800703 | 0.01858963 | 0.01919261 | 0.01980897 | 0.02043054 | 0.02104782 | 0.0216502 | 0.02222605 | 0.02276257 | 0.02324679 | 0.02366598 | 0.02400844 | 0.02426426 | 0.02442617 | 0.02448962 | 0.02445358 | 0.02432071 | 0.0240971 | 0.02379178 | 0.02341682 | 0.0229862 | 0.0225154 | 0.02202039 | 0.02151715 | 0.02102107 | 0.02054691 | 0.02010827 | 0.01971704 | 0.01938366 | 0.01911721 | 0.01892463 | 0.01881111 | 0.01877917 | 0.0188285 | 0.018956 | 0.01915511 | 0.01941574 | 0.01972475 | 0.02006616 | 0.02042226 | 0.02077447 | 0.0211048 | 0.02139731 | 0.0216396 | 0.02182344 | 0.02194626 | 0.02201056 | 0.0220249 | 0.02200233 | 0.02195963 | 0.02191554 | 0.02188913 | 0.02189818 | 0.0219573 | 0.02207638 | 0.02225984 | 0.02250581 | 0.02280634 | 0.02314764 | 0.02351117 | 0.02387443 | 0.02421298 | 0.02450172 | 0.02471716 | 0.02483844 | 0.02484949 | 0.02473948 | 0.02450417 | 0.0241462 | 0.02367524 | 0.02310736 | 0.02246417 | 0.02177137 | 0.02105711 | 0.02034995 | 0.01967725 | 0.01906288 | 0.01852593 | 0.01807904 | 0.0177279 | 0.01747049 | 0.01729804 | 0.01719584 | 0.01714453 | 0.0171215 | 0.01710353 | 0.01706845 | 0.01699706 | 0.01687434 | 0.01669084 | 0.01644307 | 0.01613369 | 0.01577062 | 0.01536657 | 0.01493775 | 0.01450178 | 0.01407672 | 0.01367976 | 0.01332536 | 0.01302463 | 0.01278468 | 0.01260828 | 0.01249342 | 0.01243432 | 0.0124218 | 0.01244455 | 0.01248936 | 0.01254301 | 0.0125923 | 0.01262613 | 0.01263539 | 0.01261369 | 0.01255734 | 0.01246573 | 0.01234057 | 0.01218576 | 0.0120069 | 0.01181045 | 0.01160277 | 0.01139038 | 0.01117887 | 0.01097273 | 0.01077505 | 0.01058752 | 0.0104104 | 0.01024283 | 0.01008295 | 0.009928818 | 0.009777615 | 0.009626417 | 0.009472491 | 0.009313257 | 0.009146563 | 0.008970706 | 0.008784199 | 0.008586182 | 0.00837645 | 0.008154804 | 0.007921231 | 0.007676057 | 0.007419981 | 0.007154138 | 0.006879951 | 0.006599311 | 0.006315003 | 0.006030247 | 0.005748794 | 0.005474877 | 0.005213113 | 0.00496793 | 0.004743397 | 0.004542917 | 0.004368773 | 0.004222071 | 0.004102621 | 0.004008755 | 0.003938047 | 0.003887214 | 0.003852905 | 0.003832088 | 0.003822418
30 | 0.5247378 | 0.5240575 | 0.5233762 | 0.5227052 | 0.5220573 | 0.5214457 | 0.5208828 | 0.5203799 | 0.5199454 | 0.519585 | 0.5193002 | 0.5190885 | 0.518943 | 0.5188535 | 0.5188068 | 0.5187874 | 0.5187792 | 0.5187665 | 0.518735 | 0.5186729 | 0.5185714 | 0.5184255 | 0.5182337 | 0.5179985 | 0.5177248 | 0.5174205 | 0.5170947 | 0.5167579 | 0.5164204 | 0.5160925 | 0.5157833 | 0.5155014 | 0.5152539 | 0.5150467 | 0.5148841 | 0.5147691 | 0.5147035 | 0.5146872 | 0.5147188 | 0.5147951 | 0.5149114 | 0.5150616 | 0.5152381 | 0.5154326 | 0.5156357 | 0.515838 | 0.5160302 | 0.5162035 | 0.5163498 | 0.5164623 | 0.5165354 | 0.5165649 | 0.5165479 | 0.5164829 | 0.5163694 | 0.5162088 | 0.5160037 | 0.5157578 | 0.5154761 | 0.5151651 | 0.5148326 | 0.5144868 | 0.5141368 | 0.513792 | 0.5134612 | 0.513152 | 0.5128709 | 0.5126218 | 0.5124066 | 0.512224 | 0.5120705 | 0.51194 | 0.511825 | 0.5117166 | 0.5116056 | 0.5114836 | 0.5113435 | 0.5111809 | 0.5109938 | 0.5107834 | 0.5105545 | 0.510314 | 0.5100716 | 0.5098381 | 0.5096251 | 0.5094437 | 0.5093036 | 0.5092125 | 0.5091758 | 0.5091955 | 0.5092711 | 0.5093993 | 0.5095745 | 0.5097896 | 0.5100367 | 0.5103078 | 0.510595 | 0.5108918 | 0.511193 | 0.5114947 | 0.5117949 | 0.5120929 | 0.5123885 | 0.5126821 | 0.5129742 | 0.5132648 | 0.5135532 | 0.5138375 | 0.5141145 | 0.51438 | 0.5146291 | 0.514856 | 0.5150554 | 0.5152219 | 0.5153518 | 0.5154426 | 0.5154937 | 0.5155064 | 0.5154844 | 0.5154328 | 0.5153587 | 0.5152692 | 0.5151723 | 0.5150751 | 0.5149835 | 0.5149019 | 0.5148327 | 0.5147762 | 0.5147307 | 0.5146924 | 0.514657 | 0.5146196 | 0.5145757 | 0.5145214 | 0.5144547 | 0.5143747 | 0.5142832 | 0.5141835 | 0.5140809 | 0.5139811 | 0.513891 | 0.5138173 | 0.5137664 | 0.513743 | 0.5137513 | 0.5137935 | 0.5138706 | 0.5139818 | 0.5141256 | 0.514299 | 0.514499 | 0.5147216 | 0.5149633 | 0.5152199 | 0.5154878 | 0.5157634 | 0.5160436 | 0.5163245 | 0.516603 | 0.516875 | 0.5171361 | 0.5173814 | 0.5176051 | 0.5178012 | 0.5179628 | 0.5180828 | 0.5181535 | 0.5181679 | 0.5181195 | 0.5180031 | 0.517815 | 0.5175533 | 0.5172187 | 0.5168144 | 0.5163461 | 0.5158219 | 0.5152519 | 0.5146481 | 0.5140235 | 0.5133913 | 0.512765 | 0.5121569 | 0.5115783 | 0.5110381 | 0.5105433 | 0.5100983 | 0.5097052 | 0.5093639 | 0.5090723 | 0.5088265 | 0.5086221 | 0.5084537 | 0.5083162 | 0.5082052 | 0.5081173 | 0.5080501 | 0.5080031 | 0.5079767 | 0.5079726 | 0.5079928 | 0.5080403 | 0.5081175 | 0.5082263 | 0.5083683 | 0.5085437 | 0.5087516 | 0.50899 | 0.509256 | 0.509546 | 0.5098555 | 0.5101797 | 0.5105133 | 0.510851 | 0.5111868 | 0.511515 | 0.5118293 | 0.5121237 | 0.5123925 | 0.5126307 | 0.5128339 | 0.5129997 | 0.5131268 | 0.5132161 | 0.5132708 | 0.5132958 | 0.5132979 | 0.5132852 | 0.5132664 | 0.5132503 | 0.5132448 | 0.5132563 | 0.5132893 | 0.5133463 | 0.5134267 | 0.5135283 | 0.5136463 | 0.5137748 | 0.5139068 | 0.5140347 | 0.5141511 | 0.5142495 | 0.5143241 | 0.5143707 | 0.5143859 | 0.514368 | 0.5143164 | 0.5142313 | 0.5141138 | 0.5139659 | 0.5137896 | 0.5135881 | 0.5133647 | 0.5131233 | 0.5128692 | 0.5126077 | 0.5123453 | 0.5120893 | 0.5118472 | 0.5116271 | 0.5114371 | 0.5112844 | 0.5111755 | 0.511116 | 0.5111089 | 0.5111558 | 0.5112562 | 0.5114072 | 0.5116032 | 0.5118373 | 0.5121005 | 0.5123826 | 0.512672 | 0.5129573 | 0.5132267 | 0.5134693 | 0.5136753 | 0.5138369 | 0.5139488 | 0.5140085 | 0.5140163 | 0.5139755 | 0.5138923 | 0.5137756 | 0.5136357 | 0.5134842 | 0.5133324 | 0.5131911 | 0.5130692 | 0.5129734 | 0.5129075 | 0.5128729 | 0.5128677 | 0.5128886 | 0.5129302 | 0.5129873 | 0.5130542 | 0.5131271 | 0.5132033 | 0.5132822 | 0.5133652 | 0.5134558 | 0.513558 | 0.5136767 | 0.5138159 | 0.5139787 | 0.5141661 | 0.5143766 | 0.5146059 | 0.5148475 | 0.5150931 | 0.515333 | 0.5155572 | 0.5157559 | 0.5159205 | 0.5160441 | 0.5161222 | 0.5161522 | 0.5161334 | 0.5160669 | 0.5159552 | 0.5158012 | 0.5156084 | 0.5153801 | 0.5151192 | 0.5148291 | 0.5145129 | 0.5141745 | 0.5138182 | 0.5134497 | 0.5130758 | 0.5127042 | 0.5123442 | 0.5120054 | 0.5116981 | 0.511432 | 0.5112159 | 0.5110572 | 0.5109614 | 0.5109316 | 0.5109688 | 0.5110718 | 0.5112368 | 0.5114589 | 0.511731 | 0.5120458 | 0.5123956 | 0.5127729 | 0.513171 | 0.5135842 | 0.5140078 | 0.5144384 | 0.514873 | 0.5153094 | 0.5157452 | 0.5161774 | 0.5166021 | 0.5170143 | 0.517407 | 0.5177729 | 0.5181028 | 0.5183874 | 0.5186172 | 0.5187841 | 0.5188809 | 0.5189028 | 0.5188471 | 0.5187138 | 0.5185053 | 0.5182263 | 0.5178828 | 0.5174822 | 0.5170322 | 0.5165411 | 0.5160166 | 0.5154665 | 0.5148975 | 0.5143164 | 0.5137294 | 0.5131423 | 0.5125606 | 0.5119896 | 0.5114343 | 0.5108996 | 0.5103893 | 0.5099067 | 0.5094537 | 0.5090314 | 0.5086395 | 0.5082766 | 0.5079402 | 0.5076267 | 0.5073321 | 0.5070523 | 0.5067839 | 0.5065235 | 0.506269 | 0.5060197 | 0.5057762 | 0.5055405 | 0.5053158 | 0.5051061 | 0.5049158 | 0.5047496 | 0.5046115 | 0.5045047 | 0.5044309 | 0.5043902 | 0.5043806 | 0.5043985 | 0.5044387 | 0.5044945 | 0.5045585 | 0.5046231 | 0.5046814 | 0.5047272 | 0.5047562 | 0.5047664 | 0.504758 | 0.5047337 | 0.504698 | 0.5046578 | 0.5046207 | 0.5045951 | 0.5045887 | 0.5046083 | 0.5046587 | 0.5047425 | 0.5048591 | 0.5050057 | 0.5051768 | 0.5053654 | 0.5055631 | 0.5057613 | 0.5059516 | 0.5061277 | 0.506285 | 0.5064218 | 0.5065395 | 0.5066428 | 0.5067393 | 0.5068391 | 0.5069537 | 0.5070959 | 0.507278 | 0.5075116 | 0.5078058 | 0.5081667 | 0.5085967 | 0.5090942 | 0.5096534 | 0.5102649 | 0.5109157 | 0.5115907 | 0.5122731 | 0.5129464 | 0.5135955 | 0.5142077 | 0.5147731 | 0.5152862 | 0.5157448 | 0.5161509 | 0.5165093 | 0.5168268 | 0.5171108 | 0.5173682 | 0.5176043 | 0.5178221 | 0.518021 | 0.5181972 | 0.5183436 | 0.5184508 | 0.518508 | 0.5185043 | 0.5184295 | 0.5182751 | 0.5180361 | 0.5177106 | 0.5173003 | 0.5168104 | 0.5162485 | 0.515625 | 0.5149507 | 0.5142366 | 0.5134929 | 0.5127283 | 0.5119492 | 0.5111601 | 0.5103631 | 0.5095588 | 0.5087463 | 0.5079239 | 0.50709 | 0.5062435 | 0.5053847 | 0.5045145 | 0.5036353 | 0.5027511 | 0.5018665 | 0.5009869 | 0.5001179 | 0.499265 | 0.4984335 | 0.4976275 | 0.4968498 | 0.496102 | 0.4953838 | 0.4946939 | 0.4940286 | 0.4933831 | 0.4927508 | 0.4921245 | 0.4914961 | 0.4908575 | 0.490201 | 0.48952 | 0.4888094 | 0.488066 | 0.4872891 | 0.4864805 | 0.485644 | 0.4847856 | 0.4839123 | 0.4830322 | 0.4821531 | 0.4812823 | 0.4804253 | 0.479586 | 0.4787658 | 0.477964 | 0.4771779 | 0.4764028 | 0.4756322 | 0.4748585 | 0.4740736 | 0.4732691 | 0.4724366 | 0.4715686 | 0.4706577 | 0.4696983 | 0.4686858 | 0.4676175 | 0.4664919 | 0.4653096 | 0.4640727 | 0.4627855 | 0.4614534 | 0.4600835 | 0.4586837 | 0.4572626 | 0.4558295 | 0.454394 | 0.4529654 | 0.4515528 | 0.4501648 | 0.4488096 | 0.4474949 | 0.4462278 | 0.4450138 | 0.4438577 | 0.4427627 | 0.4417295 | 0.4407565 | 0.4398389 | 0.4389693 | 0.4381372 | 0.4373293 | 0.4365307 | 0.435725 | 0.4348961 | 0.4340292 | 0.4331115 | 0.4321338 | 0.4310909 | 0.429982 | 0.4288109 | 0.4275847 | 0.4263133 | 0.4250085 | 0.423682 | 0.4223442 | 0.4210033 | 0.4196637 | 0.4183263 | 0.4169872 | 0.4156391 | 0.414271 | 0.4128702 | 0.411422 | 0.4099118 | 0.408326 | 0.4066525 | 0.4048815 | 0.4030061 | 0.4010223 | 0.3989289 | 0.3967274 | 0.3944219 | 0.3920179 | 0.3895232 | 0.3869464 | 0.384297 | 0.3815851 | 0.3788209 | 0.3760139 | 0.3731733 | 0.3703066 | 0.3674201 | 0.3645177 | 0.3616011 | 0.3586692 | 0.3557186 | 0.3527428 | 0.3497337 | 0.3466812 | 0.3435743 | 0.3404008 | 0.3371493 | 0.3338084 | 0.3303678 | 0.3268177 | 0.3231501 | 0.3193575 | 0.3154334 | 0.3113717 | 0.3071664 | 0.3028114 | 0.2983012 | 0.2936299 | 0.2887924 | 0.2837846 | 0.2786038 | 0.2732491 | 0.2677218 | 0.2620252 | 0.256165 | 0.2501487 | 0.2439853 | 0.2376837 | 0.231253 | 0.2247008 | 0.2180332 | 0.2112539 | 0.2043648 | 0.1973655 | 0.190255 | 0.1830318 | 0.1756954 | 0.1682477 | 0.1606943 | 0.153045 | 0.1453159 | 0.1375286 | 0.1297115 | 0.1218991 | 0.1141314 | 0.1064531 | 0.09891312 | 0.09156216 | 0.084452 | 0.07763313 | 0.07115358 | 0.06505695 | 0.05938101 | 0.05415611 | 0.04940415 | 0.04513735 | 0.04135814 | 0.03805875 | 0.03522172 | 0.03282053 | 0.03082098 | 0.02918233 | 0.02785939 | 0.02680435 | 0.02596871 | 0.02530486 | 0.02476797 | 0.02431715 | 0.02391666 | 0.02353652 | 0.02315273 | 0.02274733 | 0.02230828 | 0.02182901 | 0.0213081 | 0.02074843 | 0.02015657 | 0.01954191 | 0.01891603 | 0.01829175 | 0.01768227 | 0.01710034 | 0.01655767 | 0.01606368 | 0.01562524 | 0.01524599 | 0.01492635 | 0.01466344 | 0.01445202 | 0.01428425 | 0.01415104 | 0.01404308 | 0.01395187 | 0.01387007 | 0.01379212 | 0.01371495 | 0.01363816 | 0.01356313 | 0.01349282 | 0.01343104 | 0.01338177 | 0.01334775 | 0.0133306 | 0.01332991 | 0.01334332 | 0.01336649 | 0.01339358 | 0.01341769 | 0.01343215 | 0.01343119 | 0.01341085 | 0.01336899 | 0.01330663 | 0.01322724 | 0.01313709 | 0.01304442 | 0.01295902 | 0.01289116 | 0.01285094 | 0.0128477 | 0.01288925 | 0.01298128 | 0.01312791 | 0.0133311 | 0.01359112 | 0.01390705 | 0.01427713 | 0.01469866 | 0.01516885 | 0.01568435 | 0.01624164 | 0.01683641 | 0.01746361 | 0.01811699 | 0.01878884 | 0.01946981 | 0.02014915 | 0.02081429 | 0.02145169 | 0.02204726 | 0.02258684 | 0.02305719 | 0.02344683 | 0.02374622 | 0.02394913 | 0.02405242 | 0.02405674 | 0.02396607 | 0.02378807 | 0.02353313 | 0.02321435 | 0.02284625 | 0.02244458 | 0.02202547 | 0.0216054 | 0.02120015 | 0.02082416 | 0.02049059 | 0.02021099 | 0.0199944 | 0.01984744 | 0.01977324 | 0.01977154 | 0.0198384 | 0.01996587 | 0.02014207 | 0.02035228 | 0.02057916 | 0.02080405 | 0.02100839 | 0.02117522 | 0.02129065 | 0.02134549 | 0.02133558 | 0.02126287 | 0.02113494 | 0.02096524 | 0.02077125 | 0.02057339 | 0.02039308 | 0.02025104 | 0.02016527 | 0.02014978 | 0.0202127 | 0.02035602 | 0.02057512 | 0.02085917 | 0.02119153 | 0.02155118 | 0.02191357 | 0.02225285 | 0.02254326 | 0.02276114 | 0.02288596 | 0.02290241 | 0.0228008 | 0.02257815 | 0.02223847 | 0.02179276 | 0.02125813 | 0.02065688 | 0.02001515 | 0.01936098 | 0.01872224 | 0.01812506 | 0.01759146 | 0.01713815 | 0.01677507 | 0.01650496 | 0.01632288 | 0.01621724 | 0.01617112 | 0.01616369 | 0.01617164 | 0.01617208 | 0.01614392 | 0.01606997 | 0.01593777 | 0.01574069 | 0.01547817 | 0.01515544 | 0.01478254 | 0.01437354 | 0.01394505 | 0.01351441 | 0.0130985 | 0.01271268 | 0.01236906 | 0.01207643 | 0.01183981 | 0.0116601 | 0.01153428 | 0.0114563 | 0.01141777 | 0.01140889 | 0.01141901 | 0.01143788 | 0.01145578 | 0.01146528 | 0.01146038 | 0.01143743 | 0.01139455 | 0.01133212 | 0.01125161 | 0.01115558 | 0.01104724 | 0.01092973 | 0.01080565 | 0.01067736 | 0.01054632 | 0.010413 | 0.01027685 | 0.01013658 | 0.009990088 | 0.009835107 | 0.009668887 | 0.009489349 | 0.009294312 | 0.009082081 | 0.008851497 | 0.008602007 | 0.008333683 | 0.008046935 | 0.007742473 | 0.007421373 | 0.007085058 | 0.006734471 | 0.006370667 | 0.005994528 | 0.005607129 | 0.00520979 | 0.004804148 | 0.004392264 | 0.003977217 | 0.003562839 | 0.003153567 | 0.002754612 | 0.002371594 | 0.002010122 | 0.001675482 | 0.001372139 | 0.001103415 | 0.0008710922 | 0.0006757382 | 0.0005161984 | 0.000390359 | 0.0002951912 | 0.0002274512 | 0.0001843156 | 0.0001635099
32.5 | 0.5237889 | 0.5231448 | 0.5225002 | 0.5218657 | 0.5212532 | 0.5206749 | 0.5201424 | 0.519666 | 0.5192536 | 0.5189101 | 0.5186366 | 0.5184302 | 0.5182839 | 0.5181874 | 0.5181275 | 0.5180891 | 0.5180566 | 0.5180148 | 0.5179504 | 0.5178523 | 0.5177124 | 0.517527 | 0.5172954 | 0.5170203 | 0.5167074 | 0.5163646 | 0.5160011 | 0.5156268 | 0.5152514 | 0.5148842 | 0.5145337 | 0.5142075 | 0.5139118 | 0.5136523 | 0.513433 | 0.5132575 | 0.5131283 | 0.5130468 | 0.5130132 | 0.5130268 | 0.5130853 | 0.513185 | 0.5133205 | 0.513485 | 0.5136704 | 0.5138672 | 0.5140655 | 0.5142548 | 0.5144246 | 0.5145646 | 0.5146657 | 0.51472 | 0.5147212 | 0.5146648 | 0.5145485 | 0.5143729 | 0.5141409 | 0.5138578 | 0.5135314 | 0.5131716 | 0.51279 | 0.5123993 | 0.512012 | 0.5116407 | 0.5112962 | 0.5109872 | 0.5107192 | 0.5104947 | 0.510312 | 0.5101657 | 0.5100473 | 0.5099457 | 0.5098479 | 0.5097404 | 0.5096104 | 0.5094471 | 0.5092424 | 0.5089925 | 0.5086979 | 0.5083638 | 0.508 | 0.5076202 | 0.5072404 | 0.5068787 | 0.5065529 | 0.50628 | 0.5060741833 | 0.5059461 | 0.5059024 | 0.5059449 | 0.5060712 | 0.5062747 | 0.5065456 | 0.5068718 | 0.5072404 | 0.5076381 | 0.5080527 | 0.5084737 | 0.5088928 | 0.5093039 | 0.5097037 | 0.5100907 | 0.510465 | 0.5108275 | 0.5111796 | 0.5115223 | 0.5118559 | 0.5121794 | 0.5124904 | 0.5127854 | 0.5130598 | 0.5133078 | 0.5135239 | 0.5137024 | 0.5138388 | 0.5139299 | 0.513974 | 0.5139713 | 0.5139249 | 0.513839 | 0.5137202 | 0.5135761 | 0.5134155 | 0.5132471 | 0.5130793 | 0.5129194 | 0.5127735 | 0.5126457 | 0.5125384 | 0.5124518 | 0.5123846 | 0.5123343 | 0.5122974 | 0.5122702 | 0.5122491 | 0.5122309 | 0.5122134 | 0.5121952 | 0.5121762 | 0.5121569 | 0.5121386 | 0.512123 | 0.5121121 | 0.5121073 | 0.5121103 | 0.5121224 | 0.5121442 | 0.5121763 | 0.5122192 | 0.5122736 | 0.5123404 | 0.512421 | 0.5125175 | 0.5126322 | 0.512768 | 0.5129284 | 0.5131164 | 0.5133347 | 0.5135847 | 0.5138663 | 0.5141777 | 0.5145141 | 0.5148684 | 0.5152312 | 0.5155904 | 0.5159319 | 0.5162402 | 0.5164994 | 0.5166941 | 0.5168103 | 0.5168366 | 0.5167642 | 0.5165889 | 0.5163105 | 0.5159329 | 0.5154642 | 0.514916 | 0.514303 | 0.513642 | 0.5129505 | 0.5122467 | 0.5115477 | 0.5108693 | 0.5102251 | 0.509626 | 0.5090799 | 0.5085921 | 0.5081646 | 0.5077972 | 0.5074872 | 0.5072302 | 0.5070206 | 0.5068524 | 0.5067193 | 0.5066157 | 0.5065368 | 0.5064795 | 0.5064415 | 0.5064227 | 0.5064237 | 0.506447 | 0.5064954 | 0.5065724 | 0.5066818 | 0.5068272 | 0.5070111 | 0.5072351 | 0.5074999 | 0.5078044 | 0.5081461 | 0.5085211 | 0.5089237 | 0.509347 | 0.5097827 | 0.5102217 | 0.510654 | 0.5110697 | 0.5114591 | 0.5118135 | 0.5121257 | 0.5123907 | 0.5126051 | 0.5127691 | 0.5128849 | 0.5129579 | 0.5129953 | 0.5130065 | 0.5130018 | 0.512992 | 0.512987 | 0.512996 | 0.5130257 | 0.5130813 | 0.5131649 | 0.5132763 | 0.5134131 | 0.5135709 | 0.5137441 | 0.5139261 | 0.5141099 | 0.5142888 | 0.5144565 | 0.5146077 | 0.5147376 | 0.5148426 | 0.5149199 | 0.5149675 | 0.514984 | 0.514969 | 0.5149225 | 0.5148456 | 0.5147399 | 0.5146085 | 0.5144554 | 0.5142854 | 0.5141046 | 0.5139196 | 0.5137373 | 0.5135651 | 0.5134096 | 0.5132767 | 0.5131711 | 0.5130965 | 0.5130544 | 0.5130451 | 0.5130671 | 0.5131178 | 0.5131928 | 0.5132872 | 0.5133953 | 0.5135108 | 0.513627 | 0.5137373 | 0.5138353 | 0.5139147 | 0.5139699 | 0.5139961 | 0.5139902 | 0.5139503 | 0.5138762 | 0.5137699 | 0.5136353 | 0.5134788 | 0.5133075 | 0.5131304 | 0.5129565 | 0.5127947 | 0.512653 | 0.5125377 | 0.5124531 | 0.5124012 | 0.5123815 | 0.5123919 | 0.5124284 | 0.5124864 | 0.5125611 | 0.5126488 | 0.5127463 | 0.5128526 | 0.5129682 | 0.5130953 | 0.5132367 | 0.5133962 | 0.5135767 | 0.5137806 | 0.514008 | 0.5142574 | 0.5145244 | 0.5148033 | 0.5150863 | 0.5153653 | 0.5156314 | 0.5158769 | 0.5160947 | 0.5162795 | 0.5164278 | 0.5165375 | 0.516608 | 0.5166393 | 0.516632 | 0.5165865 | 0.5165031 | 0.5163815 | 0.5162212 | 0.5160225 | 0.5157859 | 0.5155136 | 0.5152093 | 0.5148793 | 0.5145315 | 0.5141762 | 0.5138252 | 0.5134911 | 0.5131866 | 0.5129237 | 0.5127127 | 0.5125615 | 0.5124755 | 0.5124566 | 0.5125045 | 0.5126162 | 0.5127864 | 0.5130085 | 0.513275 | 0.5135787 | 0.5139128 | 0.5142717 | 0.514651 | 0.5150476 | 0.5154599 | 0.5158866 | 0.5163266 | 0.5167786 | 0.51724 | 0.5177068 | 0.5181733 | 0.5186318 | 0.5190731 | 0.5194871 | 0.5198629 | 0.52019 | 0.5204589 | 0.5206624 | 0.5207952 | 0.5208552 | 0.5208427 | 0.5207607 | 0.5206141 | 0.5204091 | 0.5201526 | 0.5198511 | 0.5195107 | 0.5191364 | 0.5187318 | 0.5182998 | 0.5178421 | 0.5173601 | 0.5168547 | 0.5163272 | 0.5157796 | 0.5152142 | 0.5146345 | 0.5140449 | 0.5134498 | 0.5128545 | 0.5122639 | 0.5116829 | 0.5111165 | 0.5105691 | 0.510044 | 0.5095447 | 0.5090735 | 0.5086329 | 0.5082252 | 0.5078524 | 0.5075162 | 0.5072187 | 0.5069617 | 0.5067471 | 0.5065763 | 0.5064504 | 0.5063698 | 0.5063345 | 0.5063433 | 0.5063941 | 0.5064835 | 0.5066069 | 0.5067587 | 0.5069316 | 0.507118 | 0.5073092 | 0.5074963 | 0.507671 | 0.5078254 | 0.507953 | 0.5080494 | 0.5081129 | 0.5081443 | 0.5081475 | 0.5081289 | 0.5080978 | 0.508065 | 0.5080422 | 0.508041 | 0.5080717 | 0.5081422 | 0.5082576 | 0.5084189 | 0.5086237 | 0.5088656 | 0.5091354 | 0.5094218 | 0.5097122 | 0.5099941 | 0.5102568 | 0.5104917 | 0.5106941 | 0.5108632 | 0.511003 | 0.5111216 | 0.5112309 | 0.5113456 | 0.5114826 | 0.5116589 | 0.511891 | 0.5121927 | 0.5125744 | 0.5130416 | 0.5135948 | 0.5142292 | 0.514935 | 0.5156978 | 0.5165003 | 0.5173227 | 0.5181453 | 0.5189498 | 0.5197208 | 0.5204462 | 0.5211188 | 0.521736 | 0.5222998 | 0.5228162 | 0.5232935 | 0.5237417 | 0.5241706 | 0.5245885 | 0.5250017 | 0.5254128 | 0.5258209 | 0.5262212 | 0.5266062 | 0.5269657 | 0.5272885 | 0.527563 | 0.5277787 | 0.5279269 | 0.5280015 | 0.5279994 | 0.5279203 | 0.5277665 | 0.5275428 | 0.5272549 | 0.5269092 | 0.5265119 | 0.5260682 | 0.5255822 | 0.525057 | 0.5244942 | 0.5238946 | 0.5232583 | 0.5225858 | 0.521878 | 0.5211369 | 0.5203659 | 0.5195697 | 0.5187542 | 0.5179264 | 0.5170938 | 0.5162642 | 0.5154446 | 0.514642 | 0.513862 | 0.5131089 | 0.5123856 | 0.5116934 | 0.5110322 | 0.5104007 | 0.5097964 | 0.5092159 | 0.5086546 | 0.5081081 | 0.5075714 | 0.5070396 | 0.5065081 | 0.5059732 | 0.5054317 | 0.5048815 | 0.5043216 | 0.503752 | 0.5031736 | 0.5025882 | 0.5019975 | 0.5014038 | 0.5008089 | 0.500214 | 0.4996196 | 0.4990253 | 0.4984293 | 0.4978293 | 0.497222 | 0.4966034 | 0.4959688 | 0.4953132 | 0.4946313 | 0.493918 | 0.4931683 | 0.4923776 | 0.4915416 | 0.4906574 | 0.4897228 | 0.4887372 | 0.4877015 | 0.4866183 | 0.485492 | 0.4843292 | 0.4831376 | 0.4819265 | 0.4807059 | 0.4794864 | 0.4782788 | 0.4770936 | 0.4759406 | 0.4748285 | 0.4737649 | 0.4727562 | 0.4718075 | 0.4709226 | 0.4701034 | 0.4693508 | 0.4686637 | 0.468039 | 0.4674712 | 0.4669529 | 0.4664743 | 0.4660239 | 0.4655883 | 0.4651532 | 0.4647045 | 0.4642284 | 0.463713 | 0.4631492 | 0.4625306 | 0.4618553 | 0.4611248 | 0.4603448 | 0.4595236 | 0.458672 | 0.4578016 | 0.4569239 | 0.4560488 | 0.4551839 | 0.4543328 | 0.4534958 | 0.4526686 | 0.4518434 | 0.4510094 | 0.4501536 | 0.449262 | 0.4483207 | 0.4473168 | 0.4462398 | 0.4450818 | 0.4438381 | 0.4425071 | 0.4410906 | 0.4395932 | 0.4380222 | 0.4363864 | 0.4346967 | 0.4329648 | 0.4312031 | 0.4294241 | 0.4276403 | 0.4258635 | 0.4241045 | 0.4223725 | 0.4206753 | 0.419018 | 0.4174032 | 0.4158305 | 0.4142967 | 0.4127955 | 0.4113186 | 0.4098553 | 0.4083939 | 0.4069215 | 0.4054258 | 0.4038947 | 0.4023173 | 0.4006839 | 0.3989866 | 0.3972191 | 0.3953764 | 0.3934545 | 0.3914504 | 0.3893609 | 0.3871837 | 0.3849162 | 0.3825562 | 0.3801018 | 0.3775521 | 0.3749071 | 0.3721686 | 0.36934 | 0.3664266 | 0.3634359 | 0.3603773 | 0.3572606 | 0.3540967 | 0.3508956 | 0.347666 | 0.3444134 | 0.3411407 | 0.3378463 | 0.3345243 | 0.3311641 | 0.3277512 | 0.3242673 | 0.3206916 | 0.3170014 | 0.3131742 | 0.3091882 | 0.3050246 | 0.3006678 | 0.2961071 | 0.2913367 | 0.2863572 | 0.2811746 | 0.2758008 | 0.270252 | 0.2645484 | 0.2587127 | 0.2527687 | 0.2467397 | 0.240647 | 0.2345083 | 0.2283371 | 0.2221413 | 0.2159236 | 0.2096811 | 0.2034063 | 0.1970877 | 0.1907116 | 0.1842635 | 0.1777299 | 0.1710997 | 0.1643662 | 0.1575279 | 0.1505897 | 0.1435634 | 0.1364677 | 0.129328 | 0.1221755 | 0.1150468 | 0.1079826 | 0.1010264 | 0.09422292 | 0.08761696 | 0.08125182 | 0.0751678 | 0.06940102 | 0.06398212 | 0.05893539 | 0.05427764 | 0.05001746 | 0.04615526 | 0.04268352 | 0.03958683 | 0.03684369 | 0.03442686 | 0.0323056 | 0.03044727 | 0.02881937 | 0.02739067 | 0.02613261 | 0.02502052 | 0.02403437 | 0.02315822 | 0.02238017 | 0.02169169 | 0.02108649 | 0.02055927 | 0.02010493 | 0.01971776 | 0.0193906 | 0.01911469 | 0.01887989 | 0.01867471 | 0.01848745 | 0.01830686 | 0.01812294 | 0.01792756 | 0.01771535 | 0.01748366 | 0.01723305 | 0.01696696 | 0.01669141 | 0.01641411 | 0.01614402 | 0.01589101 | 0.01566479 | 0.01547453 | 0.01532886 | 0.01523501 | 0.01519904 | 0.01522591 | 0.01531931 | 0.01548118 | 0.01571226 | 0.01601137 | 0.01637585 | 0.01680081 | 0.01727924 | 0.01780203 | 0.01835779 | 0.01893304 | 0.01951286 | 0.0200808 | 0.02061997 | 0.02111366 | 0.02154602 | 0.02190307 | 0.02217351 | 0.02234899 | 0.02242501 | 0.02240115 | 0.0222808 | 0.02207099 | 0.02178253 | 0.02142856 | 0.02102456 | 0.02058694 | 0.02013256 | 0.01967807 | 0.01923962 | 0.01883201 | 0.01846827 | 0.01815968 | 0.0179158 | 0.01774376 | 0.01764865 | 0.01763244 | 0.01769422 | 0.01783019 | 0.01803286 | 0.01829145 | 0.01859221 | 0.01891884 | 0.01925344 | 0.01957757 | 0.01987363 | 0.02012631 | 0.02032398 | 0.02045945 | 0.02053105 | 0.02054239 | 0.02050292 | 0.02042651 | 0.0203305 | 0.02023409 | 0.02015662 | 0.02011599 | 0.02012701 | 0.0201997 | 0.02033877 | 0.02054279 | 0.02080436 | 0.02111039 | 0.02144328 | 0.02178161 | 0.02210205 | 0.02238071 | 0.02259525 | 0.02272589 | 0.02275741 | 0.02267986 | 0.02248959 | 0.02218967 | 0.02178986 | 0.02130589 | 0.02075858 | 0.0201723 | 0.01957312 | 0.01898684 | 0.01843734 | 0.01794443 | 0.01752253 | 0.01717945 | 0.01691604 | 0.01672587 | 0.01659639 | 0.01651021 | 0.01644668 | 0.0163834 | 0.01629874 | 0.01617354 | 0.0159928 | 0.01574652 | 0.01543067 | 0.01504708 | 0.01460342 | 0.01411186 | 0.01358852 | 0.01305171 | 0.01252032 | 0.01201266 | 0.0115454 | 0.01113196 | 0.01078219 | 0.01050189 | 0.01029261 | 0.01015157 | 0.01007242 | 0.0100458 | 0.01006033 | 0.01010307 | 0.01016093 | 0.0102209 | 0.01027178 | 0.01030419 | 0.01031116 | 0.01028828 | 0.01023396 | 0.01014887 | 0.01003596 | 0.009899811 | 0.009746039 | 0.009580554 | 0.009409552 | 0.009238612 | 0.009072422 | 0.008914407 | 0.008766645 | 0.008629743 | 0.008502874 | 0.008383846 | 0.00826989 | 0.008156916 | 0.00804005 | 0.007913922 | 0.007772953 | 0.007611624 | 0.007424664 | 0.007207205 | 0.00695538 | 0.006666746 | 0.006339731 | 0.005974173 | 0.005571616 | 0.005135145 | 0.004669412 | 0.004180378 | 0.003675017 | 0.003161222 | 0.002647358 | 0.002141791 | 0.001652563 | 0.001187244 | 0.0007523272 | 0.0003530159 | -6.735142e-06 | -0.0003246692 | -0.0005998785 | -0.0008327679 | -0.001024978 | -0.001178848 | -0.001297237 | -0.001382995 | -0.00143849 | -0.001465663
35 | 0.5253306 | 0.5246436 | 0.5239615 | 0.5232972 | 0.5226638 | 0.5220749 | 0.5215423 | 0.5210763 | 0.5206839 | 0.5203688 | 0.5201302 | 0.5199634 | 0.519859 | 0.5198046 | 0.5197846 | 0.5197819 | 0.5197788 | 0.5197585 | 0.5197064 | 0.5196106 | 0.5194627 | 0.5192592 | 0.5190003 | 0.5186905 | 0.5183375 | 0.5179519 | 0.5175458 | 0.5171323 | 0.5167243 | 0.5163341 | 0.5159728 | 0.5156499 | 0.5153731 | 0.5151484 | 0.5149802 | 0.5148711 | 0.5148222 | 0.5148334 | 0.5149027 | 0.515027 | 0.5152018 | 0.515421 | 0.515677 | 0.5159608 | 0.5162623 | 0.5165704 | 0.5168734 | 0.5171596 | 0.5174173 | 0.5176357 | 0.5178052 | 0.5179175 | 0.5179663 | 0.5179471 | 0.517858 | 0.5176994 | 0.5174744 | 0.5171881 | 0.5168481 | 0.5164639 | 0.5160467 | 0.5156088 | 0.5151624 | 0.51472 | 0.5142926 | 0.5138892 | 0.5135167 | 0.5131785 | 0.5128751 | 0.5126032 | 0.5123571 | 0.5121282 | 0.5119067 | 0.5116817 | 0.5114427 | 0.5111808 | 0.5108892 | 0.5105644 | 0.5102064 | 0.509819 | 0.5094095 | 0.5089883 | 0.5085682 | 0.5081633 | 0.507788 | 0.5074562 | 0.50718 | 0.5069694 | 0.5068311 | 0.5067688 | 0.5067826 | 0.5068698 | 0.5070249 | 0.5072406 | 0.507508 | 0.5078177 | 0.5081603 | 0.5085269 | 0.50891 | 0.5093031 | 0.5097013 | 0.5101011 | 0.5105 | 0.5108964 | 0.5112889 | 0.5116764 | 0.5120572 | 0.5124286 | 0.5127869 | 0.5131276 | 0.513445 | 0.5137325 | 0.5139838 | 0.5141924 | 0.5143532 | 0.5144623 | 0.514518 | 0.5145207 | 0.514474 | 0.5143834 | 0.5142569 | 0.514104 | 0.5139352 | 0.5137612 | 0.5135923 | 0.513437 | 0.5133025 | 0.5131933 | 0.5131118 | 0.5130578 | 0.5130296 | 0.5130243 | 0.5130381 | 0.5130672 | 0.5131085 | 0.5131597 | 0.5132198 | 0.5132887 | 0.5133677 | 0.5134577 | 0.5135604 | 0.5136767 | 0.5138067 | 0.5139488 | 0.514101 | 0.5142602 | 0.5144224 | 0.5145836 | 0.5147404 | 0.5148905 | 0.5150328 | 0.5151681 | 0.5152989 | 0.5154291 | 0.5155639 | 0.5157091 | 0.5158708 | 0.5160539 | 0.5162624 | 0.5164976 | 0.5167592 | 0.5170433 | 0.5173439 | 0.5176521 | 0.5179569 | 0.5182452 | 0.5185026 | 0.5187146 | 0.5188669 | 0.5189465 | 0.5189427 | 0.5188467 | 0.5186541 | 0.5183634 | 0.5179771 | 0.5175016 | 0.5169465 | 0.5163244 | 0.5156505 | 0.5149411 | 0.5142137 | 0.5134852 | 0.5127721 | 0.512089 | 0.5114487 | 0.5108612 | 0.5103336 | 0.5098704 | 0.5094736 | 0.5091422 | 0.5088734 | 0.5086627 | 0.5085042 | 0.5083918 | 0.5083193 | 0.5082805 | 0.5082705 | 0.5082852 | 0.5083217 | 0.5083784 | 0.5084546 | 0.5085505 | 0.5086668 | 0.5088051 | 0.5089667 | 0.5091524 | 0.5093629 | 0.5095981 | 0.5098569 | 0.5101374 | 0.5104367 | 0.5107503 | 0.5110731 | 0.5113988 | 0.5117202 | 0.5120295 | 0.5123186 | 0.5125795 | 0.5128056 | 0.5129909 | 0.5131319 | 0.5132266 | 0.5132766 | 0.5132855 | 0.5132601 | 0.5132093 | 0.5131437 | 0.513075 | 0.5130152 | 0.5129751 | 0.5129641 | 0.5129889 | 0.5130537 | 0.5131592 | 0.5133031 | 0.5134802 | 0.5136832 | 0.513903 | 0.5141299 | 0.5143538 | 0.5145655 | 0.5147568 | 0.5149212 | 0.5150535 | 0.5151506 | 0.5152104 | 0.5152327 | 0.5152181 | 0.515168 | 0.5150844 | 0.5149701 | 0.5148286 | 0.5146638 | 0.514481 | 0.5142859 | 0.5140856 | 0.5138882 | 0.5137022 | 0.5135372 | 0.5134025 | 0.5133074 | 0.51326 | 0.5132674 | 0.5133339 | 0.5134619 | 0.5136507 | 0.5138967 | 0.514193 | 0.51453 | 0.5148957 | 0.515276 | 0.5156559 | 0.5160197 | 0.5163522 | 0.5166394 | 0.5168693 | 0.517033 | 0.5171249 | 0.517143 | 0.517089 | 0.5169681 | 0.516789 | 0.516563 | 0.5163026 | 0.5160212 | 0.5157322 | 0.5154475 | 0.5151769 | 0.5149276 | 0.5147036 | 0.5145061 | 0.5143335 | 0.514182 | 0.5140467 | 0.5139222 | 0.5138036 | 0.5136877 | 0.5135732 | 0.5134613 | 0.5133554 | 0.5132617 | 0.513187 | 0.5131396 | 0.5131266 | 0.5131545 | 0.5132274 | 0.5133463 | 0.5135093 | 0.5137118 | 0.5139465 | 0.5142049 | 0.5144767 | 0.5147523 | 0.5150223 | 0.5152787 | 0.5155152 | 0.5157269 | 0.51591 | 0.5160622 | 0.5161811 | 0.5162645 | 0.5163096 | 0.5163133 | 0.5162721 | 0.5161831 | 0.5160437 | 0.515853 | 0.5156122 | 0.5153254 | 0.5149992 | 0.5146436 | 0.514271 | 0.5138958 | 0.5135333 | 0.5131992 | 0.5129081 | 0.5126728 | 0.5125034 | 0.5124067 | 0.5123867 | 0.5124439 | 0.512576 | 0.5127783 | 0.5130443 | 0.5133668 | 0.5137383 | 0.5141514 | 0.5145996 | 0.5150778 | 0.5155815 | 0.5161073 | 0.5166519 | 0.5172124 | 0.5177852 | 0.5183657 | 0.5189481 | 0.5195252 | 0.5200882 | 0.5206278 | 0.5211334 | 0.5215944 | 0.5220005 | 0.5223429 | 0.5226141 | 0.5228085 | 0.5229224 | 0.5229543 | 0.5229043 | 0.522774 | 0.5225659 | 0.5222834 | 0.5219301 | 0.5215102 | 0.5210285 | 0.5204903 | 0.5199013 | 0.5192686 | 0.5185996 | 0.517903 | 0.5171879 | 0.516464 | 0.5157411 | 0.5150288 | 0.5143358 | 0.5136695 | 0.5130355 | 0.5124382 | 0.51188 | 0.5113619 | 0.5108831 | 0.5104416 | 0.5100345 | 0.5096591 | 0.5093123 | 0.5089914 | 0.5086944 | 0.5084199 | 0.5081674 | 0.5079373 | 0.5077309 | 0.5075498 | 0.5073956 | 0.5072702 | 0.5071752 | 0.5071115 | 0.5070785 | 0.507075 | 0.5070983 | 0.5071443 | 0.507208 | 0.5072836 | 0.5073648 | 0.5074455 | 0.5075207 | 0.5075862 | 0.50764 | 0.5076826 | 0.5077167 | 0.5077476 | 0.5077827 | 0.5078311 | 0.5079026 | 0.5080071 | 0.5081531 | 0.5083471 | 0.5085927 | 0.5088901 | 0.5092355 | 0.5096217 | 0.5100382 | 0.5104727 | 0.5109113 | 0.5113406 | 0.5117482 | 0.5121245 | 0.512463 | 0.512762 | 0.513024 | 0.5132564 | 0.5134701 | 0.5136794 | 0.5139008 | 0.5141514 | 0.5144476 | 0.5148041 | 0.5152321 | 0.5157385 | 0.5163252 | 0.5169892 | 0.5177222 | 0.5185121 | 0.5193433 | 0.5201978 | 0.521057 | 0.5219034 | 0.522722 | 0.523501 | 0.5242327 | 0.5249148 | 0.5255487 | 0.5261406 | 0.5266997 | 0.527237 | 0.5277641 | 0.5282913 | 0.5288269 | 0.5293762 | 0.5299399 | 0.5305148 | 0.5310932 | 0.5316646 | 0.5322155 | 0.5327317 | 0.5331987 | 0.5336033 | 0.5339349 | 0.534186 | 0.5343525 | 0.5344339 | 0.5344328 | 0.5343549 | 0.5342074 | 0.5339984 | 0.533736 | 0.5334274 | 0.5330787 | 0.5326945 | 0.5322777 | 0.53183 | 0.5313516 | 0.5308429 | 0.5303037 | 0.5297351 | 0.5291389 | 0.5285185 | 0.5278786 | 0.5272255 | 0.5265667 | 0.5259107 | 0.5252663 | 0.5246426 | 0.5240484 | 0.5234913 | 0.522978 | 0.5225132 | 0.5220997 | 0.5217386 | 0.5214285 | 0.5211661 | 0.5209457 | 0.5207602 | 0.5206011 | 0.5204591 | 0.5203244 | 0.5201876 | 0.5200398 | 0.5198732 | 0.5196818 | 0.519461 | 0.519208 | 0.5189217 | 0.5186021 | 0.5182505 | 0.5178689 | 0.5174597 | 0.5170249 | 0.5165664 | 0.5160854 | 0.5155825 | 0.5150578 | 0.5145105 | 0.513939 | 0.5133413 | 0.5127147 | 0.5120567 | 0.5113643 | 0.5106345 | 0.5098645 | 0.5090523 | 0.5081966 | 0.5072973 | 0.5063549 | 0.5053721 | 0.5043524 | 0.5033016 | 0.502226 | 0.5011335 | 0.5000322 | 0.4989308 | 0.4978382 | 0.4967631 | 0.4957131 | 0.4946958 | 0.4937177 | 0.4927846 | 0.491902 | 0.4910745 | 0.4903058 | 0.4895991 | 0.4889562 | 0.4883775 | 0.4878611 | 0.487403 | 0.4869964 | 0.4866322 | 0.4862987 | 0.4859825 | 0.4856691 | 0.4853439 | 0.4849933 | 0.4846062 | 0.484174 | 0.4836923 | 0.483161 | 0.4825839 | 0.4819678 | 0.4813223 | 0.4806586 | 0.4799875 | 0.4793186 | 0.4786591 | 0.4780129 | 0.4773804 | 0.4767579 | 0.4761384 | 0.4755124 | 0.4748686 | 0.474195 | 0.47348 | 0.4727135 | 0.471887 | 0.4709951 | 0.4700348 | 0.4690056 | 0.4679104 | 0.4667536 | 0.4655421 | 0.464284 | 0.4629889 | 0.4616671 | 0.4603296 | 0.4589878 | 0.4576529 | 0.4563357 | 0.4550464 | 0.4537938 | 0.4525851 | 0.4514252 | 0.4503166 | 0.4492585 | 0.4482473 | 0.4472764 | 0.4463369 | 0.4454177 | 0.4445066 | 0.4435908 | 0.442658 | 0.4416971 | 0.4406988 | 0.4396557 | 0.4385634 | 0.4374197 | 0.4362248 | 0.4349804 | 0.4336897 | 0.4323561 | 0.4309834 | 0.4295748 | 0.4281328 | 0.4266594 | 0.4251558 | 0.4236225 | 0.4220603 | 0.4204696 | 0.4188513 | 0.4172071 | 0.4155396 | 0.4138514 | 0.4121455 | 0.4104246 | 0.4086908 | 0.4069445 | 0.4051846 | 0.4034076 | 0.4016078 | 0.3997767 | 0.3979037 | 0.3959763 | 0.3939804 | 0.3919011 | 0.389724 | 0.3874354 | 0.3850236 | 0.3824799 | 0.379799 | 0.3769795 | 0.3740252 | 0.3709446 | 0.367751 | 0.3644617 | 0.361098 | 0.3576834 | 0.3542429 | 0.3508012 | 0.3473813 | 0.3440024 | 0.3406795 | 0.3374218 | 0.3342325 | 0.3311081 | 0.3280393 | 0.3250109 | 0.3220033 | 0.3189936 | 0.315957 | 0.3128675 | 0.3096996 | 0.306429 | 0.3030337 | 0.2994939 | 0.2957925 | 0.2919156 | 0.2878521 | 0.2835936 | 0.2791352 | 0.2744746 | 0.2696122 | 0.264551 | 0.2592965 | 0.2538561 | 0.2482383 | 0.2424528 | 0.2365091 | 0.2304162 | 0.2241813 | 0.21781 | 0.211306 | 0.2046711 | 0.1979064 | 0.1910124 | 0.183991 | 0.1768468 | 0.1695885 | 0.1622299 | 0.1547907 | 0.1472972 | 0.1397823 | 0.1322844 | 0.1248459 | 0.1175124 | 0.1103299 | 0.103343 | 0.09659327 | 0.09011723 | 0.08394525 | 0.07810065 | 0.0725998 | 0.06745173 | 0.06265951 | 0.05822103 | 0.05413003 | 0.05037689 | 0.04695041 | 0.04383785 | 0.04102631 | 0.03850251 | 0.03625337 | 0.03426543 | 0.0325251 | 0.03101849 | 0.02973118 | 0.02864805 | 0.0277541 | 0.02703375 | 0.02647164 | 0.02605292 | 0.02576366 | 0.02559035 | 0.02552073 | 0.02554318 | 0.02564691 | 0.02582132 | 0.02605581 | 0.0263393 | 0.02665998 | 0.02700521 | 0.02736168 | 0.027715 | 0.02805054 | 0.02835368 | 0.0286104 | 0.02880791 | 0.0289355 | 0.0289846 | 0.02895 | 0.02882952 | 0.02862434 | 0.02833864 | 0.02798001 | 0.02755839 | 0.02708619 | 0.02657709 | 0.02604592 | 0.02550808 | 0.02497932 | 0.02447513 | 0.02400998 | 0.02359738 | 0.02324955 | 0.02297656 | 0.02278609 | 0.02268234 | 0.02266593 | 0.02273342 | 0.0228768 | 0.02308369 | 0.02333792 | 0.02361998 | 0.0239085 | 0.02418154 | 0.02441858 | 0.02460198 | 0.02471902 | 0.0247624 | 0.02473164 | 0.02463256 | 0.0244777 | 0.02428442 | 0.0240738 | 0.02386846 | 0.02369057 | 0.02355985 | 0.02349181 | 0.02349593 | 0.02357542 | 0.02372632 | 0.02393825 | 0.02419483 | 0.02447529 | 0.02475546 | 0.02500996 | 0.0252138 | 0.02534443 | 0.02538274 | 0.02531525 | 0.02513425 | 0.02483881 | 0.024435 | 0.02393574 | 0.02335979 | 0.02273076 | 0.02207552 | 0.02142243 | 0.02079906 | 0.02023061 | 0.01973751 | 0.01933458 | 0.0190292 | 0.01882135 | 0.01870308 | 0.01865976 | 0.01867149 | 0.01871472 | 0.01876403 | 0.01879478 | 0.01878504 | 0.01871756 | 0.01858069 | 0.01836938 | 0.01808533 | 0.01773667 | 0.01733679 | 0.01690326 | 0.0164562 | 0.0160163 | 0.01560327 | 0.01523468 | 0.01492437 | 0.01468204 | 0.01451274 | 0.01441682 | 0.01438993 | 0.01442427 | 0.01450903 | 0.01463165 | 0.01477844 | 0.01493618 | 0.015092 | 0.01523536 | 0.01535758 | 0.01545255 | 0.01551651 | 0.01554826 | 0.01554831 | 0.01551884 | 0.01546307 | 0.01538475 | 0.01528721 | 0.01517395 | 0.01504751 | 0.01490961 | 0.01476093 | 0.01460126 | 0.01442942 | 0.01424377 | 0.014042 | 0.01382228 | 0.01358231 | 0.01332014 | 0.01303409 | 0.01272306 | 0.01238662 | 0.01202482 | 0.01163839 | 0.01122887 | 0.01079895 | 0.01035163 | 0.009890632 | 0.009420455 | 0.008946156 | 0.008473368 | 0.008008028 | 0.007555924 | 0.007123178 | 0.00671539 | 0.006337505 | 0.005993759 | 0.005687359 | 0.005420282 | 0.005193272 | 0.00500573 | 0.00485565 | 0.004739867 | 0.004654436 | 0.004594377 | 0.004554677 | 0.004530272 | 0.004516522 | 0.004509712 | 0.004507108
40 | 0.5242863 | 0.5236212 | 0.5229853 | 0.5223908 | 0.5218487 | 0.5213689 | 0.5209583 | 0.5206218 | 0.5203603 | 0.5201711 | 0.5200476 | 0.5199796 | 0.5199534 | 0.5199529 | 0.5199601 | 0.5199566 | 0.5199246 | 0.5198484 | 0.5197149 | 0.5195154 | 0.519245 | 0.5189042 | 0.5184978 | 0.518035 | 0.5175283 | 0.5169931 | 0.516446 | 0.515904 | 0.5153837 | 0.5149 | 0.5144661 | 0.5140924 | 0.5137871 | 0.5135555 | 0.5134002 | 0.5133215 | 0.5133176 | 0.5133847 | 0.5135171 | 0.5137082 | 0.5139495 | 0.5142321 | 0.5145459 | 0.5148805 | 0.5152251 | 0.5155692 | 0.5159023 | 0.5162145 | 0.5164964 | 0.5167396 | 0.5169365 | 0.5170807 | 0.5171668 | 0.5171903 | 0.5171487 | 0.5170409 | 0.5168678 | 0.5166322 | 0.5163391 | 0.5159954 | 0.5156105 | 0.5151949 | 0.5147602 | 0.5143186 | 0.5138817 | 0.5134598 | 0.513061 | 0.5126909 | 0.5123519 | 0.5120428 | 0.5117599 | 0.5114966 | 0.5112447 | 0.5109949 | 0.5107387 | 0.5104685 | 0.5101793 | 0.5098692 | 0.5095399 | 0.5091968 | 0.5088487 | 0.5085075 | 0.5081869 | 0.5079018 | 0.5076668 | 0.5074951 | 0.5073977 | 0.5073823 | 0.5074531 | 0.50761 | 0.5078491 | 0.5081628 | 0.5085403 | 0.5089691 | 0.5094349 | 0.5099231 | 0.5104196 | 0.5109113 | 0.511387 | 0.5118377 | 0.5122567 | 0.51264 | 0.5129853 | 0.5132924 | 0.5135626 | 0.5137982 | 0.5140021 | 0.5141771 | 0.5143257 | 0.5144499 | 0.5145512 | 0.5146297 | 0.5146856 | 0.514718 | 0.5147264 | 0.5147099 | 0.5146683 | 0.5146017 | 0.5145115 | 0.5143995 | 0.5142691 | 0.5141236 | 0.5139674 | 0.5138049 | 0.5136405 | 0.5134778 | 0.5133202 | 0.5131697 | 0.5130275 | 0.5128937 | 0.512768 | 0.5126498 | 0.5125386 | 0.5124338 | 0.5123361 | 0.5122464 | 0.512167 | 0.5121006 | 0.5120507 | 0.5120208 | 0.512014 | 0.512033 | 0.5120792 | 0.5121525 | 0.512252 | 0.5123753 | 0.512519 | 0.512679 | 0.5128513 | 0.513032 | 0.5132184 | 0.5134085 | 0.5136016 | 0.5137987 | 0.5140016 | 0.5142134 | 0.5144377 | 0.5146781 | 0.5149377 | 0.5152181 | 0.5155194 | 0.5158392 | 0.5161726 | 0.5165124 | 0.5168485 | 0.5171683 | 0.5174577 | 0.5177012 | 0.5178837 | 0.5179908 | 0.5180103 | 0.5179322 | 0.5177509 | 0.5174647 | 0.5170763 | 0.5165929 | 0.5160255 | 0.5153891 | 0.5147011 | 0.5139801 | 0.5132459 | 0.5125176 | 0.5118128 | 0.5111469 | 0.5105326 | 0.509979 | 0.5094922 | 0.5090746 | 0.5087261 | 0.5084435 | 0.5082218 | 0.5080544 | 0.5079339 | 0.5078528 | 0.5078039 | 0.5077809 | 0.5077788 | 0.5077938 | 0.5078234 | 0.5078668 | 0.5079246 | 0.5079981 | 0.5080896 | 0.5082022 | 0.5083395 | 0.5085045 | 0.5087003 | 0.5089294 | 0.5091933 | 0.5094924 | 0.5098257 | 0.5101903 | 0.5105816 | 0.5109929 | 0.511416 | 0.5118407 | 0.5122559 | 0.5126498 | 0.5130112 | 0.5133297 | 0.5135967 | 0.5138061 | 0.5139552 | 0.5140446 | 0.5140786 | 0.5140644 | 0.5140124 | 0.5139344 | 0.5138436 | 0.5137525 | 0.5136729 | 0.5136143 | 0.513584 | 0.513586 | 0.5136212 | 0.513688 | 0.5137821 | 0.5138975 | 0.5140268 | 0.5141619 | 0.5142948 | 0.5144179 | 0.5145242 | 0.5146079 | 0.5146639 | 0.5146887 | 0.5146798 | 0.514636 | 0.5145573 | 0.5144449 | 0.5143015 | 0.5141311 | 0.5139388 | 0.5137314 | 0.5135161 | 0.5133015 | 0.5130963 | 0.5129091 | 0.5127483 | 0.5126216 | 0.5125354 | 0.5124947 | 0.5125029 | 0.5125614 | 0.5126698 | 0.5128259 | 0.5130254 | 0.5132626 | 0.5135302 | 0.51382 | 0.5141228 | 0.5144286 | 0.514728 | 0.5150115 | 0.5152702 | 0.5154969 | 0.5156857 | 0.5158329 | 0.515937 | 0.5159988 | 0.5160212 | 0.5160092 | 0.5159696 | 0.5159096 | 0.5158369 | 0.5157588 | 0.5156811 | 0.5156078 | 0.5155404 | 0.5154781 | 0.5154178 | 0.5153542 | 0.5152811 | 0.5151921 | 0.515081 | 0.5149439 | 0.5147792 | 0.5145884 | 0.5143765 | 0.5141518 | 0.5139256 | 0.5137108 | 0.5135214 | 0.513371 | 0.5132713 | 0.5132318 | 0.5132577 | 0.5133505 | 0.5135075 | 0.5137223 | 0.5139855 | 0.5142851 | 0.5146082 | 0.5149409 | 0.5152701 | 0.5155838 | 0.515871 | 0.5161226 | 0.5163309 | 0.5164896 | 0.5165936 | 0.5166393 | 0.5166235 | 0.5165448 | 0.5164031 | 0.5162 | 0.5159394 | 0.5156272 | 0.515272 | 0.5148848 | 0.5144784 | 0.5140678 | 0.5136684 | 0.513296 | 0.5129658 | 0.5126916 | 0.5124851 | 0.512355 | 0.5123071 | 0.5123441 | 0.5124652 | 0.5126668 | 0.5129427 | 0.5132843 | 0.513682 | 0.5141254 | 0.5146035 | 0.5151066 | 0.5156256 | 0.5161526 | 0.5166813 | 0.5172061 | 0.5177226 | 0.5182268 | 0.5187149 | 0.5191825 | 0.5196247 | 0.5200362 | 0.520411 | 0.5207428 | 0.5210253 | 0.5212526 | 0.5214205 | 0.521526 | 0.5215678 | 0.5215466 | 0.5214646 | 0.5213252 | 0.5211329 | 0.5208918 | 0.520606 | 0.5202785 | 0.5199116 | 0.5195065 | 0.5190638 | 0.5185834 | 0.5180655 | 0.5175106 | 0.5169203 | 0.5162972 | 0.5156459 | 0.5149721 | 0.5142835 | 0.5135884 | 0.512896 | 0.5122154 | 0.5115556 | 0.5109246 | 0.5103293 | 0.5097744 | 0.5092632 | 0.5087967 | 0.5083747 | 0.5079955 | 0.507656 | 0.5073527 | 0.5070816 | 0.5068393 | 0.5066227 | 0.5064296 | 0.5062589 | 0.50611 | 0.5059836 | 0.5058804 | 0.5058019 | 0.5057487 | 0.5057211 | 0.5057184 | 0.5057386 | 0.5057785 | 0.5058336 | 0.5058983 | 0.5059669 | 0.5060332 | 0.506092 | 0.5061391 | 0.5061725 | 0.506192 | 0.5062 | 0.5062012 | 0.5062022 | 0.5062113 | 0.5062373 | 0.5062887 | 0.5063731 | 0.5064961 | 0.5066606 | 0.5068667 | 0.5071114 | 0.507389 | 0.507692 | 0.5080115 | 0.5083383 | 0.508664 | 0.508982 | 0.5092885 | 0.5095831 | 0.5098688 | 0.5101529 | 0.5104459 | 0.5107607 | 0.5111123 | 0.5115164 | 0.5119878 | 0.5125399 | 0.5131825 | 0.5139217 | 0.5147583 | 0.5156883 | 0.5167026 | 0.5177873 | 0.5189251 | 0.5200957 | 0.5212773 | 0.5224491 | 0.5235916 | 0.5246889 | 0.5257289 | 0.5267048 | 0.5276144 | 0.5284609 | 0.5292512 | 0.5299955 | 0.5307053 | 0.5313924 | 0.5320671 | 0.5327372 | 0.5334067 | 0.5340755 | 0.5347389 | 0.5353886 | 0.5360131 | 0.5365991 | 0.5371326 | 0.5376001 | 0.5379902 | 0.5382943 | 0.5385072 | 0.5386274 | 0.5386572 | 0.538602 | 0.5384696 | 0.5382692 | 0.5380106 | 0.5377037 | 0.5373571 | 0.5369788 | 0.536575 | 0.5361507 | 0.5357094 | 0.5352543 | 0.5347879 | 0.5343129 | 0.5338327 | 0.5333512 | 0.5328728 | 0.5324031 | 0.5319477 | 0.531513 | 0.5311051 | 0.5307301 | 0.5303934 | 0.5300996 | 0.5298522 | 0.5296532 | 0.5295035 | 0.5294025 | 0.529348 | 0.5293367 | 0.5293633 | 0.5294222 | 0.5295064 | 0.5296086 | 0.5297212 | 0.5298367 | 0.5299482 | 0.530049 | 0.5301338 | 0.5301983 | 0.5302389 | 0.5302535 | 0.5302404 | 0.5301988 | 0.5301285 | 0.5300294 | 0.5299016 | 0.529745 | 0.5295593 | 0.5293442 | 0.5290992 | 0.5288232 | 0.5285149 | 0.5281728 | 0.5277948 | 0.5273787 | 0.5269223 | 0.5264229 | 0.5258779 | 0.5252857 | 0.5246447 | 0.5239547 | 0.5232166 | 0.5224328 | 0.5216075 | 0.5207471 | 0.519859 | 0.5189528 | 0.5180388 | 0.5171285 | 0.5162341 | 0.515368 | 0.5145419 | 0.5137672 | 0.5130541 | 0.5124117 | 0.5118477 | 0.5113678 | 0.5109756 | 0.5106723 | 0.5104565 | 0.5103237 | 0.510266 | 0.5102722 | 0.5103283 | 0.5104176 | 0.5105215 | 0.5106206 | 0.5106958 | 0.5107294 | 0.5107068 | 0.5106171 | 0.5104544 | 0.5102178 | 0.5099117 | 0.5095452 | 0.509131 | 0.5086844 | 0.5082212 | 0.5077571 | 0.5073047 | 0.5068743 | 0.5064711 | 0.5060961 | 0.5057453 | 0.505411 | 0.5050821 | 0.5047454 | 0.5043867 | 0.5039924 | 0.5035498 | 0.503049 | 0.5024828 | 0.5018472 | 0.5011412 | 0.5003677 | 0.4995322 | 0.4986428 | 0.4977096 | 0.4967443 | 0.4957598 | 0.4947694 | 0.4937868 | 0.4928253 | 0.4918971 | 0.4910133 | 0.4901832 | 0.489414 | 0.48871 | 0.4880728 | 0.4875005 | 0.4869883 | 0.4865284 | 0.4861108 | 0.4857236 | 0.4853542 | 0.4849893 | 0.4846167 | 0.4842255 | 0.4838064 | 0.4833526 | 0.4828595 | 0.4823251 | 0.4817491 | 0.4811325 | 0.4804769 | 0.4797844 | 0.4790567 | 0.4782951 | 0.4774999 | 0.4766713 | 0.4758094 | 0.4749143 | 0.4739867 | 0.4730286 | 0.4720434 | 0.471036 | 0.470013 | 0.4689814 | 0.4679495 | 0.4669248 | 0.4659143 | 0.4649226 | 0.4639524 | 0.4630036 | 0.4620729 | 0.4611538 | 0.4602372 | 0.4593117 | 0.4583642 | 0.4573809 | 0.4563484 | 0.4552541 | 0.4540878 | 0.4528423 | 0.4515141 | 0.4501033 | 0.4486156 | 0.4470609 | 0.4454535 | 0.4438118 | 0.4421572 | 0.4405132 | 0.4389043 | 0.4373544 | 0.4358855 | 0.434516 | 0.43326 | 0.4321262 | 0.4311171 | 0.4302294 | 0.4294537 | 0.428775 | 0.4281738 | 0.4276271 | 0.4271099 | 0.4265954 | 0.4260577 | 0.4254715 | 0.4248141 | 0.4240656 | 0.4232095 | 0.422233 | 0.4211272 | 0.4198876 | 0.4185134 | 0.4170079 | 0.4153777 | 0.4136323 | 0.411784 | 0.4098469 | 0.407836 | 0.4057666 | 0.4036534 | 0.4015091 | 0.3993436 | 0.3971636 | 0.3949723 | 0.3927683 | 0.3905472 | 0.388301 | 0.3860195 | 0.3836916 | 0.3813063 | 0.3788537 | 0.3763259 | 0.373718 | 0.3710286 | 0.368259 | 0.3654133 | 0.3624976 | 0.359519 | 0.3564839 | 0.3533981 | 0.3502652 | 0.3470864 | 0.3438602 | 0.340583 | 0.337249 | 0.3338517 | 0.3303851 | 0.326844 | 0.323225 | 0.3195279 | 0.3157549 | 0.3119113 | 0.3080052 | 0.3040459 | 0.3000438 | 0.2960086 | 0.291949 | 0.287871 | 0.2837778 | 0.2796696 | 0.2755429 | 0.2713914 | 0.267206 | 0.2629763 | 0.2586897 | 0.2543332 | 0.2498931 | 0.2453558 | 0.2407071 | 0.235933 | 0.231019 | 0.2259506 | 0.2207129 | 0.2152918 | 0.2096731 | 0.203845 | 0.1977976 | 0.191525 | 0.1850259 | 0.1783053 | 0.1713745 | 0.1642528 | 0.1569668 | 0.1495507 | 0.1420454 | 0.1344978 | 0.1269591 | 0.1194833 | 0.1121255 | 0.10494 | 0.09797861 | 0.09128971 | 0.08491648 | 0.07889572 | 0.07325776 | 0.0680258 | 0.06321522 | 0.05883401 | 0.05488203 | 0.05135133 | 0.04822668 | 0.04548567 | 0.04309939 | 0.04103374 | 0.03925037 | 0.03770837 | 0.03636618 | 0.03518349 | 0.03412329 | 0.03315373 | 0.03224909 | 0.03139116 | 0.0305691 | 0.02977987 | 0.02902682 | 0.02831846 | 0.02766667 | 0.02708461 | 0.02658505 | 0.02617824 | 0.02587004 | 0.02566134 | 0.02554708 | 0.02551626 | 0.0255522 | 0.02563371 | 0.02573584 | 0.02583182 | 0.02589457 | 0.02589865 | 0.02582155 | 0.02564562 | 0.0253588 | 0.02495577 | 0.02443846 | 0.02381606 | 0.0231043 | 0.0223247 | 0.0215031 | 0.02066777 | 0.01984742 | 0.01906941 | 0.01835749 | 0.01773044 | 0.01720037 | 0.01677225 | 0.01644325 | 0.01620351 | 0.01603729 | 0.01592418 | 0.01584063 | 0.01576258 | 0.01566723 | 0.01553494 | 0.0153505 | 0.01510422 | 0.01479256 | 0.01441836 | 0.01398968 | 0.01351947 | 0.01302422 | 0.01252192 | 0.01203082 | 0.01156823 | 0.01114864 | 0.01078312 | 0.01047866 | 0.01023758 | 0.01005762 | 0.009932573 | 0.009853109 | 0.009807696 | 0.009783524 | 0.009767871 | 0.009748658 | 0.009716345 | 0.009663598 | 0.009586081 | 0.009482308 | 0.009353686 | 0.009203723 | 0.009037613 | 0.008861512 | 0.008681769 | 0.008503887 | 0.00833277 | 0.008171684 | 0.008022257 | 0.007884376 | 0.007756149 | 0.007634314 | 0.007514615 | 0.00739212 | 0.007262075 | 0.007119543 | 0.006960009 | 0.006779732 | 0.006575743 | 0.00634612 | 0.006089815 | 0.005806516 | 0.005496791 | 0.005162067 | 0.004803826 | 0.004423825 | 0.004024127 | 0.003606907 | 0.003174655 | 0.002730108 | 0.002276156 | 0.00181647 | 0.001355083 | 0.000896547 | 0.0004458576 | 8.447334e-06 | -0.0004101257 | -0.0008044526 | -0.00116954 | -0.001501344 | -0.00179679 | -0.002053669 | -0.002271275 | -0.002449778 | -0.002590041 | -0.002693472 | -0.002761326 | -0.002794852
45 | 0.5261257 | 0.5254709 | 0.5248324 | 0.5242231 | 0.5236564 | 0.5231445 | 0.5226985 | 0.5223269 | 0.5220355 | 0.521826 | 0.5216958 | 0.5216383 | 0.5216428 | 0.5216948 | 0.5217776 | 0.5218725 | 0.521961 | 0.522025 | 0.5220491 | 0.5220208 | 0.521931 | 0.5217755 | 0.5215541 | 0.5212709 | 0.5209332 | 0.5205516 | 0.5201384 | 0.5197073 | 0.5192724 | 0.5188475 | 0.5184455 | 0.5180783 | 0.5177564 | 0.5174882 | 0.5172801 | 0.5171363 | 0.5170587 | 0.5170464 | 0.5170959 | 0.5172016 | 0.5173551 | 0.5175459 | 0.5177621 | 0.5179907 | 0.5182183 | 0.5184319 | 0.5186197 | 0.5187714 | 0.5188788 | 0.5189357 | 0.5189387 | 0.5188865 | 0.5187797 | 0.5186205 | 0.518413 | 0.5181626 | 0.5178757 | 0.5175594 | 0.5172219 | 0.5168718 | 0.5165185 | 0.516171 | 0.5158384 | 0.515529 | 0.5152494 | 0.5150045 | 0.5147965 | 0.5146243 | 0.5144841 | 0.5143686 | 0.5142679 | 0.5141702 | 0.5140625 | 0.5139317 | 0.5137658 | 0.5135555 | 0.5132943 | 0.5129802 | 0.5126158 | 0.5122083 | 0.5117691 | 0.5113133 | 0.5108589 | 0.5104247 | 0.5100301 | 0.5096929 | 0.5094281 | 0.5092474 | 0.5091583 | 0.5091632 | 0.5092601 | 0.5094427 | 0.5097009 | 0.5100224 | 0.5103931 | 0.5107988 | 0.5112256 | 0.5116613 | 0.5120961 | 0.5125224 | 0.5129355 | 0.513333 | 0.5137142 | 0.5140797 | 0.5144309 | 0.5147689 | 0.5150945 | 0.5154071 | 0.5157047 | 0.5159843 | 0.5162416 | 0.5164713 | 0.5166686 | 0.5168286 | 0.5169476 | 0.5170237 | 0.5170566 | 0.5170485 | 0.5170041 | 0.5169299 | 0.5168343 | 0.5167267 | 0.5166166 | 0.5165134 | 0.5164247 | 0.5163567 | 0.5163129 | 0.5162944 | 0.5162996 | 0.5163245 | 0.5163636 | 0.5164105 | 0.5164585 | 0.5165018 | 0.5165356 | 0.5165568 | 0.5165645 | 0.5165598 | 0.5165456 | 0.5165261 | 0.516506 | 0.5164907 | 0.5164852 | 0.5164932 | 0.5165178 | 0.516561 | 0.5166237 | 0.5167058 | 0.516807 | 0.5169266 | 0.5170643 | 0.5172199 | 0.5173937 | 0.5175865 | 0.5177992 | 0.5180328 | 0.5182883 | 0.5185656 | 0.5188638 | 0.5191802 | 0.5195105 | 0.5198483 | 0.5201853 | 0.5205116 | 0.5208155 | 0.5210842 | 0.5213042 | 0.5214623 | 0.5215463 | 0.521546 | 0.5214536 | 0.5212645 | 0.5209779 | 0.5205971 | 0.5201291 | 0.5195848 | 0.518978 | 0.518325 | 0.5176436 | 0.5169518 | 0.5162675 | 0.5156067 | 0.5149835 | 0.5144088 | 0.5138904 | 0.5134322 | 0.5130352 | 0.5126974 | 0.5124141 | 0.5121789 | 0.5119845 | 0.5118229 | 0.5116869 | 0.5115705 | 0.5114691 | 0.5113803 | 0.5113035 | 0.5112402 | 0.5111931 | 0.5111665 | 0.5111648 | 0.5111925 | 0.5112538 | 0.5113519 | 0.5114892 | 0.5116662 | 0.5118825 | 0.5121364 | 0.5124252 | 0.5127453 | 0.5130923 | 0.5134612 | 0.5138466 | 0.5142424 | 0.5146425 | 0.5150399 | 0.515428 | 0.5158003 | 0.5161509 | 0.5164752 | 0.5167695 | 0.5170323 | 0.5172639 | 0.5174668 | 0.5176455 | 0.5178059 | 0.5179551 | 0.5181006 | 0.5182495 | 0.5184077 | 0.5185791 | 0.5187657 | 0.5189672 | 0.5191806 | 0.5194011 | 0.5196221 | 0.5198364 | 0.5200366 | 0.5202153 | 0.5203664 | 0.5204852 | 0.5205683 | 0.5206141 | 0.5206224 | 0.5205936 | 0.5205294 | 0.5204316 | 0.5203022 | 0.5201431 | 0.5199561 | 0.5197433 | 0.5195073 | 0.519251 | 0.5189789 | 0.5186961 | 0.5184093 | 0.5181265 | 0.5178563 | 0.517608 | 0.5173911 | 0.5172136 | 0.5170832 | 0.5170052 | 0.5169825 | 0.5170154 | 0.5171019 | 0.517237 | 0.5174134 | 0.5176219 | 0.5178523 | 0.5180929 | 0.518332 | 0.5185583 | 0.5187612 | 0.5189309 | 0.5190597 | 0.519142 | 0.5191742 | 0.5191554 | 0.5190868 | 0.5189725 | 0.5188188 | 0.5186339 | 0.5184274 | 0.5182093 | 0.5179899 | 0.5177787 | 0.5175834 | 0.5174097 | 0.5172608 | 0.5171374 | 0.5170374 | 0.516957 | 0.5168907 | 0.5168327 | 0.5167773 | 0.5167203 | 0.5166592 | 0.5165936 | 0.5165259 | 0.516461 | 0.5164052 | 0.5163662 | 0.516352 | 0.5163701 | 0.5164265 | 0.516525 | 0.5166668 | 0.5168504 | 0.517072 | 0.5173258 | 0.5176041 | 0.5178984 | 0.5181999 | 0.5185 | 0.5187908 | 0.5190652 | 0.519317 | 0.5195408 | 0.5197319 | 0.519886 | 0.5199995 | 0.5200688 | 0.5200913 | 0.520065 | 0.5199895 | 0.5198657 | 0.5196967 | 0.5194877 | 0.5192465 | 0.5189828 | 0.5187082 | 0.5184354 | 0.5181779 | 0.5179487 | 0.5177598 | 0.5176213 | 0.5175414 | 0.517525 | 0.5175746 | 0.5176899 | 0.5178679 | 0.5181036 | 0.5183902 | 0.5187204 | 0.5190863 | 0.5194803 | 0.5198955 | 0.520326 | 0.5207671 | 0.5212148 | 0.5216657 | 0.5221167 | 0.5225645 | 0.5230051 | 0.5234338 | 0.5238447 | 0.5242312 | 0.5245863 | 0.5249026 | 0.5251732 | 0.5253921 | 0.5255553 | 0.5256605 | 0.5257077 | 0.5256989 | 0.5256376 | 0.5255286 | 0.5253771 | 0.5251878 | 0.5249644 | 0.5247096 | 0.5244241 | 0.5241076 | 0.5237584 | 0.5233743 | 0.5229529 | 0.5224924 | 0.5219919 | 0.5214521 | 0.5208753 | 0.5202654 | 0.5196285 | 0.5189715 | 0.5183022 | 0.5176289 | 0.5169598 | 0.516303 | 0.5156658 | 0.515054 | 0.5144726 | 0.513925 | 0.5134144 | 0.5129423 | 0.5125097 | 0.5121171 | 0.5117647 | 0.5114522 | 0.5111796 | 0.5109469 | 0.5107537 | 0.5105995 | 0.5104835 | 0.5104043 | 0.5103598 | 0.5103467 | 0.5103608 | 0.5103969 | 0.5104486 | 0.510509 | 0.510571 | 0.5106273 | 0.5106716 | 0.5106987 | 0.510705 | 0.5106895 | 0.5106534 | 0.5106011 | 0.5105389 | 0.5104758 | 0.5104224 | 0.5103901 | 0.51039 | 0.5104325 | 0.5105254 | 0.510674 | 0.51088 | 0.5111409 | 0.5114507 | 0.5118001 | 0.5121773 | 0.5125693 | 0.5129623 | 0.513344 | 0.5137043 | 0.5140363 | 0.5143375 | 0.5146097 | 0.5148598 | 0.5150985 | 0.51534 | 0.515601 | 0.5158989 | 0.5162508 | 0.5166722 | 0.5171749 | 0.5177669 | 0.5184504 | 0.5192227 | 0.5200756 | 0.5209964 | 0.5219687 | 0.5229733 | 0.5239899 | 0.5249994 | 0.5259848 | 0.5269324 | 0.5278332 | 0.5286833 | 0.5294835 | 0.5302396 | 0.5309609 | 0.5316592 | 0.5323473 | 0.5330372 | 0.5337391 | 0.5344601 | 0.5352032 | 0.5359669 | 0.5367455 | 0.5375294 | 0.5383062 | 0.539062 | 0.539782 | 0.5404521 | 0.5410603 | 0.5415969 | 0.5420552 | 0.5424318 | 0.5427263 | 0.5429412 | 0.5430811 | 0.5431517 | 0.5431594 | 0.5431106 | 0.5430114 | 0.5428674 | 0.5426828 | 0.5424615 | 0.5422062 | 0.5419196 | 0.5416039 | 0.5412617 | 0.5408966 | 0.540512 | 0.5401126 | 0.5397039 | 0.5392918 | 0.538883 | 0.5384844 | 0.5381032 | 0.5377464 | 0.5374203 | 0.5371306 | 0.5368815 | 0.5366759 | 0.5365153 | 0.5363992 | 0.5363255 | 0.5362898 | 0.5362869 | 0.5363101 | 0.536352 | 0.5364049 | 0.5364618 | 0.5365162 | 0.5365629 | 0.5365987 | 0.5366219 | 0.5366327 | 0.5366328 | 0.536625 | 0.5366129 | 0.5366002 | 0.53659 | 0.5365847 | 0.5365848 | 0.5365893 | 0.5365957 | 0.5365995 | 0.5365947 | 0.5365742 | 0.5365297 | 0.5364528 | 0.5363352 | 0.5361689 | 0.535947 | 0.535664 | 0.5353163 | 0.5349025 | 0.5344233 | 0.5338819 | 0.5332836 | 0.5326362 | 0.5319496 | 0.5312353 | 0.5305054 | 0.5297731 | 0.5290514 | 0.5283532 | 0.5276904 | 0.5270736 | 0.526512 | 0.5260132 | 0.5255828 | 0.5252253 | 0.5249434 | 0.524738 | 0.5246084 | 0.5245524 | 0.5245653 | 0.5246404 | 0.5247686 | 0.5249387 | 0.5251375 | 0.5253504 | 0.5255616 | 0.5257559 | 0.5259187 | 0.5260382 | 0.5261056 | 0.5261163 | 0.52607 | 0.5259718 | 0.5258307 | 0.525659 | 0.5254715 | 0.5252837 | 0.5251101 | 0.5249628 | 0.5248503 | 0.5247764 | 0.5247392 | 0.5247321 | 0.5247432 | 0.5247575 | 0.5247573 | 0.5247234 | 0.5246377 | 0.5244835 | 0.5242473 | 0.5239197 | 0.5234955 | 0.5229744 | 0.522361 | 0.5216638 | 0.5208952 | 0.5200706 | 0.5192073 | 0.5183244 | 0.5174409 | 0.5165758 | 0.5157466 | 0.5149693 | 0.5142569 | 0.5136198 | 0.5130647 | 0.5125945 | 0.5122083 | 0.5119015 | 0.5116656 | 0.5114898 | 0.5113609 | 0.5112644 | 0.5111859 | 0.5111109 | 0.5110268 | 0.5109229 | 0.5107909 | 0.510625 | 0.510422 | 0.5101809 | 0.5099021 | 0.5095869 | 0.5092369 | 0.5088533 | 0.5084365 | 0.5079859 | 0.5075001 | 0.5069773 | 0.5064154 | 0.5058129 | 0.5051692 | 0.5044855 | 0.5037645 | 0.5030113 | 0.5022328 | 0.5014373 | 0.5006342 | 0.4998327 | 0.4990414 | 0.4982672 | 0.4975145 | 0.4967852 | 0.4960777 | 0.4953873 | 0.4947062 | 0.4940243 | 0.4933296 | 0.4926091 | 0.4918496 | 0.4910394 | 0.4901683 | 0.4892295 | 0.4882191 | 0.4871377 | 0.4859904 | 0.4847873 | 0.4835428 | 0.4822753 | 0.4810065 | 0.4797606 | 0.478563 | 0.4774388 | 0.4764111 | 0.4754999 | 0.4747205 | 0.4740826 | 0.4735895 | 0.4732377 | 0.4730171 | 0.4729113 | 0.4728987 | 0.4729538 | 0.4730485 | 0.4731535 | 0.4732403 | 0.4732819 | 0.4732543 | 0.4731376 | 0.4729161 | 0.472579 | 0.4721203 | 0.4715389 | 0.4708381 | 0.4700254 | 0.4691119 | 0.4681118 | 0.4670413 | 0.4659185 | 0.4647619 | 0.46359 | 0.4624201 | 0.4612672 | 0.4601431 | 0.4590557 | 0.4580092 | 0.4570029 | 0.4560327 | 0.4550906 | 0.4541664 | 0.4532489 | 0.452327 | 0.4513909 | 0.4504329 | 0.4494486 | 0.4484374 | 0.4474015 | 0.4463462 | 0.4452788 | 0.4442073 | 0.4431391 | 0.44208 | 0.4410334 | 0.439999 | 0.4389731 | 0.4379485 | 0.436915 | 0.4358604 | 0.4347723 | 0.4336383 | 0.4324479 | 0.4311931 | 0.4298692 | 0.4284754 | 0.4270146 | 0.4254926 | 0.4239177 | 0.4223 | 0.4206502 | 0.4189787 | 0.4172953 | 0.4156085 | 0.4139249 | 0.4122498 | 0.4105873 | 0.40894 | 0.4073097 | 0.4056972 | 0.4041023 | 0.4025242 | 0.4009603 | 0.3994064 | 0.3978558 | 0.3962996 | 0.3947258 | 0.3931197 | 0.3914638 | 0.3897382 | 0.3879222 | 0.3859942 | 0.3839332 | 0.3817203 | 0.3793393 | 0.3767783 | 0.3740298 | 0.3710916 | 0.3679667 | 0.3646633 | 0.3611945 | 0.3575774 | 0.353832 | 0.3499803 | 0.3460456 | 0.3420518 | 0.3380216 | 0.3339762 | 0.3299347 | 0.3259138 | 0.3219266 | 0.3179823 | 0.3140856 | 0.3102365 | 0.3064298 | 0.3026549 | 0.2988961 | 0.2951331 | 0.2913414 | 0.2874941 | 0.2835631 | 0.2795208 | 0.2753419 | 0.2710055 | 0.2664958 | 0.2618031 | 0.256924 | 0.2518615 | 0.2466238 | 0.2412229 | 0.235673 | 0.2299884 | 0.2241822 | 0.2182645 | 0.2122415 | 0.206115 | 0.1998827 | 0.1935389 | 0.1870757 | 0.1804846 | 0.1737579 | 0.1668914 | 0.1598852 | 0.1527461 | 0.1454883 | 0.1381342 | 0.1307148 | 0.123269 | 0.1158434 | 0.1084911 | 0.1012692 | 0.09423737 | 0.08745514 | 0.08097934 | 0.07486141 | 0.06914522 | 0.06386474 | 0.05904264 | 0.05468917 | 0.05080179 | 0.04736545 | 0.04435395 | 0.04173201 | 0.03945725 | 0.03748248 | 0.03575914 | 0.0342396 | 0.03287965 | 0.03164032 | 0.03048922 | 0.02940149 | 0.02836002 | 0.02735475 | 0.02638208 | 0.02544384 | 0.02454521 | 0.02369376 | 0.02289812 | 0.02216623 | 0.02150449 | 0.02091724 | 0.02040576 | 0.01996828 | 0.01960004 | 0.01929367 | 0.01903976 | 0.0188274 | 0.01864497 | 0.01848043 | 0.01832303 | 0.01816305 | 0.01799266 | 0.01780602 | 0.0175996 | 0.01737188 | 0.01712306 | 0.01685501 | 0.01657042 | 0.01627224 | 0.01596364 | 0.01564737 | 0.01532516 | 0.01499784 | 0.0146651 | 0.01432576 | 0.01397786 | 0.01361916 | 0.01324772 | 0.01286168 | 0.01245964 | 0.01204129 | 0.01160716 | 0.01115888 | 0.01069898 | 0.01023054 | 0.009757341 | 0.009283629 | 0.008813299 | 0.00834998 | 0.007896917 | 0.007456814 | 0.007031939 | 0.006623908 | 0.006233818 | 0.005862723 | 0.005511426 | 0.005180554 | 0.004870879 | 0.004583206 | 0.004318283 | 0.004076786 | 0.003859416 | 0.003666563 | 0.003498234 | 0.003354265 | 0.003233827 | 0.003136084 | 0.003059897 | 0.003004034 | 0.002967541 | 0.002949576
50 | 0.5256544 | 0.5250584 | 0.5244871 | 0.5239506 | 0.5234597 | 0.5230242 | 0.5226523 | 0.5223501 | 0.5221208 | 0.5219636 | 0.521874 | 0.5218433 | 0.5218594 | 0.5219075 | 0.5219705 | 0.522031 | 0.5220722 | 0.522079 | 0.5220393 | 0.5219448 | 0.5217909 | 0.5215776 | 0.5213085 | 0.5209903 | 0.520632 | 0.5202443 | 0.5198381 | 0.5194241 | 0.5190118 | 0.5186097 | 0.518225 | 0.5178636 | 0.5175305 | 0.5172298 | 0.5169653 | 0.5167402 | 0.5165577 | 0.5164201 | 0.5163293 | 0.5162861 | 0.5162902 | 0.5163393 | 0.5164298 | 0.5165562 | 0.5167116 | 0.5168877 | 0.5170756 | 0.5172657 | 0.5174487 | 0.5176156 | 0.5177586 | 0.5178706 | 0.5179464 | 0.5179817 | 0.5179743 | 0.5179234 | 0.5178303 | 0.5176976 | 0.5175296 | 0.5173323 | 0.5171132 | 0.5168801 | 0.5166419 | 0.516407 | 0.5161833 | 0.5159771 | 0.5157923 | 0.5156304 | 0.5154896 | 0.5153649 | 0.5152484 | 0.51513 | 0.5149978 | 0.514839 | 0.5146421 | 0.514397 | 0.5140969 | 0.513739 | 0.5133253 | 0.5128627 | 0.512363 | 0.5118423 | 0.5113197 | 0.5108166 | 0.5103548 | 0.5099551 | 0.5096358 | 0.5094117 | 0.5092934 | 0.5092859 | 0.5093894 | 0.5095992 | 0.5099061 | 0.5102978 | 0.5107599 | 0.5112765 | 0.5118315 | 0.5124098 | 0.5129979 | 0.5135841 | 0.5141591 | 0.514716 | 0.5152494 | 0.5157558 | 0.5162325 | 0.5166779 | 0.5170901 | 0.5174668 | 0.5178053 | 0.5181023 | 0.5183539 | 0.5185556 | 0.5187036 | 0.5187941 | 0.518825 | 0.5187957 | 0.5187076 | 0.5185644 | 0.5183727 | 0.518141 | 0.5178801 | 0.517602 | 0.5173196 | 0.5170455 | 0.5167913 | 0.5165671 | 0.5163805 | 0.5162367 | 0.5161376 | 0.5160827 | 0.5160691 | 0.5160922 | 0.5161464 | 0.5162256 | 0.5163242 | 0.5164369 | 0.5165601 | 0.5166914 | 0.5168296 | 0.5169744 | 0.5171265 | 0.5172869 | 0.5174563 | 0.5176352 | 0.5178239 | 0.5180219 | 0.5182284 | 0.5184426 | 0.5186636 | 0.5188907 | 0.5191242 | 0.5193647 | 0.5196136 | 0.519873 | 0.5201448 | 0.5204316 | 0.5207358 | 0.5210585 | 0.5213999 | 0.5217584 | 0.5221305 | 0.5225105 | 0.5228904 | 0.5232603 | 0.523608 | 0.5239201 | 0.5241819 | 0.5243788 | 0.524497 | 0.5245244 | 0.5244512 | 0.5242704 | 0.5239798 | 0.5235809 | 0.5230796 | 0.522486 | 0.5218141 | 0.5210808 | 0.5203055 | 0.5195084 | 0.5187101 | 0.5179303 | 0.5171867 | 0.5164943 | 0.5158648 | 0.5153061 | 0.5148222 | 0.5144135 | 0.514077 | 0.5138068 | 0.5135951 | 0.5134323 | 0.5133087 | 0.5132149 | 0.5131425 | 0.5130849 | 0.5130375 | 0.512998 | 0.512966 | 0.5129436 | 0.5129341 | 0.5129419 | 0.5129724 | 0.5130312 | 0.5131232 | 0.5132524 | 0.5134219 | 0.5136335 | 0.5138874 | 0.514182 | 0.5145141 | 0.5148789 | 0.5152697 | 0.5156786 | 0.5160963 | 0.5165125 | 0.5169164 | 0.5172972 | 0.5176452 | 0.5179518 | 0.5182109 | 0.5184186 | 0.5185745 | 0.5186813 | 0.5187453 | 0.5187754 | 0.5187831 | 0.518781 | 0.5187825 | 0.5188 | 0.5188442 | 0.5189234 | 0.5190433 | 0.5192051 | 0.5194072 | 0.5196446 | 0.5199095 | 0.5201921 | 0.520481 | 0.5207643 | 0.5210302 | 0.5212676 | 0.5214668 | 0.5216196 | 0.5217201 | 0.5217643 | 0.5217506 | 0.52168 | 0.5215554 | 0.521382 | 0.5211674 | 0.5209205 | 0.5206517 | 0.5203726 | 0.5200949 | 0.5198304 | 0.5195901 | 0.5193834 | 0.5192181 | 0.5190998 | 0.5190316 | 0.5190143 | 0.5190465 | 0.5191242 | 0.5192419 | 0.5193929 | 0.5195693 | 0.5197624 | 0.5199636 | 0.5201644 | 0.5203565 | 0.5205322 | 0.5206846 | 0.5208077 | 0.5208962 | 0.5209465 | 0.5209562 | 0.5209248 | 0.5208534 | 0.5207449 | 0.5206041 | 0.5204375 | 0.5202531 | 0.5200594 | 0.5198653 | 0.5196795 | 0.5195098 | 0.5193624 | 0.5192415 | 0.5191489 | 0.5190846 | 0.5190463 | 0.5190304 | 0.5190323 | 0.5190474 | 0.5190718 | 0.5191031 | 0.5191406 | 0.5191858 | 0.5192422 | 0.5193155 | 0.5194122 | 0.519539 | 0.5197021 | 0.5199062 | 0.5201534 | 0.5204427 | 0.52077 | 0.5211281 | 0.5215074 | 0.5218965 | 0.5222829 | 0.5226544 | 0.5229998 | 0.5233092 | 0.5235751 | 0.5237922 | 0.5239568 | 0.5240673 | 0.5241229 | 0.5241235 | 0.5240695 | 0.5239607 | 0.5237976 | 0.5235808 | 0.5233118 | 0.5229935 | 0.5226304 | 0.5222299 | 0.5218013 | 0.5213566 | 0.5209097 | 0.5204762 | 0.5200721 | 0.5197132 | 0.519414 | 0.5191869 | 0.5190415 | 0.5189841 | 0.5190178 | 0.5191421 | 0.5193538 | 0.5196468 | 0.5200128 | 0.5204429 | 0.5209269 | 0.521455 | 0.5220178 | 0.5226069 | 0.5232147 | 0.5238346 | 0.5244604 | 0.5250861 | 0.525706 | 0.5263134 | 0.5269015 | 0.5274623 | 0.5279877 | 0.5284693 | 0.528899 | 0.5292694 | 0.5295745 | 0.5298108 | 0.5299764 | 0.5300721 | 0.5301003 | 0.5300652 | 0.5299717 | 0.5298249 | 0.5296289 | 0.5293869 | 0.5291001 | 0.5287686 | 0.5283908 | 0.5279645 | 0.5274871 | 0.5269569 | 0.5263735 | 0.5257381 | 0.5250544 | 0.5243285 | 0.5235687 | 0.5227856 | 0.5219907 | 0.5211966 | 0.5204157 | 0.5196599 | 0.5189399 | 0.5182647 | 0.5176411 | 0.5170737 | 0.5165645 | 0.5161141 | 0.5157207 | 0.5153811 | 0.515091 | 0.5148454 | 0.5146392 | 0.5144674 | 0.5143254 | 0.514209 | 0.5141149 | 0.5140401 | 0.5139822 | 0.5139389 | 0.5139073 | 0.5138843 | 0.5138661 | 0.5138477 | 0.513824 | 0.5137893 | 0.5137377 | 0.5136645 | 0.5135664 | 0.5134417 | 0.513292 | 0.5131215 | 0.5129378 | 0.5127513 | 0.5125748 | 0.5124226 | 0.5123095 | 0.5122497 | 0.512255 | 0.5123343 | 0.5124921 | 0.5127284 | 0.513038 | 0.5134111 | 0.513834 | 0.5142903 | 0.5147623 | 0.515232 | 0.5156833 | 0.5161033 | 0.5164834 | 0.5168203 | 0.5171165 | 0.5173802 | 0.5176246 | 0.517867 | 0.5181275 | 0.5184276 | 0.5187877 | 0.5192266 | 0.5197586 | 0.5203931 | 0.5211331 | 0.5219753 | 0.5229101 | 0.5239223 | 0.5249923 | 0.5260972 | 0.5272129 | 0.5283164 | 0.5293874 | 0.5304093 | 0.531371 | 0.5322675 | 0.5330998 | 0.5338746 | 0.5346035 | 0.5353013 | 0.5359842 | 0.536668 | 0.5373669 | 0.5380913 | 0.5388471 | 0.5396347 | 0.5404495 | 0.5412815 | 0.5421173 | 0.5429407 | 0.5437341 | 0.5444802 | 0.5451635 | 0.5457709 | 0.5462929 | 0.5467239 | 0.5470617 | 0.5473081 | 0.5474672 | 0.5475452 | 0.547549 | 0.5474862 | 0.5473644 | 0.5471903 | 0.5469702 | 0.5467098 | 0.546414 | 0.5460879 | 0.5457364 | 0.5453648 | 0.5449794 | 0.5445865 | 0.5441931 | 0.5438065 | 0.5434341 | 0.5430827 | 0.5427589 | 0.5424688 | 0.5422172 | 0.5420082 | 0.5418441 | 0.5417265 | 0.5416555 | 0.5416301 | 0.5416476 | 0.5417045 | 0.5417954 | 0.5419144 | 0.5420548 | 0.5422095 | 0.5423711 | 0.5425328 | 0.5426884 | 0.5428328 | 0.5429625 | 0.5430754 | 0.5431709 | 0.5432499 | 0.5433143 | 0.5433668 | 0.5434103 | 0.5434478 | 0.5434815 | 0.5435129 | 0.543542 | 0.5435677 | 0.5435877 | 0.5435983 | 0.5435943 | 0.54357 | 0.5435187 | 0.5434338 | 0.5433085 | 0.5431366 | 0.5429123 | 0.5426321 | 0.5422932 | 0.5418954 | 0.5414401 | 0.5409309 | 0.5403738 | 0.5397763 | 0.5391476 | 0.5384977 | 0.5378373 | 0.5371775 | 0.5365293 | 0.5359036 | 0.5353105 | 0.5347598 | 0.5342603 | 0.5338206 | 0.5334486 | 0.5331513 | 0.5329347 | 0.5328035 | 0.5327605 | 0.5328056 | 0.5329357 | 0.5331446 | 0.5334221 | 0.5337547 | 0.5341261 | 0.5345178 | 0.5349105 | 0.5352855 | 0.5356261 | 0.5359191 | 0.5361552 | 0.5363306 | 0.5364468 | 0.5365101 | 0.5365305 | 0.5365211 | 0.5364959 | 0.5364684 | 0.5364499 | 0.5364485 | 0.5364678 | 0.5365068 | 0.5365599 | 0.5366178 | 0.5366679 | 0.5366964 | 0.5366888 | 0.5366316 | 0.5365135 | 0.5363261 | 0.5360644 | 0.535727 | 0.5353161 | 0.5348376 | 0.5342999 | 0.5337139 | 0.5330921 | 0.5324482 | 0.5317965 | 0.5311515 | 0.530527 | 0.5299361 | 0.5293904 | 0.5288999 | 0.5284724 | 0.5281132 | 0.5278249 | 0.5276071 | 0.5274562 | 0.5273656 | 0.5273266 | 0.5273283 | 0.5273587 | 0.5274052 | 0.5274551 | 0.5274971 | 0.5275211 | 0.5275189 | 0.5274842 | 0.5274131 | 0.5273034 | 0.5271543 | 0.5269659 | 0.5267389 | 0.5264738 | 0.5261712 | 0.5258309 | 0.5254526 | 0.5250362 | 0.5245821 | 0.5240914 | 0.5235667 | 0.5230123 | 0.5224345 | 0.5218415 | 0.5212432 | 0.52065 | 0.520073 | 0.519522 | 0.5190051 | 0.5185276 | 0.5180914 | 0.5176945 | 0.5173306 | 0.5169897 | 0.5166583 | 0.5163205 | 0.5159584 | 0.5155542 | 0.5150907 | 0.514553 | 0.5139293 | 0.513212 | 0.5123984 | 0.5114902 | 0.5104957 | 0.5094275 | 0.5083034 | 0.5071446 | 0.5059753 | 0.5048215 | 0.5037096 | 0.5026649 | 0.5017102 | 0.5008644 | 0.5001418 | 0.4995512 | 0.4990953 | 0.4987708 | 0.498569 | 0.4984758 | 0.4984728 | 0.4985388 | 0.4986506 | 0.498784 | 0.4989156 | 0.4990229 | 0.4990861 | 0.4990883 | 0.4990159 | 0.4988589 | 0.4986115 | 0.4982716 | 0.497841 | 0.4973252 | 0.4967328 | 0.4960753 | 0.4953663 | 0.4946209 | 0.4938546 | 0.4930827 | 0.4923195 | 0.4915768 | 0.4908634 | 0.4901848 | 0.4895428 | 0.4889355 | 0.4883581 | 0.4878029 | 0.4872611 | 0.4867236 | 0.486182 | 0.4856297 | 0.4850622 | 0.4844781 | 0.483879 | 0.4832688 | 0.4826532 | 0.4820388 | 0.4814322 | 0.4808383 | 0.4802601 | 0.4796979 | 0.4791484 | 0.4786055 | 0.4780606 | 0.4775025 | 0.4769199 | 0.4763016 | 0.4756379 | 0.4749215 | 0.4741484 | 0.4733183 | 0.4724349 | 0.4715052 | 0.4705393 | 0.4695492 | 0.468548 | 0.4675491 | 0.4665648 | 0.465606 | 0.4646818 | 0.4637991 | 0.4629627 | 0.4621759 | 0.4614408 | 0.4607579 | 0.4601274 | 0.4595488 | 0.4590212 | 0.4585428 | 0.4581105 | 0.4577201 | 0.4573649 | 0.4570362 | 0.4567231 | 0.4564117 | 0.4560863 | 0.4557294 | 0.455323 | 0.4548489 | 0.4542908 | 0.4536339 | 0.4528672 | 0.4519834 | 0.4509794 | 0.4498568 | 0.4486216 | 0.4472837 | 0.4458567 | 0.4443562 | 0.4427995 | 0.441205 | 0.439591 | 0.437975 | 0.4363728 | 0.4347986 | 0.433264 | 0.431778 | 0.4303463 | 0.4289711 | 0.4276506 | 0.4263794 | 0.425148 | 0.4239429 | 0.4227472 | 0.4215415 | 0.4203044 | 0.4190139 | 0.4176492 | 0.4161916 | 0.414626 | 0.412942 | 0.4111343 | 0.4092032 | 0.4071544 | 0.4049986 | 0.4027496 | 0.4004233 | 0.3980364 | 0.3956043 | 0.3931402 | 0.3906529 | 0.3881468 | 0.385621 | 0.3830693 | 0.3804808 | 0.3778405 | 0.3751302 | 0.3723299 | 0.3694194 | 0.3663804 | 0.3631966 | 0.3598565 | 0.3563538 | 0.3526882 | 0.3488661 | 0.3449008 | 0.3408113 | 0.3366215 | 0.3323594 | 0.3280538 | 0.3237328 | 0.3194221 | 0.3151418 | 0.3109056 | 0.3067188 | 0.3025779 | 0.2984707 | 0.2943766 | 0.290269 | 0.286117 | 0.2818868 | 0.2775456 | 0.273063 | 0.2684134 | 0.2635777 | 0.2585434 | 0.2533058 | 0.2478671 | 0.2422353 | 0.2364233 | 0.2304469 | 0.2243234 | 0.2180697 | 0.2117014 | 0.2052315 | 0.1986703 | 0.1920251 | 0.1853004 | 0.1784987 | 0.1716216 | 0.1646712 | 0.157651 | 0.1505671 | 0.1434295 | 0.1362527 | 0.1290563 | 0.1218654 | 0.1147097 | 0.1076235 | 0.1006443 | 0.09381169 | 0.0871659 | 0.08074625 | 0.07458951 | 0.06872832 | 0.06319022 | 0.05799664 | 0.05316197 | 0.04869351 | 0.04459116 | 0.0408481 | 0.03745134 | 0.03438283 | 0.03162087 | 0.02914054 | 0.02691504 | 0.02491713 | 0.02311998 | 0.021498 | 0.02002726 | 0.01868611 | 0.01745548 | 0.01631928 | 0.01526375 | 0.0142775 | 0.01335152 | 0.01247897 | 0.01165508 | 0.01087668 | 0.01014206 | 0.009450969 | 0.008804119 | 0.008202963 | 0.007649386 | 0.007145508 | 0.006693056 | 0.006293184 | 0.00594622 | 0.005651376 | 0.005406394 | 0.00520813 | 0.005052064 | 0.004933287 | 0.00484652 | 0.004786638 | 0.004749452 | 0.004731782
55 | 0.5235945 | 0.5228615 | 0.5221594 | 0.5215049 | 0.5209147 | 0.5204031 | 0.5199817 | 0.5196587 | 0.5194371 | 0.5193151 | 0.5192853 | 0.5193349 | 0.519447 | 0.5196008 | 0.5197736 | 0.5199419 | 0.5200831 | 0.5201773 | 0.5202083 | 0.5201644 | 0.5200392 | 0.5198318 | 0.5195462 | 0.5191908 | 0.5187775 | 0.5183204 | 0.5178351 | 0.5173373 | 0.516842 | 0.5163629 | 0.5159124 | 0.5155007 | 0.5151364 | 0.5148261 | 0.5145749 | 0.5143861 | 0.5142618 | 0.5142021 | 0.5142059 | 0.5142706 | 0.514392 | 0.514564 | 0.5147793 | 0.5150287 | 0.515302 | 0.5155883 | 0.515876 | 0.5161531 | 0.516408 | 0.5166294 | 0.5168074 | 0.5169334 | 0.5170005 | 0.5170038 | 0.5169412 | 0.5168133 | 0.5166236 | 0.5163779 | 0.5160851 | 0.515756 | 0.5154035 | 0.5150408 | 0.5146808 | 0.514336 | 0.5140163 | 0.5137288 | 0.513477 | 0.5132604 | 0.5130744 | 0.5129109 | 0.5127587 | 0.5126051 | 0.5124361 | 0.5122385 | 0.5120008 | 0.5117146 | 0.511375 | 0.510982 | 0.51054 | 0.5100581 | 0.5095492 | 0.5090294 | 0.5085168 | 0.5080302 | 0.5075881 | 0.5072072 | 0.5069013 | 0.506681 | 0.5065531 | 0.5065199 | 0.50658 | 0.5067284 | 0.5069571 | 0.507256 | 0.507614 | 0.5080192 | 0.5084602 | 0.5089264 | 0.5094088 | 0.5098999 | 0.5103938 | 0.5108859 | 0.5113727 | 0.5118512 | 0.5123186 | 0.5127723 | 0.5132085 | 0.5136227 | 0.5140097 | 0.5143632 | 0.5146769 | 0.5149439 | 0.5151582 | 0.5153149 | 0.5154109 | 0.5154452 | 0.5154195 | 0.5153383 | 0.515209 | 0.515041 | 0.5148458 | 0.5146353 | 0.514422 | 0.5142171 | 0.5140302 | 0.5138682 | 0.5137351 | 0.513632 | 0.5135568 | 0.5135047 | 0.5134696 | 0.5134446 | 0.5134226 | 0.5133977 | 0.5133658 | 0.5133249 | 0.5132753 | 0.5132199 | 0.5131635 | 0.5131119 | 0.5130715 | 0.5130488 | 0.5130492 | 0.5130766 | 0.5131333 | 0.5132201 | 0.5133357 | 0.5134775 | 0.5136422 | 0.513826 | 0.5140254 | 0.5142375 | 0.5144606 | 0.514694 | 0.5149384 | 0.5151957 | 0.515469 | 0.5157614 | 0.5160759 | 0.5164145 | 0.5167776 | 0.5171636 | 0.5175677 | 0.5179826 | 0.5183975 | 0.5187991 | 0.5191712 | 0.5194964 | 0.5197569 | 0.5199357 | 0.5200175 | 0.5199903 | 0.5198463 | 0.5195824 | 0.5192007 | 0.5187083 | 0.5181171 | 0.5174431 | 0.516705 | 0.5159237 | 0.5151208 | 0.5143175 | 0.5135335 | 0.5127863 | 0.5120904 | 0.511457 | 0.5108936 | 0.510405 | 0.5099923 | 0.5096542 | 0.5093871 | 0.5091857 | 0.5090439 | 0.5089554 | 0.5089136 | 0.5089127 | 0.5089477 | 0.5090144 | 0.5091097 | 0.509231 | 0.5093768 | 0.5095456 | 0.5097362 | 0.5099477 | 0.5101789 | 0.5104285 | 0.510695 | 0.5109768 | 0.5112725 | 0.5115801 | 0.5118979 | 0.5122233 | 0.5125536 | 0.5128851 | 0.5132134 | 0.513533 | 0.5138373 | 0.5141194 | 0.5143722 | 0.514589 | 0.5147642 | 0.5148936 | 0.5149757 | 0.5150117 | 0.5150058 | 0.5149649 | 0.5148985 | 0.5148178 | 0.5147352 | 0.5146625 | 0.5146108 | 0.5145893 | 0.5146045 | 0.51466 | 0.5147561 | 0.5148905 | 0.5150583 | 0.5152526 | 0.5154651 | 0.5156867 | 0.5159086 | 0.516122 | 0.5163193 | 0.5164936 | 0.5166391 | 0.5167518 | 0.5168285 | 0.5168678 | 0.5168693 | 0.5168342 | 0.5167652 | 0.5166665 | 0.5165435 | 0.5164034 | 0.5162541 | 0.5161045 | 0.5159638 | 0.5158407 | 0.5157437 | 0.5156801 | 0.5156554 | 0.5156738 | 0.5157372 | 0.5158454 | 0.5159963 | 0.5161861 | 0.5164088 | 0.516657 | 0.5169221 | 0.5171944 | 0.5174632 | 0.5177176 | 0.5179463 | 0.5181384 | 0.5182839 | 0.518374 | 0.5184018 | 0.5183637 | 0.5182582 | 0.5180879 | 0.5178584 | 0.517579 | 0.5172619 | 0.5169214 | 0.5165729 | 0.5162321 | 0.5159138 | 0.5156305 | 0.5153917 | 0.5152034 | 0.515068 | 0.514984 | 0.5149469 | 0.5149501 | 0.5149855 | 0.5150454 | 0.5151228 | 0.5152124 | 0.5153112 | 0.5154191 | 0.5155382 | 0.515672 | 0.5158253 | 0.5160028 | 0.5162079 | 0.5164426 | 0.5167058 | 0.516994 | 0.5173011 | 0.5176189 | 0.5179379 | 0.518248 | 0.5185392 | 0.5188026 | 0.5190307 | 0.519218 | 0.5193605 | 0.5194561 | 0.5195038 | 0.5195033 | 0.5194549 | 0.519359 | 0.5192161 | 0.5190267 | 0.5187925 | 0.5185158 | 0.5182003 | 0.5178518 | 0.5174779 | 0.5170884 | 0.5166946 | 0.5163099 | 0.5159477 | 0.515622 | 0.5153461 | 0.5151317 | 0.5149885 | 0.5149239 | 0.5149423 | 0.5150457 | 0.5152333 | 0.5155019 | 0.5158458 | 0.5162578 | 0.5167302 | 0.5172541 | 0.517821 | 0.5184228 | 0.5190521 | 0.5197025 | 0.5203682 | 0.5210441 | 0.5217253 | 0.5224066 | 0.5230821 | 0.5237454 | 0.5243885 | 0.5250025 | 0.525578 | 0.5261049 | 0.5265729 | 0.5269728 | 0.527297 | 0.5275395 | 0.5276965 | 0.5277669 | 0.527751 | 0.5276514 | 0.5274718 | 0.5272163 | 0.5268892 | 0.5264947 | 0.5260367 | 0.5255187 | 0.5249442 | 0.5243169 | 0.5236412 | 0.5229223 | 0.5221666 | 0.5213819 | 0.520577 | 0.5197617 | 0.5189467 | 0.5181424 | 0.5173587 | 0.5166046 | 0.5158876 | 0.5152139 | 0.5145875 | 0.5140108 | 0.513484 | 0.513006 | 0.5125749 | 0.5121878 | 0.5118416 | 0.511533 | 0.511259 | 0.5110175 | 0.5108063 | 0.5106245 | 0.5104708 | 0.5103448 | 0.5102457 | 0.5101726 | 0.5101236 | 0.510096 | 0.5100859 | 0.5100886 | 0.510098 | 0.5101075 | 0.5101102 | 0.5100992 | 0.5100689 | 0.510015 | 0.5099349 | 0.5098289 | 0.5096999 | 0.5095539 | 0.5093991 | 0.5092457 | 0.5091057 | 0.5089913 | 0.5089141 | 0.5088845 | 0.5089099 | 0.5089949 | 0.5091401 | 0.509342 | 0.5095936 | 0.5098847 | 0.5102032 | 0.5105359 | 0.5108693 | 0.5111919 | 0.5114946 | 0.511772 | 0.5120231 | 0.5122514 | 0.5124653 | 0.5126771 | 0.512902 | 0.5131575 | 0.5134615 | 0.5138313 | 0.5142819 | 0.5148249 | 0.5154675 | 0.5162112 | 0.5170526 | 0.517983 | 0.518989 | 0.5200536 | 0.5211571 | 0.5222788 | 0.5233986 | 0.5244987 | 0.5255641 | 0.5265842 | 0.5275533 | 0.5284705 | 0.5293396 | 0.530168 | 0.5309657 | 0.5317438 | 0.532513 | 0.5332823 | 0.5340579 | 0.5348421 | 0.5356327 | 0.5364236 | 0.537205 | 0.5379647 | 0.5386889 | 0.5393634 | 0.5399756 | 0.5405149 | 0.5409739 | 0.5413487 | 0.5416386 | 0.5418466 | 0.5419785 | 0.5420416 | 0.5420442 | 0.5419943 | 0.5418993 | 0.5417657 | 0.5415984 | 0.5414008 | 0.5411754 | 0.5409239 | 0.540648 | 0.5403498 | 0.5400323 | 0.5397004 | 0.5393595 | 0.5390167 | 0.5386803 | 0.538359 | 0.5380619 | 0.5377974 | 0.5375735 | 0.5373969 | 0.5372727 | 0.537204 | 0.5371922 | 0.5372365 | 0.5373347 | 0.5374827 | 0.5376748 | 0.5379041 | 0.5381629 | 0.5384432 | 0.5387364 | 0.5390343 | 0.5393293 | 0.5396147 | 0.5398848 | 0.5401353 | 0.5403632 | 0.5405668 | 0.5407451 | 0.5408982 | 0.5410264 | 0.5411307 | 0.5412113 | 0.5412686 | 0.5413024 | 0.541312 | 0.5412964 | 0.5412548 | 0.5411859 | 0.5410881 | 0.5409604 | 0.5408017 | 0.5406109 | 0.5403874 | 0.5401301 | 0.5398384 | 0.5395119 | 0.5391507 | 0.5387552 | 0.5383262 | 0.5378657 | 0.5373767 | 0.5368635 | 0.5363313 | 0.5357863 | 0.5352359 | 0.5346881 | 0.5341519 | 0.5336366 | 0.5331515 | 0.5327058 | 0.5323087 | 0.5319685 | 0.5316933 | 0.5314898 | 0.5313631 | 0.5313168 | 0.5313518 | 0.5314664 | 0.5316552 | 0.5319098 | 0.532218 | 0.5325651 | 0.5329337 | 0.5333052 | 0.5336609 | 0.5339833 | 0.5342576 | 0.534473 | 0.5346234 | 0.534708 | 0.5347318 | 0.5347048 | 0.5346407 | 0.5345559 | 0.5344677 | 0.5343928 | 0.5343453 | 0.5343358 | 0.53437 | 0.5344482 | 0.5345655 | 0.5347121 | 0.534875 | 0.5350384 | 0.5351851 | 0.5352982 | 0.5353625 | 0.535365 | 0.535296 | 0.5351493 | 0.5349227 | 0.534618 | 0.5342401 | 0.5337974 | 0.5333009 | 0.5327637 | 0.5322005 | 0.5316271 | 0.5310598 | 0.5305148 | 0.5300075 | 0.5295518 | 0.5291597 | 0.5288404 | 0.5286001 | 0.5284413 | 0.5283628 | 0.5283593 | 0.5284225 | 0.5285408 | 0.5287005 | 0.5288863 | 0.5290824 | 0.5292733 | 0.5294449 | 0.5295844 | 0.5296815 | 0.5297287 | 0.5297209 | 0.5296554 | 0.5295318 | 0.5293517 | 0.5291177 | 0.5288337 | 0.5285045 | 0.5281349 | 0.5277311 | 0.5272995 | 0.5268472 | 0.5263816 | 0.5259112 | 0.5254446 | 0.5249907 | 0.5245583 | 0.5241551 | 0.5237881 | 0.5234617 | 0.5231784 | 0.522937 | 0.5227338 | 0.5225618 | 0.5224107 | 0.5222678 | 0.5221183 | 0.5219465 | 0.521736 | 0.5214712 | 0.5211379 | 0.5207247 | 0.5202232 | 0.5196292 | 0.5189427 | 0.5181682 | 0.5173158 | 0.5163999 | 0.5154393 | 0.5144565 | 0.5134763 | 0.5125256 | 0.5116313 | 0.5108191 | 0.5101119 | 0.5095287 | 0.5090834 | 0.508784 | 0.5086316 | 0.5086215 | 0.5087422 | 0.508977 | 0.5093046 | 0.5097008 | 0.5101393 | 0.5105936 | 0.5110378 | 0.5114483 | 0.5118042 | 0.5120883 | 0.5122875 | 0.5123927 | 0.5123991 | 0.512306 | 0.5121165 | 0.5118373 | 0.5114779 | 0.5110503 | 0.5105684 | 0.5100473 | 0.5095023 | 0.5089485 | 0.5083997 | 0.5078679 | 0.5073616 | 0.5068865 | 0.5064449 | 0.5060353 | 0.5056536 | 0.5052927 | 0.5049443 | 0.5045996 | 0.5042504 | 0.50389 | 0.5035134 | 0.5031187 | 0.5027065 | 0.5022796 | 0.5018427 | 0.5014015 | 0.5009615 | 0.5005273 | 0.5001016 | 0.4996849 | 0.4992748 | 0.4988665 | 0.4984525 | 0.498024 | 0.4975717 | 0.4970868 | 0.4965623 | 0.4959934 | 0.4953786 | 0.4947199 | 0.4940226 | 0.4932958 | 0.4925505 | 0.4917998 | 0.491057 | 0.4903359 | 0.4896486 | 0.4890058 | 0.4884162 | 0.4878864 | 0.4874208 | 0.4870224 | 0.4866925 | 0.4864315 | 0.4862386 | 0.4861123 | 0.4860499 | 0.4860478 | 0.4861004 | 0.4862008 | 0.4863395 | 0.4865054 | 0.4866851 | 0.4868635 | 0.4870241 | 0.4871504 | 0.4872256 | 0.4872343 | 0.4871629 | 0.4870005 | 0.4867395 | 0.4863761 | 0.4859099 | 0.4853446 | 0.4846874 | 0.4839488 | 0.483142 | 0.4822821 | 0.4813859 | 0.4804707 | 0.4795544 | 0.4786545 | 0.4777871 | 0.4769672 | 0.4762076 | 0.4755187 | 0.4749076 | 0.474378 | 0.4739292 | 0.4735564 | 0.4732504 | 0.4729974 | 0.4727803 | 0.472579 | 0.4723717 | 0.4721365 | 0.4718525 | 0.4715024 | 0.4710733 | 0.4705582 | 0.4699561 | 0.4692724 | 0.468519 | 0.4677125 | 0.4668727 | 0.4660213 | 0.465179 | 0.4643643 | 0.4635912 | 0.4628679 | 0.4621957 | 0.461569 | 0.4609753 | 0.4603964 | 0.4598088 | 0.4591862 | 0.4585005 | 0.4577241 | 0.4568321 | 0.4558036 | 0.4546233 | 0.4532826 | 0.4517802 | 0.4501228 | 0.4483245 | 0.446406 | 0.4443932 | 0.442316 | 0.4402054 | 0.438092 | 0.4360032 | 0.4339614 | 0.431982 | 0.4300723 | 0.428231 | 0.4264478 | 0.4247044 | 0.4229764 | 0.4212346 | 0.4194474 | 0.4175837 | 0.415615 | 0.4135173 | 0.4112733 | 0.4088725 | 0.4063127 | 0.4035988 | 0.4007427 | 0.3977615 | 0.3946762 | 0.3915097 | 0.3882848 | 0.3850234 | 0.3817442 | 0.3784618 | 0.3751871 | 0.3719256 | 0.3686785 | 0.3654426 | 0.3622116 | 0.3589765 | 0.3557268 | 0.3524513 | 0.3491392 | 0.3457808 | 0.3423684 | 0.3388963 | 0.3353613 | 0.3317627 | 0.3281017 | 0.3243813 | 0.3206057 | 0.3167794 | 0.3129066 | 0.3089906 | 0.3050334 | 0.3010348 | 0.2969924 | 0.2929015 | 0.2887553 | 0.2845451 | 0.2802611 | 0.2758928 | 0.2714297 | 0.266861 | 0.2621774 | 0.2573705 | 0.2524337 | 0.2473621 | 0.2421523 | 0.2368031 | 0.2313154 | 0.2256917 | 0.2199364 | 0.2140564 | 0.2080607 | 0.2019613 | 0.1957736 | 0.1895163 | 0.1832129 | 0.1768913 | 0.1705844 | 0.1643307 | 0.1581736 | 0.1521621 | 0.1463495 | 0.1407935 | 0.1355542 | 0.1306935 | 0.1262731 | 0.1223528 | 0.1189887 | 0.1162312 | 0.1141231 | 0.1126983 | 0.11198
60 | 0.526179 | 0.5254692 | 0.524788 | 0.5241488 | 0.5235651 | 0.5230489 | 0.5226103 | 0.5222564 | 0.5219906 | 0.5218118 | 0.5217142 | 0.5216867 | 0.5217144 | 0.5217787 | 0.5218584 | 0.5219312 | 0.5219758 | 0.5219726 | 0.5219056 | 0.5217632 | 0.521539 | 0.5212324 | 0.520848 | 0.5203954 | 0.5198877 | 0.5193413 | 0.5187738 | 0.5182029 | 0.517646 | 0.5171188 | 0.5166347 | 0.5162052 | 0.515839 | 0.5155425 | 0.5153198 | 0.5151729 | 0.5151019 | 0.5151051 | 0.5151791 | 0.515319 | 0.5155181 | 0.5157684 | 0.5160606 | 0.5163842 | 0.516728 | 0.5170804 | 0.5174297 | 0.5177646 | 0.5180741 | 0.5183483 | 0.5185785 | 0.5187571 | 0.5188778 | 0.5189359 | 0.5189288 | 0.5188556 | 0.5187178 | 0.5185188 | 0.5182649 | 0.5179645 | 0.5176285 | 0.517269 | 0.5168995 | 0.5165336 | 0.516184 | 0.5158617 | 0.5155745 | 0.5153267 | 0.5151183 | 0.5149445 | 0.5147966 | 0.5146622 | 0.5145266 | 0.5143732 | 0.5141865 | 0.5139525 | 0.5136607 | 0.5133054 | 0.5128863 | 0.5124094 | 0.5118861 | 0.5113333 | 0.5107717 | 0.5102247 | 0.5097165 | 0.5092706 | 0.5089076 | 0.5086447 | 0.5084939 | 0.5084615 | 0.5085482 | 0.5087492 | 0.5090549 | 0.5094522 | 0.5099251 | 0.5104567 | 0.5110297 | 0.5116279 | 0.512237 | 0.5128451 | 0.5134426 | 0.5140227 | 0.5145805 | 0.5151126 | 0.5156168 | 0.5160916 | 0.516535 | 0.5169444 | 0.5173163 | 0.5176463 | 0.5179293 | 0.5181599 | 0.5183326 | 0.5184427 | 0.5184872 | 0.5184649 | 0.5183771 | 0.5182278 | 0.5180241 | 0.5177754 | 0.5174936 | 0.5171915 | 0.5168832 | 0.5165822 | 0.5163005 | 0.5160485 | 0.5158337 | 0.5156608 | 0.5155313 | 0.5154433 | 0.5153933 | 0.5153756 | 0.5153838 | 0.5154113 | 0.5154521 | 0.5155013 | 0.5155553 | 0.5156123 | 0.5156717 | 0.5157338 | 0.5157994 | 0.5158697 | 0.5159449 | 0.5160247 | 0.5161083 | 0.5161944 | 0.5162809 | 0.5163664 | 0.5164496 | 0.5165308 | 0.5166114 | 0.5166946 | 0.516785 | 0.5168888 | 0.5170125 | 0.5171635 | 0.5173485 | 0.5175727 | 0.5178392 | 0.5181483 | 0.5184972 | 0.5188792 | 0.5192841 | 0.5196987 | 0.5201067 | 0.5204897 | 0.5208283 | 0.5211034 | 0.5212972 | 0.5213948 | 0.5213843 | 0.5212585 | 0.5210155 | 0.5206584 | 0.5201955 | 0.5196393 | 0.5190063 | 0.5183158 | 0.5175887 | 0.5168461 | 0.5161088 | 0.5153959 | 0.5147238 | 0.5141062 | 0.5135532 | 0.5130714 | 0.5126642 | 0.5123318 | 0.5120715 | 0.5118788 | 0.5117471 | 0.5116693 | 0.5116373 | 0.5116438 | 0.5116819 | 0.5117459 | 0.5118313 | 0.511935 | 0.5120552 | 0.5121911 | 0.5123427 | 0.5125106 | 0.5126957 | 0.5128989 | 0.5131209 | 0.5133618 | 0.5136213 | 0.513899 | 0.5141936 | 0.5145036 | 0.5148263 | 0.5151589 | 0.5154969 | 0.5158354 | 0.5161679 | 0.5164873 | 0.5167855 | 0.5170544 | 0.5172863 | 0.5174748 | 0.5176153 | 0.5177055 | 0.5177465 | 0.5177425 | 0.517701 | 0.5176321 | 0.5175481 | 0.5174621 | 0.5173873 | 0.5173354 | 0.5173159 | 0.5173357 | 0.5173982 | 0.517503 | 0.5176468 | 0.5178237 | 0.5180259 | 0.5182446 | 0.5184708 | 0.5186959 | 0.5189126 | 0.5191149 | 0.5192983 | 0.5194599 | 0.5195974 | 0.5197101 | 0.5197973 | 0.5198591 | 0.5198955 | 0.5199065 | 0.5198928 | 0.5198554 | 0.5197959 | 0.5197169 | 0.5196218 | 0.5195154 | 0.5194032 | 0.5192915 | 0.5191872 | 0.5190974 | 0.5190287 | 0.5189877 | 0.5189796 | 0.5190086 | 0.5190772 | 0.5191867 | 0.5193362 | 0.519523 | 0.5197423 | 0.5199875 | 0.52025 | 0.5205197 | 0.5207848 | 0.5210333 | 0.5212523 | 0.52143 | 0.5215561 | 0.5216228 | 0.5216252 | 0.5215622 | 0.5214368 | 0.5212561 | 0.5210309 | 0.5207748 | 0.5205031 | 0.5202319 | 0.5199762 | 0.5197492 | 0.5195609 | 0.5194172 | 0.5193202 | 0.5192676 | 0.5192536 | 0.5192699 | 0.5193068 | 0.5193544 | 0.5194041 | 0.5194493 | 0.5194862 | 0.5195145 | 0.5195368 | 0.5195586 | 0.5195868 | 0.5196292 | 0.5196933 | 0.5197856 | 0.5199095 | 0.5200663 | 0.5202545 | 0.5204699 | 0.5207064 | 0.5209562 | 0.521211 | 0.5214624 | 0.5217021 | 0.5219232 | 0.5221192 | 0.5222847 | 0.5224147 | 0.5225047 | 0.5225506 | 0.5225482 | 0.5224938 | 0.5223846 | 0.5222189 | 0.5219971 | 0.521722 | 0.5213994 | 0.5210382 | 0.5206505 | 0.5202507 | 0.5198558 | 0.5194832 | 0.5191508 | 0.5188749 | 0.5186701 | 0.5185472 | 0.5185137 | 0.5185727 | 0.5187235 | 0.5189615 | 0.5192791 | 0.5196656 | 0.5201093 | 0.5205975 | 0.5211182 | 0.5216602 | 0.5222145 | 0.5227739 | 0.5233339 | 0.5238917 | 0.5244465 | 0.5249983 | 0.5255474 | 0.5260939 | 0.5266368 | 0.5271732 | 0.5276989 | 0.5282078 | 0.5286925 | 0.529144 | 0.5295532 | 0.5299115 | 0.5302106 | 0.5304437 | 0.5306057 | 0.5306923 | 0.5307014 | 0.5306318 | 0.5304829 | 0.5302549 | 0.5299488 | 0.5295657 | 0.5291078 | 0.528578 | 0.5279809 | 0.5273222 | 0.5266099 | 0.5258531 | 0.5250632 | 0.5242526 | 0.5234346 | 0.5226227 | 0.5218296 | 0.5210667 | 0.5203432 | 0.5196661 | 0.5190399 | 0.5184663 | 0.5179443 | 0.5174708 | 0.5170409 | 0.5166494 | 0.5162905 | 0.5159589 | 0.5156499 | 0.5153604 | 0.5150884 | 0.5148337 | 0.5145974 | 0.5143813 | 0.5141881 | 0.5140205 | 0.513881 | 0.5137712 | 0.5136912 | 0.5136396 | 0.5136137 | 0.5136086 | 0.5136186 | 0.5136367 | 0.5136558 | 0.513669 | 0.5136706 | 0.5136565 | 0.513625 | 0.5135773 | 0.5135178 | 0.5134531 | 0.5133929 | 0.5133481 | 0.5133307 | 0.5133517 | 0.5134212 | 0.513546 | 0.5137295 | 0.5139708 | 0.5142645 | 0.5146012 | 0.5149679 | 0.5153495 | 0.5157303 | 0.5160946 | 0.5164295 | 0.516725 | 0.5169765 | 0.5171842 | 0.5173544 | 0.5174985 | 0.5176325 | 0.5177754 | 0.5179484 | 0.5181728 | 0.5184682 | 0.5188516 | 0.5193354 | 0.5199264 | 0.5206255 | 0.5214277 | 0.5223224 | 0.5232945 | 0.5243249 | 0.5253926 | 0.5264759 | 0.5275547 | 0.5286116 | 0.5296332 | 0.5306108 | 0.5315413 | 0.5324266 | 0.5332733 | 0.5340918 | 0.5348945 | 0.5356944 | 0.5365032 | 0.5373302 | 0.5381807 | 0.5390552 | 0.539949 | 0.5408526 | 0.5417521 | 0.5426311 | 0.5434717 | 0.5442559 | 0.5449675 | 0.5455933 | 0.5461244 | 0.5465558 | 0.5468876 | 0.5471238 | 0.5472721 | 0.5473428 | 0.547347 | 0.5472962 | 0.5472012 | 0.5470715 | 0.5469146 | 0.5467364 | 0.5465407 | 0.5463298 | 0.5461055 | 0.5458688 | 0.5456208 | 0.5453635 | 0.5450991 | 0.5448307 | 0.5445626 | 0.5442995 | 0.5440466 | 0.5438095 | 0.5435941 | 0.5434061 | 0.5432505 | 0.5431319 | 0.543054 | 0.5430196 | 0.5430302 | 0.5430862 | 0.5431866 | 0.5433289 | 0.5435095 | 0.5437242 | 0.5439676 | 0.5442341 | 0.5445178 | 0.544813 | 0.5451143 | 0.5454173 | 0.5457179 | 0.5460128 | 0.5462993 | 0.546575 | 0.5468378 | 0.5470859 | 0.5473168 | 0.5475286 | 0.5477183 | 0.5478833 | 0.5480204 | 0.5481267 | 0.5481988 | 0.5482333 | 0.5482271 | 0.5481769 | 0.54808 | 0.5479338 | 0.5477359 | 0.5474848 | 0.54718 | 0.546822 | 0.5464126 | 0.5459552 | 0.5454547 | 0.5449179 | 0.5443528 | 0.543769 | 0.5431764 | 0.5425857 | 0.5420071 | 0.5414508 | 0.5409262 | 0.5404413 | 0.5400029 | 0.5396168 | 0.5392874 | 0.5390185 | 0.5388126 | 0.5386714 | 0.538596 | 0.5385861 | 0.5386403 | 0.5387549 | 0.5389246 | 0.5391416 | 0.5393962 | 0.5396766 | 0.5399697 | 0.540262 | 0.5405402 | 0.5407931 | 0.5410121 | 0.5411921 | 0.5413327 | 0.5414383 | 0.5415174 | 0.5415822 | 0.5416472 | 0.5417278 | 0.5418386 | 0.5419918 | 0.5421956 | 0.5424537 | 0.5427639 | 0.5431185 | 0.5435051 | 0.5439072 | 0.5443055 | 0.5446797 | 0.5450094 | 0.5452765 | 0.5454653 | 0.5455643 | 0.545566 | 0.5454677 | 0.545271 | 0.544982 | 0.5446101 | 0.544168 | 0.5436707 | 0.543135 | 0.5425787 | 0.5420201 | 0.5414769 | 0.5409659 | 0.5405021 | 0.5400982 | 0.5397639 | 0.5395056 | 0.5393258 | 0.539223 | 0.5391919 | 0.5392237 | 0.5393071 | 0.5394285 | 0.5395735 | 0.5397273 | 0.539876 | 0.5400076 | 0.5401119 | 0.5401816 | 0.540212 | 0.5402013 | 0.5401498 | 0.5400599 | 0.5399346 | 0.5397781 | 0.5395946 | 0.539388 | 0.5391618 | 0.5389199 | 0.5386656 | 0.5384021 | 0.538133 | 0.5378625 | 0.537595 | 0.5373359 | 0.5370904 | 0.5368636 | 0.5366598 | 0.5364823 | 0.5363322 | 0.5362081 | 0.5361061 | 0.5360193 | 0.5359385 | 0.5358518 | 0.5357459 | 0.5356066 | 0.5354193 | 0.5351707 | 0.5348489 | 0.5344449 | 0.5339528 | 0.5333707 | 0.5327006 | 0.531949 | 0.5311268 | 0.5302491 | 0.5293346 | 0.5284054 | 0.5274851 | 0.5265992 | 0.5257729 | 0.5250307 | 0.5243941 | 0.5238811 | 0.5235051 | 0.5232738 | 0.5231887 | 0.5232459 | 0.5234348 | 0.5237402 | 0.5241422 | 0.524618 | 0.525143 | 0.5256919 | 0.52624 | 0.5267649 | 0.5272461 | 0.527667 | 0.5280141 | 0.5282778 | 0.5284524 | 0.5285356 | 0.5285287 | 0.5284364 | 0.5282663 | 0.5280284 | 0.5277349 | 0.5273999 | 0.527038 | 0.5266643 | 0.5262932 | 0.5259377 | 0.5256078 | 0.5253109 | 0.5250505 | 0.5248264 | 0.5246349 | 0.5244695 | 0.524321 | 0.5241802 | 0.5240375 | 0.5238852 | 0.5237171 | 0.5235308 | 0.5233268 | 0.5231088 | 0.5228824 | 0.5226552 | 0.5224347 | 0.5222275 | 0.522038 | 0.5218679 | 0.521715 | 0.5215736 | 0.5214347 | 0.5212867 | 0.5211165 | 0.5209116 | 0.5206601 | 0.5203531 | 0.5199848 | 0.5195541 | 0.5190637 | 0.5185212 | 0.5179374 | 0.5173262 | 0.516703 | 0.5160844 | 0.5154864 | 0.5149238 | 0.5144098 | 0.5139555 | 0.5135695 | 0.5132585 | 0.513027 | 0.5128777 | 0.5128112 | 0.5128266 | 0.5129212 | 0.5130906 | 0.5133281 | 0.5136249 | 0.51397 | 0.5143499 | 0.5147491 | 0.5151503 | 0.5155348 | 0.515884 | 0.516179 | 0.516403 | 0.516541 | 0.5165814 | 0.5165163 | 0.5163424 | 0.5160603 | 0.5156753 | 0.5151964 | 0.5146361 | 0.5140093 | 0.5133329 | 0.5126242 | 0.5119012 | 0.5111811 | 0.5104805 | 0.509814 | 0.5091947 | 0.5086339 | 0.5081407 | 0.5077212 | 0.5073789 | 0.5071137 | 0.5069223 | 0.5067974 | 0.5067277 | 0.5066991 | 0.5066943 | 0.5066942 | 0.5066793 | 0.5066307 | 0.5065324 | 0.5063718 | 0.5061414 | 0.5058392 | 0.5054689 | 0.5050398 | 0.5045657 | 0.5040637 | 0.5035521 | 0.5030493 | 0.5025714 | 0.502131 | 0.5017355 | 0.5013863 | 0.5010791 | 0.5008031 | 0.5005425 | 0.5002772 | 0.4999839 | 0.4996383 | 0.4992161 | 0.4986956 | 0.4980585 | 0.4972915 | 0.4963874 | 0.4953456 | 0.4941728 | 0.4928825 | 0.4914945 | 0.4900334 | 0.4885281 | 0.4870086 | 0.4855053 | 0.4840459 | 0.4826544 | 0.4813486 | 0.4801395 | 0.4790301 | 0.4780153 | 0.4770825 | 0.4762133 | 0.4753844 | 0.4745696 | 0.4737425 | 0.4728786 | 0.4719567 | 0.4709611 | 0.4698821 | 0.4687171 | 0.4674697 | 0.46615 | 0.4647724 | 0.4633551 | 0.4619173 | 0.4604784 | 0.4590563 | 0.4576654 | 0.4563159 | 0.4550136 | 0.4537589 | 0.4525469 | 0.4513681 | 0.4502094 | 0.4490544 | 0.4478849 | 0.4466816 | 0.4454254 | 0.4440983 | 0.4426847 | 0.441171 | 0.439547 | 0.4378056 | 0.4359429 | 0.433958 | 0.4318527 | 0.429631 | 0.4272986 | 0.4248619 | 0.4223286 | 0.4197059 | 0.4170005 | 0.4142183 | 0.4113641 | 0.4084414 | 0.4054525 | 0.4023988 | 0.399281 | 0.3960981 | 0.3928496 | 0.3895342 | 0.3861507 | 0.3826981 | 0.3791758 | 0.3755836 | 0.3719223 | 0.3681932 | 0.3643983 | 0.3605409 | 0.3566258 | 0.3526591 | 0.3486493 | 0.3446068 | 0.3405451 | 0.3364806 | 0.332433 | 0.3284258 | 0.3244858 | 0.3206434 | 0.3169321 | 0.3133879 | 0.3100486 | 0.3069532 | 0.3041404 | 0.3016476 | 0.2995098 | 0.2977584 | 0.2964201 | 0.2955159 | 0.2950602
Avg (5min and beyond) | 0.5259615

## HS_Xray_Raw_data
Smoothed Average Attenuation Profiles from X-ray radiographs
Time(min) / Dist. From bottom ROI (cm) | 0 | 0.00316 | 0.00633 | 0.00949 | 0.01265 | 0.01582 | 0.01898 | 0.02214 | 0.0253 | 0.02847 | 0.03163 | 0.03479 | 0.03796 | 0.04112 | 0.04428 | 0.04744 | 0.05061 | 0.05377 | 0.05693 | 0.0601 | 0.06326 | 0.06642 | 0.06959 | 0.07275 | 0.07591 | 0.07908 | 0.08224 | 0.0854 | 0.08856 | 0.09173 | 0.09489 | 0.09805 | 0.10122 | 0.10438 | 0.10754 | 0.1107 | 0.11387 | 0.11703 | 0.12019 | 0.12336 | 0.12652 | 0.12968 | 0.13285 | 0.13601 | 0.13917 | 0.14233 | 0.1455 | 0.14866 | 0.15182 | 0.15499 | 0.15815 | 0.16131 | 0.16448 | 0.16764 | 0.1708 | 0.17396 | 0.17713 | 0.18029 | 0.18345 | 0.18662 | 0.18978 | 0.19294 | 0.19611 | 0.19927 | 0.20243 | 0.20559 | 0.20876 | 0.21192 | 0.21508 | 0.21825 | 0.22141 | 0.22457 | 0.22774 | 0.2309 | 0.23406 | 0.23722 | 0.24039 | 0.24355 | 0.24671 | 0.24988 | 0.25304 | 0.2562 | 0.25937 | 0.26253 | 0.26569 | 0.26885 | 0.27202 | 0.27518 | 0.27834 | 0.28151 | 0.28467 | 0.28783 | 0.291 | 0.29416 | 0.29732 | 0.30048 | 0.30365 | 0.30681 | 0.30997 | 0.31314 | 0.3163 | 0.31946 | 0.32263 | 0.32579 | 0.32895 | 0.33212 | 0.33528 | 0.33844 | 0.3416 | 0.34477 | 0.34793 | 0.35109 | 0.35426 | 0.35742 | 0.36058 | 0.36374 | 0.36691 | 0.37007 | 0.37323 | 0.3764 | 0.37956 | 0.38272 | 0.38589 | 0.38905 | 0.39221 | 0.39538 | 0.39854 | 0.4017 | 0.40486 | 0.40803 | 0.41119 | 0.41435 | 0.41752 | 0.42068 | 0.42384 | 0.427 | 0.43017 | 0.43333 | 0.43649 | 0.43966 | 0.44282 | 0.44598 | 0.44915 | 0.45231 | 0.45547 | 0.45863 | 0.4618 | 0.46496 | 0.46812 | 0.47129 | 0.47445 | 0.47761 | 0.48078 | 0.48394 | 0.4871 | 0.49026 | 0.49343 | 0.49659 | 0.49975 | 0.50292 | 0.50608 | 0.50924 | 0.51241 | 0.51557 | 0.51873 | 0.5219 | 0.52506 | 0.52822 | 0.53138 | 0.53455 | 0.53771 | 0.54087 | 0.54404 | 0.5472 | 0.55036 | 0.55353 | 0.55669 | 0.55985 | 0.56301 | 0.56618 | 0.56934 | 0.5725 | 0.57567 | 0.57883 | 0.58199 | 0.58516 | 0.58832 | 0.59148 | 0.59464 | 0.59781 | 0.60097 | 0.60413 | 0.6073 | 0.61046 | 0.61362 | 0.61678 | 0.61995 | 0.62311 | 0.62627 | 0.62944 | 0.6326 | 0.63576 | 0.63893 | 0.64209 | 0.64525 | 0.64842 | 0.65158 | 0.65474 | 0.6579 | 0.66107 | 0.66423 | 0.66739 | 0.67056 | 0.67372 | 0.67688 | 0.68004 | 0.68321 | 0.68637 | 0.68953 | 0.6927 | 0.69586 | 0.69902 | 0.70219 | 0.70535 | 0.70851 | 0.71168 | 0.71484 | 0.718 | 0.72116 | 0.72433 | 0.72749 | 0.73065 | 0.73382 | 0.73698 | 0.74014 | 0.7433 | 0.74647 | 0.74963 | 0.75279 | 0.75596 | 0.75912 | 0.76228 | 0.76545 | 0.76861 | 0.77177 | 0.77494 | 0.7781 | 0.78126 | 0.78442 | 0.78759 | 0.79075 | 0.79391 | 0.79708 | 0.80024 | 0.8034 | 0.80656 | 0.80973 | 0.81289 | 0.81605 | 0.81922 | 0.82238 | 0.82554 | 0.82871 | 0.83187 | 0.83503 | 0.83819 | 0.84136 | 0.84452 | 0.84768 | 0.85085 | 0.85401 | 0.85717 | 0.86034 | 0.8635 | 0.86666 | 0.86982 | 0.87299 | 0.87615 | 0.87931 | 0.88248 | 0.88564 | 0.8888 | 0.89197 | 0.89513 | 0.89829 | 0.90145 | 0.90462 | 0.90778 | 0.91094 | 0.91411 | 0.91727 | 0.92043 | 0.9236 | 0.92676 | 0.92992 | 0.93308 | 0.93625 | 0.93941 | 0.94257 | 0.94574 | 0.9489 | 0.95206 | 0.95523 | 0.95839 | 0.96155 | 0.96472 | 0.96788 | 0.97104 | 0.9742 | 0.97737 | 0.98053 | 0.98369 | 0.98686 | 0.99002 | 0.99318 | 0.99634 | 0.99951 | 1.00267 | 1.00583 | 1.009 | 1.01216 | 1.01532 | 1.01849 | 1.02165 | 1.02481 | 1.02798 | 1.03114 | 1.0343 | 1.03746 | 1.04063 | 1.04379 | 1.04695 | 1.05012 | 1.05328 | 1.05644 | 1.0596 | 1.06277 | 1.06593 | 1.06909 | 1.07226 | 1.07542 | 1.07858 | 1.08175 | 1.08491 | 1.08807 | 1.09124 | 1.0944 | 1.09756 | 1.10072 | 1.10389 | 1.10705 | 1.11021 | 1.11338 | 1.11654 | 1.1197 | 1.12286 | 1.12603 | 1.12919 | 1.13235 | 1.13552 | 1.13868 | 1.14184 | 1.14501 | 1.14817 | 1.15133 | 1.15449 | 1.15766 | 1.16082 | 1.16398 | 1.16715 | 1.17031 | 1.17347 | 1.17664 | 1.1798 | 1.18296 | 1.18613 | 1.18929 | 1.19245 | 1.19561 | 1.19878 | 1.20194 | 1.2051 | 1.20827 | 1.21143 | 1.21459 | 1.21775 | 1.22092 | 1.22408 | 1.22724 | 1.23041 | 1.23357 | 1.23673 | 1.2399 | 1.24306 | 1.24622 | 1.24938 | 1.25255 | 1.25571 | 1.25887 | 1.26204 | 1.2652 | 1.26836 | 1.27153 | 1.27469 | 1.27785 | 1.28102 | 1.28418 | 1.28734 | 1.2905 | 1.29367 | 1.29683 | 1.29999 | 1.30316 | 1.30632 | 1.30948 | 1.31264 | 1.31581 | 1.31897 | 1.32213 | 1.3253 | 1.32846 | 1.33162 | 1.33479 | 1.33795 | 1.34111 | 1.34428 | 1.34744 | 1.3506 | 1.35376 | 1.35693 | 1.36009 | 1.36325 | 1.36642 | 1.36958 | 1.37274 | 1.3759 | 1.37907 | 1.38223 | 1.38539 | 1.38856 | 1.39172 | 1.39488 | 1.39805 | 1.40121 | 1.40437 | 1.40754 | 1.4107 | 1.41386 | 1.41702 | 1.42019 | 1.42335 | 1.42651 | 1.42968 | 1.43284 | 1.436 | 1.43916 | 1.44233 | 1.44549 | 1.44865 | 1.45182 | 1.45498 | 1.45814 | 1.46131 | 1.46447 | 1.46763 | 1.47079 | 1.47396 | 1.47712 | 1.48028 | 1.48345 | 1.48661 | 1.48977 | 1.49294 | 1.4961 | 1.49926 | 1.50242 | 1.50559 | 1.50875 | 1.51191 | 1.51508 | 1.51824 | 1.5214 | 1.52457 | 1.52773 | 1.53089 | 1.53406 | 1.53722 | 1.54038 | 1.54354 | 1.54671 | 1.54987 | 1.55303 | 1.5562 | 1.55936 | 1.56252 | 1.56568 | 1.56885 | 1.57201 | 1.57517 | 1.57834 | 1.5815 | 1.58466 | 1.58783 | 1.59099 | 1.59415 | 1.59732 | 1.60048 | 1.60364 | 1.6068 | 1.60997 | 1.61313 | 1.61629 | 1.61946 | 1.62262 | 1.62578 | 1.62894 | 1.63211 | 1.63527 | 1.63843 | 1.6416 | 1.64476 | 1.64792 | 1.65109 | 1.65425 | 1.65741 | 1.66058 | 1.66374 | 1.6669 | 1.67006 | 1.67323 | 1.67639 | 1.67955 | 1.68272 | 1.68588 | 1.68904 | 1.6922 | 1.69537 | 1.69853 | 1.70169 | 1.70486 | 1.70802 | 1.71118 | 1.71435 | 1.71751 | 1.72067 | 1.72383 | 1.727 | 1.73016 | 1.73332 | 1.73649 | 1.73965 | 1.74281 | 1.74598 | 1.74914 | 1.7523 | 1.75546 | 1.75863 | 1.76179 | 1.76495 | 1.76812 | 1.77128 | 1.77444 | 1.77761 | 1.78077 | 1.78393 | 1.7871 | 1.79026 | 1.79342 | 1.79658 | 1.79975 | 1.80291 | 1.80607 | 1.80924 | 1.8124 | 1.81556 | 1.81872 | 1.82189 | 1.82505 | 1.82821 | 1.83138 | 1.83454 | 1.8377 | 1.84087 | 1.84403 | 1.84719 | 1.85036 | 1.85352 | 1.85668 | 1.85984 | 1.86301 | 1.86617 | 1.86933 | 1.8725 | 1.87566 | 1.87882 | 1.88198 | 1.88515 | 1.88831 | 1.89147 | 1.89464 | 1.8978 | 1.90096 | 1.90413 | 1.90729 | 1.91045 | 1.91361 | 1.91678 | 1.91994 | 1.9231 | 1.92627 | 1.92943 | 1.93259 | 1.93576 | 1.93892 | 1.94208 | 1.94524 | 1.94841 | 1.95157 | 1.95473 | 1.9579 | 1.96106 | 1.96422 | 1.96739 | 1.97055 | 1.97371 | 1.97688 | 1.98004 | 1.9832 | 1.98636 | 1.98953 | 1.99269 | 1.99585 | 1.99902 | 2.00218 | 2.00534 | 2.0085 | 2.01167 | 2.01483 | 2.01799 | 2.02116 | 2.02432 | 2.02748 | 2.03065 | 2.03381 | 2.03697 | 2.04013 | 2.0433 | 2.04646 | 2.04962 | 2.05279 | 2.05595 | 2.05911 | 2.06228 | 2.06544 | 2.0686 | 2.07176 | 2.07493 | 2.07809 | 2.08125 | 2.08442 | 2.08758 | 2.09074 | 2.09391 | 2.09707 | 2.10023 | 2.1034 | 2.10656 | 2.10972 | 2.11288 | 2.11605 | 2.11921 | 2.12237 | 2.12554 | 2.1287 | 2.13186 | 2.13503 | 2.13819 | 2.14135 | 2.14451 | 2.14768 | 2.15084 | 2.154 | 2.15717 | 2.16033 | 2.16349 | 2.16666 | 2.16982 | 2.17298 | 2.17614 | 2.17931 | 2.18247 | 2.18563 | 2.1888 | 2.19196 | 2.19512 | 2.19828 | 2.20145 | 2.20461 | 2.20777 | 2.21094 | 2.2141 | 2.21726 | 2.22043 | 2.22359 | 2.22675 | 2.22991 | 2.23308 | 2.23624 | 2.2394 | 2.24257 | 2.24573 | 2.24889 | 2.25206 | 2.25522 | 2.25838 | 2.26154 | 2.26471 | 2.26787 | 2.27103 | 2.2742 | 2.27736 | 2.28052 | 2.28369 | 2.28685 | 2.29001 | 2.29318 | 2.29634 | 2.2995 | 2.30266 | 2.30583 | 2.30899 | 2.31215 | 2.31532 | 2.31848 | 2.32164 | 2.3248 | 2.32797 | 2.33113 | 2.33429 | 2.33746 | 2.34062 | 2.34378 | 2.34695 | 2.35011 | 2.35327 | 2.35643 | 2.3596 | 2.36276 | 2.36592 | 2.36909 | 2.37225 | 2.37541 | 2.37858 | 2.38174 | 2.3849 | 2.38806 | 2.39123 | 2.39439 | 2.39755 | 2.40072 | 2.40388 | 2.40704 | 2.41021 | 2.41337 | 2.41653 | 2.4197 | 2.42286 | 2.42602 | 2.42918 | 2.43235 | 2.43551 | 2.43867 | 2.44184 | 2.445 | 2.44816 | 2.45133 | 2.45449 | 2.45765 | 2.46081 | 2.46398 | 2.46714 | 2.4703 | 2.47347 | 2.47663 | 2.47979 | 2.48296 | 2.48612 | 2.48928 | 2.49244 | 2.49561 | 2.49877 | 2.50193 | 2.5051 | 2.50826 | 2.51142 | 2.51458 | 2.51775 | 2.52091 | 2.52407 | 2.52724 | 2.5304 | 2.53356 | 2.53673 | 2.53989 | 2.54305 | 2.54621 | 2.54938 | 2.55254 | 2.5557 | 2.55887 | 2.56203 | 2.56519 | 2.56836 | 2.57152 | 2.57468 | 2.57784 | 2.58101 | 2.58417 | 2.58733 | 2.5905 | 2.59366 | 2.59682 | 2.59999 | 2.60315 | 2.60631 | 2.60948 | 2.61264 | 2.6158 | 2.61896 | 2.62213 | 2.62529 | 2.62845 | 2.63162 | 2.63478 | 2.63794 | 2.6411 | 2.64427 | 2.64743 | 2.65059 | 2.65376 | 2.65692 | 2.66008 | 2.66325 | 2.66641 | 2.66957 | 2.67274 | 2.6759 | 2.67906 | 2.68222 | 2.68539 | 2.68855 | 2.69171 | 2.69488 | 2.69804 | 2.7012 | 2.70436 | 2.70753 | 2.71069 | 2.71385 | 2.71702 | 2.72018 | 2.72334 | 2.72651 | 2.72967 | 2.73283 | 2.736 | 2.73916 | 2.74232 | 2.74548 | 2.74865 | 2.75181 | 2.75497 | 2.75814 | 2.7613 | 2.76446 | 2.76762 | 2.77079 | 2.77395 | 2.77711 | 2.78028 | 2.78344 | 2.7866 | 2.78977 | 2.79293 | 2.79609 | 2.79926 | 2.80242 | 2.80558 | 2.80874 | 2.81191 | 2.81507 | 2.81823 | 2.8214 | 2.82456 | 2.82772 | 2.83088 | 2.83405 | 2.83721 | 2.84037 | 2.84354
1.5 | -0.094773 | -0.09457701 | -0.09437516 | -0.09416849 | -0.09395821 | -0.09374557 | -0.0935317 | -0.09331769 | -0.09310441 | -0.09289246 | -0.0926821 | -0.09247325 | -0.0922655 | -0.09205812 | -0.09185016 | -0.0916404 | -0.0914276 | -0.09121041 | -0.09098753 | -0.09075775 | -0.09051988 | -0.09027283 | -0.09001561 | -0.08974722 | -0.08946659 | -0.08917263 | -0.08886416 | -0.08853985 | -0.08819826 | -0.08783785 | -0.08745697 | -0.08705396 | -0.08662716 | -0.0861749 | -0.08569553 | -0.08518741 | -0.08464887 | -0.08407818 | -0.08347349 | -0.08283273 | -0.08215364 | -0.08143363 | -0.08066989 | -0.07985936 | -0.07899877 | -0.07808477 | -0.07711401 | -0.07608333 | -0.07498986 | -0.07383116 | -0.0726053 | -0.07131106 | -0.06994789 | -0.068516 | -0.06701626 | -0.06545029 | -0.06382028 | -0.06212892 | -0.06037932 | -0.05857493 | -0.05671949 | -0.05481694 | -0.0528714 | -0.05088721 | -0.04886897 | -0.04682155 | -0.04475019 | -0.04266057 | -0.04055886 | -0.03845172 | -0.03634637 | -0.0342505 | -0.03217222 | -0.03011995 | -0.02810232 | -0.02612797 | -0.02420532 | -0.02234248 | -0.02054699 | -0.01882569 | -0.01718453 | -0.0156285 | -0.01416151 | -0.01278634 | -0.01150465 | -0.01031698 | -0.009222827 | -0.008220651 | -0.007308089 | -0.006481927 | -0.005738305 | -0.005072796 | -0.004480495 | -0.003956214 | -0.003494574 | -0.003090086 | -0.002737306 | -0.002430917 | -0.002165832 | -0.001937235 | -0.001740665 | -0.001572049 | -0.001427649 | -0.001304116 | -0.001198442 | -0.001107926 | -0.001030149 | -0.0009629417 | -0.0009043304 | -0.0008525568 | -0.0008060694 | -0.000763512 | -0.0007237457 | -0.0006858416 | -0.000649114 | -0.0006131541 | -0.0005777126 | -0.0005427906 | -0.0005086286 | -0.0004755133 | -0.0004439159 | -0.0004143316 | -0.0003872551 | -0.0003631448 | -0.0003423834 | -0.0003252119 | -0.0003117732 | -0.0003020318 | -0.0002958462 | -0.0002928945 | -0.0002928162 | -0.0002951606 | -0.0002994977 | -0.0003053897 | -0.0003124808 | -0.000320468 | -0.000329137 | -0.0003384196 | -0.0003483046 | -0.0003588642 | -0.0003701716 | -0.0003823577 | -0.0003955006 | -0.0004095935 | -0.0004246055 | -0.0004404467 | -0.0004569803 | -0.0004739869 | -0.0004912845 | -0.0005087061 | -0.0005261591 | -0.0005436138 | -0.000561157 | -0.0005789862 | -0.0005973808 | -0.0006167064 | -0.0006373745 | -0.0006597144 | -0.0006840068 | -0.0007104239 | -0.0007389397 | -0.0007693228 | -0.0008011055 | -0.0008336446 | -0.000866078 | -0.0008974067 | -0.0009265175 | -0.0009522655 | -0.0009735426 | -0.0009893761 | -0.0009989828 | -0.00100174 | -0.0009973298 | -0.0009856886 | -0.0009670398 | -0.0009418338 | -0.0009107359 | -0.0008746303 | -0.0008345404 | -0.0007915441 | -0.0007468551 | -0.0007016601 | -0.000657126 | -0.0006144021 | -0.0005745275 | -0.0005384333 | -0.0005068884 | -0.000480519 | -0.0004597583 | -0.0004448197 | -0.0004357185 | -0.0004322466 | -0.0004339669 | -0.0004402786 | -0.0004504214 | -0.0004635007 | -0.0004786123 | -0.0004947774 | -0.0005110432 | -0.0005265522 | -0.0005405431 | -0.0005524189 | -0.0005617346 | -0.0005682745 | -0.0005719857 | -0.000573001 | -0.0005715854 | -0.0005681729 | -0.0005633217 | -0.0005576219 | -0.0005517008 | -0.0005461758 | -0.0005416106 | -0.0005384702 | -0.0005371034 | -0.0005376982 | -0.0005403076 | -0.0005448377 | -0.0005510714 | -0.0005586659 | -0.0005671865 | -0.0005761349 | -0.0005850153 | -0.0005933071 | -0.0006005872 | -0.000606483 | -0.0006107767 | -0.0006133808 | -0.0006143593 | -0.0006138858 | -0.0006122883 | -0.0006099431 | -0.0006073396 | -0.0006049269 | -0.0006031297 | -0.0006022821 | -0.0006026384 | -0.0006042899 | -0.0006072295 | -0.0006112835 | -0.0006162135 | -0.0006217042 | -0.0006274107 | -0.0006330326 | -0.0006382659 | -0.000642883 | -0.0006466959 | -0.0006496127 | -0.0006515539 | -0.000652471 | -0.0006523348 | -0.0006510855 | -0.0006486233 | -0.0006448969 | -0.0006397708 | -0.0006331289 | -0.0006248934 | -0.0006149829 | -0.0006034197 | -0.0005903273 | -0.0005758657 | -0.0005603601 | -0.0005442387 | -0.0005279955 | -0.0005122108 | -0.0004975191 | -0.0004845557 | -0.0004738867 | -0.0004659536 | -0.0004610951 | -0.0004594526 | -0.0004608879 | -0.0004650926 | -0.000471504 | -0.0004793679 | -0.0004878125 | -0.0004958789 | -0.0005026536 | -0.0005073442 | -0.0005093377 | -0.0005082856 | -0.0005040988 | -0.0004970442 | -0.0004875894 | -0.0004764407 | -0.0004643668 | -0.0004521879 | -0.0004405999 | -0.000430134 | -0.000421044 | -0.0004133325 | -0.0004066768 | -0.0004005442 | -0.0003942391 | -0.0003870139 | -0.0003781575 | -0.0003671508 | -0.0003537038 | -0.0003378607 | -0.0003199942 | -0.0003008553 | -0.0002814439 | -0.0002629767 | -0.0002467494 | -0.0002340243 | -0.0002259461 | -0.0002234131 | -0.0002269938 | -0.0002369227 | -0.0002530544 | -0.0002749438 | -0.0003018239 | -0.0003327214 | -0.0003665174 | -0.0004019983 | -0.0004380049 | -0.0004733924 | -0.0005071183 | -0.0005382624 | -0.000566067 | -0.0005898605 | -0.0006091769 | -0.0006236546 | -0.0006330489 | -0.0006372866 | -0.00063644 | -0.0006307402 | -0.0006205427 | -0.000606384 | -0.0005889453 | -0.0005689863 | -0.0005474039 | -0.0005251419 | -0.000503142 | -0.0004823222 | -0.0004635702 | -0.0004476447 | -0.000435201 | -0.0004267178 | -0.000422533 | -0.0004228321 | -0.0004276092 | -0.0004367314 | -0.0004499215 | -0.0004668289 | -0.0004870411 | -0.0005101002 | -0.0005356047 | -0.0005632155 | -0.0005926652 | -0.0006237995 | -0.000656543 | -0.0006908831 | -0.0007268784 | -0.0007645542 | -0.0008039102 | -0.0008448 | -0.0008870084 | -0.0009301872 | -0.0009738553 | -0.001017408 | -0.001060162 | -0.001101423 | -0.00114054 | -0.001176906 | -0.001210017 | -0.00123948 | -0.001265011 | -0.00128645 | -0.001303698 | -0.001316737 | -0.001325584 | -0.001330294 | -0.001330969 | -0.001327702 | -0.001320587 | -0.001309763 | -0.001295387 | -0.001277615 | -0.001256638 | -0.001232624 | -0.001205804 | -0.001176413 | -0.001144713457 | -0.001111002 | -0.00107557 | -0.001038722 | -0.001000802 | -0.0009621939 | -0.0009232756 | -0.000884404 | -0.0008459379 | -0.0008082527 | -0.0007717308 | -0.000736715 | -0.0007035455 | -0.0006725787 | -0.0006441682 | -0.0006186821 | -0.0005965115 | -0.0005779901 | -0.0005634529 | -0.000553148 | -0.0005472218 | -0.0005456971 | -0.0005483771 | -0.0005549268 | -0.0005647993 | -0.0005772228 | -0.0005913034 | -0.0006060576 | -0.0006204279 | -0.000633403 | -0.0006441077 | -0.000651798 | -0.000655987 | -0.0006564775 | -0.0006533997 | -0.0006470565 | -0.0006380273 | -0.0006270417 | -0.0006148694 | -0.0006022696 | -0.0005898359 | -0.0005779274 | -0.0005666352 | -0.0005557211 | -0.0005446413 | -0.0005325736 | -0.0005185431 | -0.0005015179 | -0.0004805442 | -0.0004548771 | -0.0004240913 | -0.0003881888 | -0.0003476497 | -0.0003034582 | -0.0002570525 | -0.0002102682 | -0.0001652437 | -0.0001242108 | -8.940685e-05 | -6.290971e-05 | -4.646445e-05 | -4.140201e-05 | -4.85274e-05 | -6.80983e-05 | -9.97194e-05 | -0.00014248 | -0.0001949119 | -0.0002551722 | -0.0003211102 | -0.0003904184 | -0.0004607457 | -0.0005299244 | -0.0005960584 | -0.0006576693 | -0.0007136986 | -0.0007636512 | -0.0008075171 | -0.0008457634 | -0.0008792667 | -0.0009091238 | -0.0009366016 | -0.0009629197 | -0.0009891512 | -0.00101614 | -0.001044374 | -0.001074021 | -0.001104872 | -0.001136445 | -0.001168029 | -0.001198828 | -0.001228021 | -0.001254851 | -0.001278764 | -0.001299407 | -0.001316648 | -0.001330572 | -0.001341502 | -0.001349849 | -0.001356144 | -0.001360905 | -0.001364574 | -0.001367506 | -0.00136991 | -0.001371885 | -0.001373387 | -0.00137423 | -0.00137419 | -0.00137297 | -0.001370293 | -0.001365902 | -0.001359648 | -0.001351471 | -0.001341386 | -0.001329543 | -0.001316237 | -0.001301794 | -0.001286671 | -0.001271358 | -0.001256424 | -0.001242408 | -0.001229822 | -0.001219166 | -0.001210862 | -0.001205243 | -0.001202514 | -0.00120283 | -0.001206104 | -0.001212192 | -0.001220824 | -0.001231651 | -0.001244229 | -0.001258094 | -0.001272801 | -0.001287929 | -0.001303107 | -0.001318094 | -0.001332721 | -0.001346927 | -0.001360725 | -0.001374196 | -0.001387498 | -0.001400765 | -0.001414135 | -0.001427693 | -0.001441517 | -0.00145558 | -0.00146983 | -0.001484162 | -0.001498364 | -0.001512202 | -0.001525379 | -0.001537548 | -0.001548324 | -0.001557293 | -0.00156404 | -0.001568155 | -0.001569285 | -0.001567139 | -0.001561527 | -0.001552394 | -0.001539852 | -0.001524211 | -0.001505929 | -0.001485635 | -0.001464081 | -0.001442152 | -0.001420802 | -0.001401016 | -0.001383753 | -0.001369911 | -0.001360273 | -0.001355464 | -0.001355955 | -0.001362054 | -0.001373816 | -0.001391048 | -0.001413393 | -0.001440192 | -0.001470607 | -0.001503586 | -0.001537936 | -0.001572393 | -0.001605685 | -0.001636567 | -0.001664024 | -0.001687237 | -0.001705692 | -0.001719289 | -0.001728248 | -0.001733169 | -0.001734965 | -0.001734823 | -0.001734039 | -0.001733917 | -0.00173567 | -0.001740331 | -0.001748582 | -0.001760801 | -0.001776957 | -0.001796659 | -0.001819189 | -0.001843594 | -0.001868764 | -0.001893568 | -0.001916906 | -0.001937775 | -0.00195539 | -0.001969165 | -0.001978778 | -0.001984121 | -0.00198524 | -0.001982397 | -0.001975955 | -0.001966334 | -0.001954016 | -0.001939471 | -0.001923247 | -0.00190588 | -0.001887905 | -0.001869902 | -0.001852466 | -0.001836183 | -0.001821627 | -0.001809354 | -0.001799844 | -0.001793455 | -0.0017904 | -0.00179069 | -0.001794151 | -0.001800434 | -0.001809015 | -0.001819249 | -0.001830359 | -0.001841553 | -0.001852043 | -0.001861121 | -0.001868161 | -0.001872683 | -0.001874377 | -0.001873038 | -0.001868632 | -0.001861222 | -0.001850909 | -0.001837865 | -0.001822329 | -0.001804514 | -0.001784694 | -0.001763177 | -0.001740344 | -0.001716634 | -0.001692588 | -0.001668844 | -0.00164614 | -0.001625314 | -0.001607216 | -0.001592703 | -0.001582512 | -0.001577234 | -0.001577212 | -0.001582543 | -0.001592983 | -0.00160798 | -0.001626627 | -0.001647791 | -0.001670101 | -0.001692056 | -0.001712113 | -0.001728791 | -0.001740791 | -0.001747011 | -0.001746698 | -0.001739479 | -0.001725338 | -0.001704694 | -0.001678443 | -0.001647823 | -0.001614446 | -0.001580127 | -0.001546906 | -0.001516922 | -0.001492269 | -0.001474897 | -0.001466527 | -0.001468513 | -0.001481782 | -0.00150671 | -0.001543153 | -0.001590395 | -0.001647195 | -0.001711773 | -0.001781989 | -0.001855386 | -0.001929337 | -0.002001198 | -0.002068427 | -0.002128723 | -0.00218016 | -0.002221266 | -0.002251058 | -0.002269116 | -0.002275545 | -0.002270947 | -0.002256398 | -0.002233308 | -0.002203382 | -0.00216848 | -0.002130524 | -0.002091405 | -0.002052917 | -0.00201663 | -0.001983881 | -0.001955629 | -0.001932516 | -0.00191478 | -0.00190227 | -0.00189452 | -0.001890733 | -0.001889878 | -0.001890796 | -0.001892307 | -0.001893254 | -0.001892653 | -0.001889772 | -0.001884212 | -0.001875889 | -0.001865064 | -0.001852319 | -0.001838486 | -0.001824526 | -0.00181142 | -0.001800129 | -0.001791442 | -0.001785912 | -0.001783808 | -0.001785122 | -0.00178957 | -0.001796648 | -0.001805732 | -0.001816131 | -0.001827163 | -0.001838228 | -0.001848863 | -0.001858767 | -0.001867759 | -0.001875814 | -0.001882927 | -0.001889201 | -0.001894732 | -0.001899555 | -0.001903718 | -0.001907261 | -0.00191019 | -0.001912588 | -0.001914638 | -0.001916638 | -0.001919007 | -0.001922284 | -0.001927131 | -0.001934267 | -0.001944376 | -0.00195809 | -0.001975863 | -0.001997927 | -0.00202427 | -0.002054592 | -0.00208826 | -0.002124429 | -0.00216198 | -0.002199656 | -0.002236128 | -0.002270052 | -0.002300149 | -0.002325302 | -0.002344585 | -0.002357343 | -0.002363188 | -0.002362003 | -0.002354013 | -0.002339679 | -0.00231973 | -0.002295068 | -0.0022668 | -0.002236201 | -0.002204565 | -0.002173261 | -0.002143666 | -0.002117117 | -0.00209485 | -0.00207798 | -0.002067392 | -0.002063769 | -0.002067496 | -0.002078581 | -0.002096747 | -0.002121333 | -0.00215133 | -0.002185449 | -0.002222181 | -0.0022599 | -0.00229698 | -0.002331881 | -0.0023633 | -0.002390209 | -0.00241197 | -0.002428395 | -0.002439654 | -0.002446333 | -0.002449232 | -0.002449384 | -0.002447886 | -0.00244578 | -0.002443945 | -0.002443034 | -0.002443374 | -0.002444968 | -0.002447471 | -0.002450298 | -0.00245258 | -0.002453341 | -0.002451573 | -0.002446364 | -0.002436923 | -0.002422764 | -0.002403668 | -0.002379768 | -0.00235156 | -0.002319875 | -0.002285784 | -0.002250597 | -0.002215705 | -0.00218249 | -0.002152266 | -0.002126153 | -0.002105039 | -0.002089502 | -0.002079789 | -0.002075823 | -0.002077204 | -0.002083264 | -0.002093163 | -0.002105877 | -0.002120308 | -0.002135389 | -0.002150093 | -0.002163537 | -0.002174967 | -0.002183854 | -0.002189856 | -0.002192834 | -0.00219283 | -0.002190117 | -0.002185051 | -0.002178062 | -0.002169668 | -0.002160322 | -0.002150444 | -0.0021404 | -0.002130401 | -0.002120594 | -0.002110939 | -0.002101304 | -0.002091518 | -0.002081314 | -0.002070463 | -0.0020587 | -0.002045864 | -0.002031895 | -0.002016841 | -0.002000862 | -0.001984219 | -0.001967299 | -0.001950493 | -0.001934244 | -0.001918995 | -0.001905127 | -0.001892921 | -0.001882601 | -0.001874227 | -0.001867758 | -0.001862991 | -0.001859643 | -0.001857338 | -0.00185565 | -0.001854115 | -0.001852323 | -0.001849851 | -0.001846346 | -0.001841535 | -0.001835253 | -0.001827411 | -0.001818018 | -0.001807213 | -0.001795209 | -0.00178229 | -0.001768764 | -0.001754991 | -0.001741362 | -0.001728236 | -0.001715997 | -0.001704982 | -0.001695486 | -0.001687758 | -0.001682035 | -0.001678428 | -0.00167696 | -0.001677607 | -0.001680277 | -0.001684733 | -0.001690679 | -0.001697755 | -0.001705523 | -0.001713462 | -0.001721064 | -0.001727845 | -0.00173338 | -0.001737292 | -0.001739318
2.5 | -0.09568041 | -0.0955193 | -0.09535525 | -0.09518962 | -0.09502395 | -0.09485993 | -0.09469918 | -0.09454334 | -0.09439387 | -0.09425196 | -0.0941185 | -0.09399399 | -0.09387859 | -0.09377214 | -0.09367418 | -0.09358404 | -0.09350093 | -0.09342399 | -0.09335239 | -0.09328537 | -0.09322216 | -0.0931621 | -0.09310458 | -0.09304893 | -0.09299447 | -0.09294045 | -0.09288607 | -0.09283047 | -0.09277277 | -0.09271217 | -0.09264799 | -0.09257977 | -0.09250741 | -0.09243103 | -0.09235115 | -0.09226851 | -0.09218409 | -0.09209902 | -0.09201441 | -0.09193127 | -0.09185041 | -0.09177227 | -0.09169696 | -0.09162415 | -0.09155312 | -0.09148281 | -0.09141189 | -0.09133881981 | -0.091262 | -0.09117985 | -0.09109087 | -0.09099374 | -0.09088734 | -0.09077083 | -0.09064353 | -0.0905051 | -0.09035537 | -0.09019433 | -0.09002216 | -0.08983913 | -0.08964563 | -0.08944207 | -0.08922888 | -0.0890065 | -0.08877536 | -0.0885358 | -0.08828807 | -0.08803231 | -0.08776856 | -0.08749669 | -0.08721646 | -0.08692746 | -0.08662925 | -0.08632124 | -0.0860028 | -0.08567329 | -0.08533206 | -0.08497852 | -0.08461211 | -0.08423234 | -0.08383878 | -0.08343102 | -0.08300864 | -0.08257119 | -0.08211813 | -0.08164873 | -0.08116206 | -0.08065687 | -0.08013166 | -0.07958448 | -0.07901308 | -0.07841481 | -0.07778667 | -0.07712539 | -0.07642761 | -0.0756898 | -0.07490855 | -0.07408062 | -0.07320304 | -0.07227323 | -0.07128907 | -0.0702489 | -0.06915151 | -0.06799609 | -0.06678223 | -0.06550974 | -0.0641786 | -0.0627889 | -0.06134073 | -0.0598342 | -0.05826947 | -0.0566467 | -0.05496628 | -0.05322885 | -0.05143549 | -0.0495879 | -0.04768847 | -0.04574046 | -0.04374823 | -0.04171708 | -0.03965355 | -0.0375652 | -0.03546067 | -0.03334954 | -0.03124213 | -0.02914934 | -0.02708238 | -0.02505256 | -0.02307101 | -0.02114826 | -0.01929418 | -0.01751762 | -0.01582629 | -0.0142265 | -0.01272318 | -0.01131974 | -0.0100181 | -0.0088188 | -0.007721031 | -0.006722811 | -0.005821041 | -0.005011786 | -0.00429038 | -0.003651532 | -0.003089567 | -0.002598586 | -0.00217254 | -0.001805352 | -0.001491104 | -0.001224056 | -0.00099879 | -0.0008102068 | -0.0006536419 | -0.000524883 | -0.0004201518 | -0.0003361264 | -0.0002699562 | -0.0002191022 | -0.000181403 | -0.0001549561 | -0.0001380532 | -0.0001291545 | -0.0001267604 | -0.0001295061 | -0.0001360112 | -0.0001449251 | -0.0001549436 | -0.0001648181 | -0.000173382 | -0.0001796391 | -0.0001828005 | -0.0001822267 | -0.0001775779 | -0.0001687269 | -0.000155788 | -0.0001390729 | -0.0001190231 | -9.62027e-05 | -7.123288e-05 | -4.467435e-05 | -1.708433e-05 | 1.112495e-05 | 3.96353e-05 | 6.822762e-05 | 9.684435e-05 | 0.0001255182 | 0.0001543649 | 0.0001835066 | 0.0002131008 | 0.0002432874 | 0.0002741501 | 0.0003056983 | 0.0003378727 | 0.0003705327 | 0.0004034463 | 0.0004363402 | 0.0004688519 | 0.0005006177 | 0.0005312558 | 0.0005603914 | 0.0005876905 | 0.0006128227 | 0.0006355171 | 0.0006554747 | 0.0006724446 | 0.0006861545 | 0.000696377 | 0.0007028281 | 0.0007052122 | 0.0007032992 | 0.0006969057 | 0.0006859292 | 0.0006704453 | 0.0006506755 | 0.0006270653 | 0.0006002779 | 0.0005711531 | 0.0005406798 | 0.0005099023 | 0.0004799146 | 0.0004516805 | 0.0004260199 | 0.0004035113 | 0.0003844591 | 0.0003688837 | 0.0003565122 | 0.0003468125 | 0.0003390681 | 0.0003324625 | 0.0003261417 | 0.0003193258 | 0.0003113832 | 0.0003018129 | 0.0002903929 | 0.0002771 | 0.000262139 | 0.0002459108 | 0.0002289532 | 0.0002118969 | 0.000195455 | 0.0001803071 | 0.000167056 | 0.0001562387 | 0.0001482353 | 0.0001433179 | 0.0001415861 | 0.0001430368 | 0.0001475324 | 0.0001548904 | 0.0001648634 | 0.0001771346 | 0.0001914058 | 0.0002073864 | 0.0002247127 | 0.0002430701 | 0.0002621 | 0.0002813886 | 0.0003005381 | 0.0003190689 | 0.0003364316 | 0.0003521002 | 0.0003654919 | 0.0003760372 | 0.0003832572 | 0.0003867518 | 0.0003862174 | 0.0003815267 | 0.0003727418 | 0.0003601394 | 0.0003441652 | 0.0003254586 | 0.0003048447 | 0.0002832376 | 0.0002616225 | 0.0002410398 | 0.0002224682 | 0.000206815 | 0.0001948009 | 0.0001869516 | 0.0001835843 | 0.000184724 | 0.0001901798 | 0.0001994756 | 0.0002119693 | 0.0002268272 | 0.0002431411 | 0.0002599743 | 0.0002764512 | 0.0002918216 | 0.0003055235 | 0.0003172175 | 0.0003268164 | 0.0003344675 | 0.0003405546 | 0.0003455925 | 0.0003502301 | 0.000355105 | 0.0003607905 | 0.0003677411 | 0.000376242 | 0.0003863051 | 0.000397749 | 0.0004102036 | 0.0004231088 | 0.0004358369 | 0.0004476896 | 0.0004580463 | 0.0004663699 | 0.000472234 | 0.0004753845 | 0.0004756958 | 0.0004732403 | 0.000468162 | 0.0004607397 | 0.0004513346 | 0.0004403085 | 0.0004281065 | 0.000415229 | 0.0004022073 | 0.0003896522 | 0.0003782597 | 0.0003687192 | 0.0003618087 | 0.0003583015 | 0.0003588639 | 0.0003640559 | 0.000374213 | 0.00038945 | 0.0004095359 | 0.0004339452 | 0.0004618642 | 0.0004921581 | 0.0005235198 | 0.0005545234 | 0.0005837353 | 0.0006097377 | 0.0006313244 | 0.0006474687 | 0.0006574737 | 0.0006609136 | 0.000657649 | 0.0006478596 | 0.0006319139 | 0.0006103856 | 0.0005839438 | 0.0005533342 | 0.0005192973 | 0.0004825107 | 0.0004435581 | 0.0004029144 | 0.0003609222 | 0.0003178545 | 0.0002739028 | 0.0002291827 | 0.0001837877 | 0.0001378247 | 9.146173e-05 | 4.488287e-05 | -1.69051e-06 | -4.799185e-05 | -9.371448e-05 | -0.0001385128 | -0.0001820596 | -0.0002240625 | -0.0002641709 | -0.0003020617 | -0.000337383 | -0.0003697512 | -0.0003987277 | -0.0004237869 | -0.0004443925 | -0.0004599742 | -0.0004699843 | -0.0004739481 | -0.0004715341 | -0.0004625897 | -0.0004472103 | -0.0004257115 | -0.0003986805 | -0.0003669105 | -0.0003313633 | -0.0002931129 | -0.0002532915 | -0.0002129866 | -0.0001731866 | -0.0001347164 | -9.82313e-05 | -6.419179e-05 | -3.291087e-05 | -4.532988e-06 | 2.089715e-05 | 4.342002e-05 | 6.306729e-05 | 7.984195e-05 | 9.373633e-05 | 0.0001046834 | 0.0001125866 | 0.0001173265 | 0.0001188021 | 0.0001169302 | 0.0001117328 | 0.0001033235 | 9.194416e-05 | 7.798483e-05 | 6.192158e-05 | 4.438448e-05 | 2.603185e-05 | 7.58977e-06 | -1.022499e-05 | -2.677586e-05 | -4.151661e-05 | -5.401484e-05 | -6.402498e-05 | -7.149178e-05 | -7.648298e-05 | -7.923673e-05 | -8.014382e-05 | -7.971044e-05 | -7.846314e-05 | -7.693165e-05 | -7.560021e-05 | -7.486412e-05 | -7.50089e-05 | -7.612711e-05 | -7.813133e-05 | -8.077411e-05 | -8.364351e-05 | -8.617431e-05 | -8.770892e-05 | -8.759061e-05 | -8.521536e-05 | -8.008366e-05 | -7.186027e-05 | -6.045209e-05 | -4.602136e-05 | -2.897006e-05 | -9.982202e-06 | 1.003009e-05 | 2.996477e-05 | 4.861653e-05 | 6.475434e-05 | 7.719758e-05 | 8.487462e-05 | 8.698013e-05 | 8.29112e-05 | 7.242917e-05 | 5.558077e-05 | 3.278251e-05 | 4.72407e-06 | -2.762093e-05 | -6.310202e-05 | -0.0001004563 | -0.0001383899 | -0.0001756082 | -0.000211037 | -0.0002438045 | -0.0002733166 | -0.0002992859 | -0.0003217824 | -0.0003411521 | -0.00035805 | -0.0003733284 | -0.0003879485 | -0.0004029224 | -0.0004191777 | -0.0004374796 | -0.0004583795 | -0.000482149 | -0.0005087664 | -0.0005378949 | -0.0005689645 | -0.0006012011 | -0.0006337326 | -0.0006656515 | -0.0006960637 | -0.0007242179 | -0.0007495036 | -0.000771478 | -0.0007898835 | -0.0008046296 | -0.0008157703 | -0.0008234675 | -0.0008279122 | -0.0008292874 | -0.000827784 | -0.0008235245 | -0.0008166077 | -0.0008071 | -0.0007950195 | -0.0007804203 | -0.000763357 | -0.0007439783 | -0.0007224934 | -0.0006992652 | -0.0006747496 | -0.000649491 | -0.0006241555 | -0.0005994957 | -0.0005762674 | -0.0005552619 | -0.0005372252 | -0.000522859 | -0.0005127322 | -0.0005072456 | -0.0005066788 | -0.0005110696 | -0.0005202737 | -0.0005338988 | -0.0005514238 | -0.0005720517 | -0.0005949057 | -0.0006190072 | -0.0006433443 | -0.0006669149 | -0.0006888288 | -0.0007083404 | -0.000724906 | -0.0007382172 | -0.0007482455 | -0.0007552009 | -0.0007595212 | -0.0007617877 | -0.000762719 | -0.0007630909 | -0.0007636026 | -0.0007648672 | -0.0007673468 | -0.0007713271 | -0.0007768624 | -0.0007838666 | -0.0007920757 | -0.0008010382 | -0.0008102744 | -0.0008192056 | -0.0008272511 | -0.0008338415 | -0.0008384702 | -0.0008406763 | -0.0008400901 | -0.0008364336 | -0.0008295492 | -0.0008193569 | -0.0008059356 | -0.0007894509 | -0.0007702174 | -0.0007486313 | -0.0007252122 | -0.0007005271 | -0.0006751896 | -0.0006498645 | -0.0006252116 | -0.0006018423 | -0.0005803059 | -0.000561091 | -0.0005445844 | -0.0005310967 | -0.0005209054 | -0.0005141526 | -0.0005109268 | -0.0005112794 | -0.0005151592 | -0.0005224254 | -0.0005328543 | -0.0005461097 | -0.000561804 | -0.0005794505 | -0.0005984587 | -0.0006182553 | -0.0006382224 | -0.000657789 | -0.0006765247 | -0.0006940434 | -0.0007101634 | -0.0007248502 | -0.0007382828 | -0.0007507808 | -0.0007627689 | -0.0007747628 | -0.0007873311 | -0.0008009532 | -0.0008160797 | -0.0008329844 | -0.0008518346 | -0.0008725902 | -0.0008950706 | -0.0009189487 | -0.0009437942 | -0.0009690533 | -0.0009941172 | -0.00101836 | -0.001041142 | -0.00106185 | -0.001079908 | -0.001094738 | -0.001105877 | -0.001112917 | -0.001115526 | -0.00111347 | -0.001106641 | -0.001095118 | -0.001079136 | -0.001059104 | -0.001035676 | -0.001009655 | -0.0009820274 | -0.0009538797 | -0.0009263972 | -0.0009007175 | -0.0008779142 | -0.0008588608 | -0.0008441909 | -0.0008342387 | -0.0008290342 | -0.000828282 | -0.0008314196 | -0.0008376241 | -0.0008459344 | -0.0008552961 | -0.0008647365 | -0.0008733204 | -0.000880356 | -0.0008853643 | -0.0008881172 | -0.0008886266 | -0.0008871465 | -0.0008840478 | -0.000879836 | -0.0008750971 | -0.0008703844 | -0.0008662394 | -0.0008631422 | -0.000861527 | -0.0008617451 | -0.0008640823 | -0.0008687806 | -0.0008760248 | -0.00088596 | -0.000898644 | -0.0009141025 | -0.0009322022 | -0.0009526927 | -0.0009751485 | -0.0009990139 | -0.001023522 | -0.001047819 | -0.0010709 | -0.001091755 | -0.001109382 | -0.001122857 | -0.00113136 | -0.001134268 | -0.001131176 | -0.001121881 | -0.001106427 | -0.001085078 | -0.001058287 | -0.001026703 | -0.0009911996 | -0.0009527954 | -0.0009126634 | -0.0008720644 | -0.000832393 | -0.000795144 | -0.0007618108 | -0.0007338817 | -0.0007127371 | -0.000699595 | -0.0006953905 | -0.0007007143 | -0.0007157599 | -0.0007402603 | -0.0007735001 | -0.0008142846 | -0.0008610726 | -0.0009120078 | -0.0009650314 | -0.001018048 | -0.001069029 | -0.001116156 | -0.00115792 | -0.001193194 | -0.001221254 | -0.001241881 | -0.001255234 | -0.00126187 | -0.001262661 | -0.001258666 | -0.001251104 | -0.00124122 | -0.001230207 | -0.001219158 | -0.001209015 | -0.001200498 | -0.001194143 | -0.001190206 | -0.00118872 | -0.001189497 | -0.001192124 | -0.001196076 | -0.001200645 | -0.001205099 | -0.001208734 | -0.001210962 | -0.001211307 | -0.001209527 | -0.001205623 | -0.001199922 | -0.001192985 | -0.001185592 | -0.001178677 | -0.001173269 | -0.001170318 | -0.001170615 | -0.001174744 | -0.001182953 | -0.001195116 | -0.001210743 | -0.00122901 | -0.001248827 | -0.001268924 | -0.001288028 | -0.001304906 | -0.001318521 | -0.001328101 | -0.001333217 | -0.001333821 | -0.001330235 | -0.001323129 | -0.001313417 | -0.001302249 | -0.001290914 | -0.001280733 | -0.001272999 | -0.001268932 | -0.001269593 | -0.001275877 | -0.001288502 | -0.001307931 | -0.001334405 | -0.001367909 | -0.001408237 | -0.00145496 | -0.001507387 | -0.001564656 | -0.001625726 | -0.001689394 | -0.001754369 | -0.001819303 | -0.001882804 | -0.001943538 | -0.002000222 | -0.002051702 | -0.002097003 | -0.002135315 | -0.002166037 | -0.002188778 | -0.002203379 | -0.002209873 | -0.00220852 | -0.002199712 | -0.002184064 | -0.002162268 | -0.002135144 | -0.00210356 | -0.002068534 | -0.002031114 | -0.001992382 | -0.001953431 | -0.001915434 | -0.001879513 | -0.001846769 | -0.001818207 | -0.001794638 | -0.001776715 | -0.001764804 | -0.001758918 | -0.001758769 | -0.001763683 | -0.001772679 | -0.001784522 | -0.001797818 | -0.001811112 | -0.001823059 | -0.001832496 | -0.001838633 | -0.001841049 | -0.001839828 | -0.001835519 | -0.001829075 | -0.001821852 | -0.001815393 | -0.001811316 | -0.001811174 | -0.001816284 | -0.001827587 | -0.001845551 | -0.001870092 | -0.001900545 | -0.001935702 | -0.001973872 | -0.002012948 | -0.002050565 | -0.002084325 | -0.002111918 | -0.002131293 | -0.00214086 | -0.002139564 | -0.002126998 | -0.002103447 | -0.002069842 | -0.002027693 | -0.001978995 | -0.00192602 | -0.001871144 | -0.001816712 | -0.001764793 | -0.00171711 | -0.001674868 | -0.001638747 | -0.001608849 | -0.001584795 | -0.001565762 | -0.001550669 | -0.001538217 | -0.001527061 | -0.00151593 | -0.001503758 | -0.001489714 | -0.001473258 | -0.001454163 | -0.001432532 | -0.001408704 | -0.001383236 | -0.001356905 | -0.001330542 | -0.001304988 | -0.001281101 | -0.001259623 | -0.001241164 | -0.001226195 | -0.001214988 | -0.001207635 | -0.00120401 | -0.001203811 | -0.001206628 | -0.001211838 | -0.001218806 | -0.00122676 | -0.001234959 | -0.001242683 | -0.001249249 | -0.001254036 | -0.001256547 | -0.001256412 | -0.001253327 | -0.001247155 | -0.001237892 | -0.001225627 | -0.001210586 | -0.001193136 | -0.001173724 | -0.00115292 | -0.001131345 | -0.001109653 | -0.001088582 | -0.001068827 | -0.001051077 | -0.001035984 | -0.001024063 | -0.001015716 | -0.001011198 | -0.00101061 | -0.001013838 | -0.001020598 | -0.001030451 | -0.001042819 | -0.001056996 | -0.001072195 | -0.001087595 | -0.001102409 | -0.001115922 | -0.001127541 | -0.001136836 | -0.001143544 | -0.001147585 | -0.001149114 | -0.001148424 | -0.00114589 | -0.001142017 | -0.001137365 | -0.001132406 | -0.001127578 | -0.001123233 | -0.001119595 | -0.001116736 | -0.00111464 | -0.001113215 | -0.001112345 | -0.001111866 | -0.001111671
3.5 | -0.09624063 | -0.09610076 | -0.09595875 | -0.09581571 | -0.09567292 | -0.09553181 | -0.09539377 | -0.09526021 | -0.09513249 | -0.09501168 | -0.09489866 | -0.09479393 | -0.09469766 | -0.09460964 | -0.09452931 | -0.0944558 | -0.09438801 | -0.09432473 | -0.09426469 | -0.09420668 | -0.09414954 | -0.09409235 | -0.09403436 | -0.09397506 | -0.09391407 | -0.09385128 | -0.09378669 | -0.09372046 | -0.09365282 | -0.09358413 | -0.09351481 | -0.09344545 | -0.0933767 | -0.09330935 | -0.09324425 | -0.09318228 | -0.09312438 | -0.09307135 | -0.0930239 | -0.09298254 | -0.09294752 | -0.09291877 | -0.09289589 | -0.09287817 | -0.09286461 | -0.09285399 | -0.09284495 | -0.09283606 | -0.09282593 | -0.09281329 | -0.09279703 | -0.09277628 | -0.09275044 | -0.09271915 | -0.09268228 | -0.09263994 | -0.09259248 | -0.09254032 | -0.09248407 | -0.09242435 | -0.09236187 | -0.09229727 | -0.09223114 | -0.09216396 | -0.09209607 | -0.09202759 | -0.09195838 | -0.0918881 | -0.09181613 | -0.09174163 | -0.09166358 | -0.0915809 | -0.0914925 | -0.09139735 | -0.0912947 | -0.09118407 | -0.09106538 | -0.09093898 | -0.09080565 | -0.09066654 | -0.09052321 | -0.0903774 | -0.0902309 | -0.09008548 | -0.08994273 | -0.08980392 | -0.08966988 | -0.08954097 | -0.08941708 | -0.08929758 | -0.08918144 | -0.08906727 | -0.08895338 | -0.08883803 | -0.08871943 | -0.08859584 | -0.08846573 | -0.08832781 | -0.08818108 | -0.08802478 | -0.08785846 | -0.08768192 | -0.08749514 | -0.08729824 | -0.08709138 | -0.08687475 | -0.08664848 | -0.08641263 | -0.08616713 | -0.08591177 | -0.08564627 | -0.0853702 | -0.08508311 | -0.08478449 | -0.08447384 | -0.08415075 | -0.08381482 | -0.0834657 | -0.08310318 | -0.082727 | -0.08233701 | -0.08193297 | -0.08151463 | -0.08108159 | -0.08063331 | -0.08016907 | -0.07968798 | -0.07918888 | -0.07867044 | -0.07813106 | -0.07756899 | -0.07698235 | -0.07636911 | -0.07572717 | -0.07505443 | -0.07434873 | -0.07360799 | -0.07283019 | -0.07201339 | -0.07115578 | -0.07025556 | -0.06931109 | -0.0683208 | -0.06728311 | -0.06619651 | -0.06505955 | -0.0638708 | -0.06262883 | -0.06133238 | -0.05998027 | -0.05857154 | -0.05710543 | -0.05558159 | -0.05400002 | -0.0523612 | -0.05066621 | -0.04891678 | -0.04711526 | -0.04526478 | -0.04336923 | -0.04143331 | -0.03946256 | -0.03746327 | -0.03544262 | -0.0334085 | -0.03136952 | -0.02933488 | -0.02731423 | -0.02531753 | -0.02335489 | -0.02143641 | -0.01957181 | -0.01777039 | -0.01604071 | -0.01439044 | -0.01282619 | -0.01135333 | -0.009975955 | -0.008696819 | -0.007517254 | -0.006437353 | -0.005455881 | -0.004570498 | -0.003777869 | -0.003073763 | -0.002453243 | -0.001910815 | -0.001440625 | -0.001036593 | -0.0006925138 | -0.0004022168 | -0.000159679 | 4.091171e-05 | 0.000205032 | 0.0003378028 | 0.0004439561 | 0.0005277034 | 0.0005928473 | 0.0006427194 | 0.000680191 | 0.0007077043 | 0.0007272869 | 0.0007406061 | 0.0007489618 | 0.0007533761 | 0.0007546033 | 0.000753235 | 0.0007496454 | 0.000744047 | 0.0007365746 | 0.0007272809 | 0.0007161687 | 0.0007032481 | 0.0006885753 | 0.0006722322 | 0.0006544316 | 0.0006354834 | 0.0006158177 | 0.0005959089 | 0.0005763759 | 0.0005578466 | 0.0005409684 | 0.0005263123 | 0.0005143823 | 0.0005054853 | 0.0004997903 | 0.000497222 | 0.0004975037 | 0.0005001491 | 0.0005045331 | 0.000509908 | 0.0005155157 | 0.0005205497 | 0.0005243211 | 0.0005262425 | 0.0005258912 | 0.0005230188 | 0.0005175531 | 0.0005095502 | 0.0004992792 | 0.0004870693 | 0.0004733684 | 0.0004586575 | 0.0004434194 | 0.0004281743 | 0.0004133822 | 0.0003994889 | 0.0003868811 | 0.0003759154 | 0.0003669051 | 0.0003600555 | 0.0003555398 | 0.0003534812 | 0.0003538421 | 0.0003565647 | 0.0003614762 | 0.0003682822 | 0.0003766915 | 0.0003862846 | 0.0003965761 | 0.0004071015 | 0.0004173427 | 0.0004268034 | 0.000435052 | 0.0004417001 | 0.0004464207 | 0.0004490043 | 0.0004493299 | 0.0004474371 | 0.0004434328 | 0.0004375306 | 0.0004300928 | 0.0004215014 | 0.0004122022 | 0.0004026647 | 0.000393358 | 0.0003847078 | 0.0003770437 | 0.0003705896 | 0.0003655059 | 0.0003617867 | 0.0003593634 | 0.0003580409 | 0.0003576053 | 0.0003577915 | 0.0003583996 | 0.0003592621 | 0.0003603306 | 0.0003616672 | 0.0003635118 | 0.0003662128 | 0.0003702666 | 0.0003762295 | 0.0003846903 | 0.0003961846 | 0.0004111583 | 0.0004298509 | 0.0004522703 | 0.0004781687 | 0.0005070252 | 0.0005380009 | 0.0005700903 | 0.0006021057 | 0.0006327927 | 0.0006609571 | 0.0006854964 | 0.0007055126 | 0.0007203907 | 0.0007297756 | 0.0007336134 | 0.0007320821 | 0.0007256177 | 0.0007147951 | 0.00070031 | 0.0006829668 | 0.0006635323 | 0.0006428382 | 0.0006217298 | 0.0006010124 | 0.0005815293 | 0.000564136 | 0.000549622 | 0.00053876 | 0.0005322295 | 0.0005305169 | 0.0005339252 | 0.0005424559 | 0.000555831 | 0.0005734301 | 0.000594317 | 0.0006173335 | 0.0006410628 | 0.0006639969 | 0.0006846247 | 0.0007015118 | 0.0007133994 | 0.0007193057 | 0.0007185528 | 0.0007108567 | 0.0006962796 | 0.0006752137 | 0.000648416 | 0.0006168614 | 0.0005817389 | 0.0005443334 | 0.0005059395 | 0.000467806 | 0.0004309844 | 0.0003963063 | 0.0003643223 | 0.0003352598 | 0.0003090535 | 0.0002853644 | 0.000263594 | 0.0002430137 | 0.0002227884 | 0.0002021304 | 0.0001802866 | 0.0001566588 | 0.000130806 | 0.0001025451 | 7.190476e-05 | 3.910936e-05 | 4.568345e-06 | -3.109433e-05 | -6.716052e-05 | -0.0001027653 | -0.0001369548 | -0.0001687219 | -0.0001969744 | -0.0002206311 | -0.0002386367 | -0.0002500159 | -0.0002539613 | -0.0002498224 | -0.0002372306 | -0.0002161263 | -0.0001867772 | -0.0001497872 | -0.0001060664 | -5.680258e-05 | -3.396381e-06 | 5.261806e-05 | 0.0001096706 | 0.0001662351 | 0.0002209428 | 0.0002725833 | 0.0003201876 | 0.0003630296 | 0.0004006341 | 0.0004327676 | 0.0004594014 | 0.0004806393 | 0.00049665 | 0.0005076945 | 0.0005140713 | 0.0005160322 | 0.0005138479 | 0.0005077833 | 0.0004980848 | 0.000485041 | 0.0004689698 | 0.0004502664 | 0.0004293909 | 0.0004068719 | 0.0003833856 | 0.0003596498 | 0.0003364554 | 0.0003146986 | 0.0002952586 | 0.0002790052 | 0.0002667801 | 0.0002593056 | 0.0002571257 | 0.0002606357 | 0.0002699438 | 0.0002848712 | 0.0003049237 | 0.0003293607 | 0.0003571726 | 0.0003871621 | 0.0004180103 | 0.0004483617 | 0.0004770045 | 0.0005029099 | 0.0005253201 | 0.0005438444 | 0.0005584927 | 0.0005696511 | 0.0005780083 | 0.0005844871 | 0.0005901489 | 0.0005960628 | 0.0006031753 | 0.0006122039 | 0.0006235445 | 0.0006372073 | 0.0006528115 | 0.0006695645 | 0.0006863177 | 0.0007017123 | 0.0007142168 | 0.0007222367 | 0.0007243182 | 0.0007191655 | 0.0007058463 | 0.0006837934 | 0.0006529775 | 0.0006138188 | 0.000567253 | 0.0005146344 | 0.0004576679 | 0.0003982916 | 0.0003386151 | 0.0002806338 | 0.0002261534 | 0.0001766234 | 0.0001331053 | 9.60819e-05 | 6.5529e-05 | 4.089511e-05 | 2.119048e-05 | 5.111332e-06 | -8.848911e-06 | -2.220322e-05 | -3.634503e-05 | -5.244466e-05 | -7.128713e-05 | -9.326379e-05 | -0.0001183321 | -0.0001460902 | -0.0001758373 | -0.0002067088 | -0.0002377428 | -0.0002679855 | -0.0002966488 | -0.0003231364 | -0.0003470814 | -0.0003683569 | -0.0003870527 | -0.0004034238 | -0.0004178405 | -0.0004306744 | -0.0004422337 | -0.0004527675 | -0.0004623739 | -0.0004710277 | -0.0004785684 | -0.0004847317 | -0.0004892041 | -0.0004916231 | -0.0004916683 | -0.000489089 | -0.0004837697 | -0.0004757005 | -0.0004649807 | -0.0004518493 | -0.0004366555 | -0.0004197964 | -0.0004017539 | -0.0003830132 | -0.0003641163 | -0.0003455645 | -0.0003278012 | -0.0003112746 | -0.0002963726 | -0.0002834418 | -0.0002727585 | -0.0002645942 | -0.0002590453 | -0.0002562005 | -0.0002560371 | -0.0002584545 | -0.0002632723 | -0.0002702703 | -0.0002791727 | -0.0002897119 | -0.0003016194 | -0.0003147279 | -0.000328906 | -0.0003441066 | -0.000360333 | -0.0003776554 | -0.0003961717 | -0.0004159256 | -0.000436879 | -0.0004589044 | -0.0004817616 | -0.0005050245 | -0.0005281672 | -0.00055053 | -0.000571289 | -0.0005896199 | -0.0006046531 | -0.0006155569 | -0.0006215839 | -0.0006221192 | -0.0006166801 | -0.0006049992 | -0.0005870392 | -0.0005629745 | -0.0005331926 | -0.0004983172 | -0.000459164 | -0.0004167388 | -0.0003721572 | -0.0003266256 | -0.0002813836 | -0.0002376851 | -0.0001967477 | -0.0001597241 | -0.0001277 | -0.0001016342 | -8.235636e-05 | -7.056982e-05 | -6.684512e-05 | -7.160153e-05 | -8.503415e-05 | -0.0001071279 | -0.000137627 | -0.0001759453 | -0.0002211922 | -0.0002721198 | -0.0003271642 | -0.0003845345 | -0.0004422538 | -0.0004981987 | -0.00055038 | -0.0005969405 | -0.0006363629 | -0.0006676075 | -0.0006900961 | -0.0007038881 | -0.0007095846 | -0.0007083207 | -0.0007016327 | -0.0006913576 | -0.0006794331 | -0.0006678142 | -0.0006582243 | -0.0006521548 | -0.000650653 | -0.0006543605 | -0.0006634262 | -0.0006775799 | -0.0006961695 | -0.0007182726 | -0.0007426924 | -0.0007681008 | -0.0007931603 | -0.0008165245 | -0.0008369761 | -0.0008534315 | -0.0008649554 | -0.0008708777 | -0.0008707661 | -0.0008644289 | -0.0008519489 | -0.0008336547 | -0.0008101544 | -0.0007823059 | -0.0007511469 | -0.0007179007 | -0.0006838856 | -0.0006504799 | -0.0006190272 | -0.0005907928 | -0.0005668582 | -0.000548062 | -0.0005349434 | -0.0005277013 | -0.0005262006 | -0.0005299782 | -0.0005382992 | -0.0005502096 | -0.0005645622 | -0.0005801686 | -0.0005958529 | -0.0006105396 | -0.0006232384 | -0.000633215 | -0.000639915 | -0.0006429996 | -0.0006423499 | -0.0006380177 | -0.0006301651 | -0.0006191024 | -0.0006052793 | -0.0005891919 | -0.000571464 | -0.000552796 | -0.0005339859 | -0.0005158901 | -0.00049942 | -0.0004855453 | -0.00047521 | -0.0004693167 | -0.0004685893 | -0.0004736341 | -0.0004847282 | -0.00050188 | -0.000524712 | -0.0005525258 | -0.0005842445 | -0.0006185376 | -0.0006537708 | -0.0006881768 | -0.0007198939 | -0.0007471187 | -0.0007681468 | -0.0007815114 | -0.0007860928 | -0.0007811171 | -0.0007662905 | -0.0007417788 | -0.0007081998 | -0.0006666288 | -0.0006185744 | -0.0005658546 | -0.0005105613 | -0.0004549023 | -0.0004011209 | -0.0003514518 | -0.0003079027 | -0.0002722289 | -0.0002458257 | -0.0002297074 | -0.0002244427 | -0.0002301238 | -0.0002464432 | -0.000272654 | -0.0003076944 | -0.0003501564 | -0.0003984473 | -0.0004508094 | -0.0005053896 | -0.0005603486 | -0.0006138886 | -0.0006643244 | -0.0007101598 | -0.0007500915 | -0.0007830589 | -0.000808345 | -0.0008254868 | -0.0008344159 | -0.0008354056 | -0.0008290712 | -0.000816389 | -0.0007986139 | -0.0007772256 | -0.0007538836 | -0.0007303351 | -0.0007082886 | -0.0006893357 | -0.0006747712 | -0.0006655672 | -0.0006623019 | -0.0006650652 | -0.0006735403 | -0.0006869334 | -0.0007041202 | -0.0007237063 | -0.00074423 | -0.0007641805 | -0.0007821799 | -0.0007970639 | -0.0008080302 | -0.0008146249 | -0.0008167659 | -0.0008147198 | -0.0008090807 | -0.0008006229 | -0.0007902124 | -0.0007787738 | -0.0007671417 | -0.0007559915 | -0.0007458296 | -0.000736967 | -0.0007295351 | -0.0007235054 | -0.0007187995 | -0.000715275 | -0.0007128323 | -0.0007114282 | -0.0007111532 | -0.0007122012 | -0.0007148614 | -0.0007194964 | -0.0007264512 | -0.0007360807 | -0.0007486562 | -0.0007643064 | -0.0007830187 | -0.0008046462 | -0.0008288732 | -0.0008552765 | -0.0008833513 | -0.0009125236 | -0.0009422016 | -0.0009718074 | -0.001000831 | -0.001028856 | -0.001055481 | -0.001080418 | -0.001103435 | -0.001124324 | -0.001142979 | -0.001159302 | -0.001173168 | -0.001184507 | -0.001193238 | -0.001199283 | -0.001202598 | -0.001203147 | -0.001200905 | -0.001195908 | -0.001188237 | -0.001178023 | -0.001165473 | -0.00115081 | -0.001134405 | -0.001116629 | -0.001097909 | -0.001078695 | -0.00105956 | -0.001041131 | -0.001024057 | -0.001009059 | -0.0009969118 | -0.0009884337 | -0.0009844296 | -0.0009856627 | -0.0009927482 | -0.001006173 | -0.001026136 | -0.001052488 | -0.001084761 | -0.001122073 | -0.001163168 | -0.001206517 | -0.00125036 | -0.001292867 | -0.001332266 | -0.001366967 | -0.001395741 | -0.001417757 | -0.001432703 | -0.001440795 | -0.001442676 | -0.001439443 | -0.001432401 | -0.001423006 | -0.0014127 | -0.001402778 | -0.001394249 | -0.001387775 | -0.001383618 | -0.001381642 | -0.001381314 | -0.001381834 | -0.001382123 | -0.00138099 | -0.00137725 | -0.001369859 | -0.001357947 | -0.00134102 | -0.001318935 | -0.001291989 | -0.00126095 | -0.001227025 | -0.001191763 | -0.001156993 | -0.001124647 | -0.001096635 | -0.001074679 | -0.00106014 | -0.001053895 | -0.001056211 | -0.001066709 | -0.00108437 | -0.001107585 | -0.001134252 | -0.001162007 | -0.001188358 | -0.00121084 | -0.001227282 | -0.001235939 | -0.001235613 | -0.001225702 | -0.001206282 | -0.001178027 | -0.001142162 | -0.00110032 | -0.0010545 | -0.001006806 | -0.0009593463 | -0.0009141302 | -0.0008728843 | -0.0008369762 | -0.0008074113 | -0.0007847213 | -0.0007690291 | -0.0007599869 | -0.0007569456 | -0.0007589689 | -0.0007648774 | -0.0007734221 | -0.0007832839 | -0.0007932507 | -0.000802246 | -0.0008093548 | -0.000813903 | -0.0008154427 | -0.0008138125 | -0.0008090073 | -0.0008012872 | -0.0007910621 | -0.0007788426 | -0.0007652412 | -0.0007509414 | -0.0007365813 | -0.0007227991 | -0.0007101249 | -0.0006989661 | -0.0006895959 | -0.0006821576 | -0.0006766008 | -0.0006727618 | -0.0006702714 | -0.0006686943 | -0.000667465 | -0.0006659914 | -0.0006636741 | -0.0006599304 | -0.0006542834 | -0.000646372 | -0.000635981 | -0.0006230148 | -0.0006075324 | -0.0005897621 | -0.0005700368 | -0.0005488178 | -0.0005266184 | -0.0005039966 | -0.0004814733 | -0.000459608 | -0.0004388722 | -0.000419623 | -0.0004021882 | -0.000386797 | -0.0003735266 | -0.0003623719 | -0.0003532542 | -0.0003460382 | -0.000340491 | -0.000336373 | -0.0003334405 | -0.0003314711 | -0.0003302806 | -0.0003297328
5 | -0.09649931 | -0.09637358 | -0.09624786 | -0.09612373 | -0.09600279 | -0.09588655 | -0.09577632 | -0.09567325 | -0.09557818 | -0.0954916 | -0.09541364 | -0.09534402 | -0.09528214 | -0.09522707 | -0.09517763 | -0.0951324 | -0.09508996 | -0.09504886 | -0.09500779 | -0.09496564 | -0.09492141 | -0.09487447 | -0.09482442 | -0.09477109 | -0.09471446 | -0.09465472 | -0.09459214 | -0.09452703 | -0.09445971 | -0.09439054 | -0.09431988 | -0.09424815 | -0.09417589 | -0.0941037 | -0.09403232 | -0.09396261 | -0.0938956 | -0.09383231 | -0.09377382 | -0.09372115 | -0.09367512 | -0.09363634 | -0.09360509 | -0.09358128 | -0.09356441 | -0.09355358 | -0.09354758 | -0.09354486 | -0.09354368 | -0.09354216 | -0.09353844 | -0.09353075 | -0.09351755 | -0.09349756 | -0.09346984 | -0.09343387 | -0.0933896 | -0.09333731 | -0.09327772 | -0.09321181 | -0.0931409 | -0.09306638 | -0.09298974 | -0.09291237 | -0.09283561 | -0.09276049 | -0.09268777 | -0.09261792 | -0.09255107 | -0.09248699 | -0.09242522 | -0.09236507 | -0.09230579 | -0.09224652 | -0.09218651 | -0.09212519 | -0.0920622 | -0.09199745 | -0.09193116 | -0.09186388 | -0.09179646 | -0.09172999 | -0.09166572 | -0.09160496 | -0.09154907 | -0.09149927 | -0.0914566 | -0.09142181 | -0.09139542 | -0.09137748 | -0.09136781 | -0.09136581 | -0.09137059 | -0.09138104 | -0.0913959 | -0.09141377 | -0.09143323 | -0.09145292 | -0.09147159 | -0.09148807 | -0.09150138 | -0.09151076 | -0.09151551 | -0.09151512 | -0.09150918 | -0.09149735 | -0.09147941 | -0.09145513 | -0.09142434 | -0.09138689 | -0.09134274 | -0.09129187 | -0.09123441 | -0.09117054 | -0.09110061 | -0.09102519 | -0.09094491 | -0.09086055 | -0.09077307 | -0.0906834 | -0.09059258 | -0.09050154 | -0.09041107 | -0.09032184 | -0.09023421 | -0.09014826 | -0.09006376 | -0.08998013 | -0.0898965 | -0.08981169 | -0.08972436 | -0.08963302 | -0.08953621 | -0.08943247 | -0.08932058 | -0.08919951 | -0.08906852 | -0.08892725 | -0.08877565 | -0.08861398 | -0.08844272 | -0.08826258 | -0.0880744 | -0.08787902 | -0.08767729 | -0.08746999 | -0.08725778 | -0.08704116 | -0.08682056 | -0.08659626 | -0.08636848 | -0.08613733 | -0.08590292 | -0.08566535 | -0.08542466 | -0.08518091 | -0.08493415 | -0.08468433 | -0.08443135 | -0.08417499 | -0.08391489 | -0.08365056 | -0.0833813 | -0.08310629 | -0.08282455 | -0.08253498 | -0.08223632 | -0.08192724 | -0.08160632 | -0.08127213 | -0.08092328 | -0.08055828 | -0.08017583 | -0.07977465 | -0.07935362 | -0.07891178 | -0.07844831 | -0.07796264 | -0.07745439 | -0.07692332 | -0.07636941 | -0.07579269 | -0.07519325 | -0.07457118 | -0.0739264 | -0.07325866 | -0.07256742 | -0.07185183 | -0.07111069 | -0.07034241 | -0.06954507 | -0.06871643 | -0.06785401 | -0.06695516 | -0.06601717 | -0.06503728 | -0.06401286 | -0.06294138 | -0.06182049 | -0.06064807 | -0.05942228 | -0.05814153 | -0.05680454 | -0.0554104 | -0.05395857 | -0.05244897 | -0.05088197 | -0.04925854 | -0.04758032 | -0.04584963 | -0.04406957 | -0.04224408 | -0.04037792 | -0.03847672 | -0.03654693 | -0.03459578 | -0.03263121 | -0.03066182 | -0.02869675 | -0.02674555 | -0.02481806 | -0.02292422 | -0.02107393 | -0.01927684 | -0.01754222 | -0.01587862 | -0.01429381 | -0.01279454 | -0.01138634 | -0.0100734 | -0.00885849 | -0.007742821 | -0.006726188 | -0.00580688 | -0.004981921 | -0.004247142 | -0.003597421 | -0.003026889 | -0.002529214 | -0.002097742 | -0.001725813 | -0.001406887 | -0.001134709 | -0.0009034438 | -0.0007076721 | -0.0005424939 | -0.0004034858 | -0.0002867013 | -0.0001885945 | -0.0001060048 | -3.613762e-05 | 2.352055e-05 | 7.518789e-05 | 0.000120727 | 0.0001617812 | 0.0001996655 | 0.0002353696 | 0.0002696152 | 0.0003027715 | 0.0003348985 | 0.0003658314 | 0.0003951331 | 0.0004221655 | 0.0004462214 | 0.0004665411 | 0.0004823952 | 0.0004931928 | 0.0004985443 | 0.0004983503 | 0.0004927743 | 0.000482294 | 0.0004677319 | 0.0004501049 | 0.0004306409 | 0.0004106856 | 0.0003915781 | 0.0003745564 | 0.0003606608 | 0.000350685 | 0.0003451218 | 0.0003441147 | 0.0003474924 | 0.0003547496 | 0.000365192 | 0.0003779331 | 0.0003920298 | 0.0004065186 | 0.0004205562 | 0.0004334513 | 0.0004447526 | 0.0004542692 | 0.0004621063 | 0.0004686038 | 0.000474371 | 0.0004801571 | 0.0004868359 | 0.0004952223 | 0.0005060275 | 0.0005197694 | 0.0005366882 | 0.0005566162 | 0.0005791012 | 0.0006033146 | 0.0006281305 | 0.0006522483 | 0.0006742279 | 0.0006926733 | 0.0007063261 | 0.0007141519 | 0.0007154132 | 0.0007097064 | 0.0006970224 | 0.0006777029 | 0.0006524275 | 0.0006221775 | 0.0005881001 | 0.00055154 | 0.0005139443 | 0.0004767742 | 0.0004414958 | 0.0004095051 | 0.0003820343 | 0.0003601607 | 0.0003447545 | 0.0003363616 | 0.0003352167 | 0.0003411637 | 0.0003537395 | 0.0003720846 | 0.0003950354 | 0.0004212039 | 0.00044901 | 0.0004768102 | 0.0005030066 | 0.0005261456 | 0.000544967 | 0.0005585376 | 0.0005662118 | 0.0005677561 | 0.0005631892 | 0.0005528265 | 0.0005372505 | 0.0005171668 | 0.000493381 | 0.0004667066 | 0.0004378957 | 0.0004076166 | 0.0003763588 | 0.0003444604 | 0.0003120759 | 0.0002791924 | 0.0002456789 | 0.000211351 | 0.0001759727 | 0.0001393618 | 0.0001014023 | 6.215639e-05 | 2.181296e-05 | -1.927538e-05 | -6.061682e-05 | -0.000101552 | -0.0001413371 | -0.0001792216 | -0.00021448 | -0.0002464026 | -0.0002743894 | -0.0002979385 | -0.0003166605 | -0.000330251 | -0.0003384592 | -0.0003411014 | -0.0003380172 | -0.0003290728 | -0.0003141788 | -0.0002932752 | -0.0002663755 | -0.0002335926 | -0.0001951462 | -0.0001513952 | -0.0001028223 | -5.005802e-05 | 6.161647e-06 | 6.499026e-05 | 0.0001255322 | 0.0001868555 | 0.0002480641 | 0.0003083047 | 0.000366757 | 0.0004226505 | 0.0004753231 | 0.0005241872 | 0.0005687563 | 0.0006085853 | 0.0006432776 | 0.0006725316 | 0.0006960798 | 0.000713725 | 0.0007253466 | 0.0007309105 | 0.0007304632 | 0.0007242057 | 0.0007124328 | 0.0006956009 | 0.0006743051 | 0.0006492459 | 0.0006213103 | 0.0005914443 | 0.0005606872 | 0.0005301526 | 0.0005009389 | 0.0004741503 | 0.0004508394 | 0.0004319292 | 0.0004181693 | 0.0004101836 | 0.0004083137 | 0.0004126622 | 0.0004230226 | 0.0004389571 | 0.0004597745 | 0.0004845905 | 0.0005123462 | 0.0005419024 | 0.0005721466 | 0.000602077 | 0.0006308358 | 0.0006578116 | 0.0006826861 | 0.0007054351 | 0.0007262617 | 0.000745567 | 0.0007638724 | 0.0007817273 | 0.000799596 | 0.0008177587 | 0.0008362844 | 0.0008549327 | 0.0008731478 | 0.0008900747 | 0.0009045958 | 0.0009154737 | 0.000921382 | 0.0009210139 | 0.0009132717 | 0.000897263 | 0.000872495 | 0.0008388698 | 0.0007968016 | 0.0007471279 | 0.0006911349 | 0.0006304516 | 0.0005669738 | 0.0005027121 | 0.0004397166 | 0.0003798543 | 0.0003246824 | 0.0002753598 | 0.0002325884 | 0.0001965126 | 0.0001667826 | 0.0001425542 | 0.0001226101 | 0.0001055249 | 8.971184e-05 | 7.369626e-05 | 5.619889e-05 | 3.622655e-05 | 1.321994e-05 | -1.295496e-05 | -4.198332e-05 | -7.317768e-05 | -0.0001055578 | -0.0001379725 | -0.0001691927 | -0.0001980248 | -0.0002234602 | -0.0002447031 | -0.0002612434 | -0.000272853 | -0.0002795991 | -0.000281774 | -0.0002798836 | -0.0002744887 | -0.0002661763 | -0.0002555369 | -0.0002430657 | -0.0002291828 | -0.0002142161 | -0.0001983797 | -0.0001818511 | -0.0001647277 | -0.0001471373 | -0.0001291948 | -0.0001111272 | -9.31719e-05 | -7.560026e-05 | -5.875296e-05 | -4.299236e-05 | -2.863168e-05 | -1.599388e-05 | -5.310086e-06 | 3.200672e-06 | 9.446265e-06 | 1.341576e-05 | 1.518345e-05 | 1.491082e-05 | 1.283406e-05 | 9.279816e-06 | 4.563235e-06 | -8.314921e-07 | -6.467442e-06 | -1.189673e-05 | -1.670253e-05 | -2.050312e-05 | -2.301877e-05 | -2.410919e-05 | -2.375611e-05 | -2.209799e-05 | -1.947683e-05 | -1.63435e-05 | -1.326139e-05 | -1.084564e-05 | -9.71143e-06 | -1.047487e-05 | -1.360454e-05 | -1.943728e-05 | -2.813211e-05 | -3.970941e-05 | -5.397726e-05 | -7.064727e-05 | -8.92991e-05 | -0.0001094017 | -0.0001303947 | -0.0001516846 | -0.0001726671 | -0.0001927599 | -0.0002113896 | -0.0002279909 | -0.0002420335 | -0.0002530421 | -0.0002605806 | -0.0002642976 | -0.0002639335 | -0.0002593713 | -0.0002506603 | -0.0002380047 | -0.0002218171 | -0.0002026521 | -0.000181242 | -0.0001584746 | -0.0001353563 | -0.0001129683 | -9.237529e-05 | -7.464433e-05 | -6.076167e-05 | -5.162509e-05 | -4.801971e-05 | -5.050375e-05 | -5.943744e-05 | -7.496089e-05 | -9.690991e-05 | -0.0001248542 | -0.0001580487 | -0.0001954561 | -0.0002358171 | -0.0002777162 | -0.0003195455 | -0.0003597667 | -0.000396893 | -0.000429647 | -0.0004571367 | -0.0004787855 | -0.0004945395 | -0.0005048009 | -0.0005104448 | -0.0005127189 | -0.0005131337 | -0.0005133264 | -0.000514974 | -0.0005195203 | -0.0005281715 | -0.0005416849 | -0.000560377 | -0.0005840521 | -0.0006120465 | -0.0006432819 | -0.0006764047 | -0.0007098336 | -0.0007418897 | -0.0007709576 | -0.0007955479 | -0.0008144394 | -0.0008266837 | -0.0008316412 | -0.0008290694 | -0.0008190593 | -0.0008019865 | -0.0007785555 | -0.0007496668 | -0.000716455 | -0.0006802007 | -0.0006422474 | -0.0006040043 | -0.0005668435 | -0.0005320566 | -0.0005008091 | -0.0004741022 | -0.0004526819 | -0.0004370565 | -0.0004274321 | -0.0004237129 | -0.000425524 | -0.0004322635 | -0.0004431438 | -0.0004572624 | -0.0004736199 | -0.0004912613 | -0.0005093024 | -0.0005270268 | -0.0005438232 | -0.0005593185 | -0.0005733022 | -0.0005857159 | -0.0005966317 | -0.0006062046 | -0.0006145582 | -0.0006218266 | -0.0006281496 | -0.0006335982 | -0.0006382629 | -0.0006422585 | -0.0006457513 | -0.0006490004 | -0.0006523568 | -0.0006563276 | -0.0006615346 | -0.0006686997 | -0.0006785303 | -0.0006917683 | -0.0007089732 | -0.0007305555 | -0.0007566475 | -0.000787129 | -0.0008215375 | -0.0008591747 | -0.0008990237 | -0.000939891 | -0.0009804447 | -0.001019292 | -0.001055038 | -0.001086389 | -0.001112228 | -0.0011316 | -0.001143866 | -0.001148654 | -0.001145866 | -0.001135741 | -0.001118914 | -0.001096264 | -0.001069001 | -0.00103852 | -0.001006412 | -0.0009744286 | -0.0009443073 | -0.0009177496 | -0.000896286 | -0.0008812107 | -0.0008734966 | -0.0008737289 | -0.000882081 | -0.0008982767 | -0.000921655 | -0.000951129 | -0.0009853267 | -0.001022629 | -0.001061267 | -0.001099433 | -0.001135399 | -0.001167558 | -0.001194585 | -0.001215433 | -0.001229364 | -0.001236051 | -0.001235474 | -0.001227977 | -0.001214215 | -0.001195089 | -0.001171707 | -0.001145294 | -0.001117158 | -0.001088598 | -0.001060886 | -0.001035186 | -0.001012515 | -0.0009936354 | -0.0009790772 | -0.0009691189 | -0.0009637164 | -0.0009626298 | -0.0009653271 | -0.0009711236 | -0.0009792161 | -0.0009887943 | -0.0009990734 | -0.00100939 | -0.001019229 | -0.001028361 | -0.001036783 | -0.001044679 | -0.001052411 | -0.001060473 | -0.001069369 | -0.00107951 | -0.00109122 | -0.001104605 | -0.001119555 | -0.001135743 | -0.001152662 | -0.001169656 | -0.001186019 | -0.001201121 | -0.001214399 | -0.001225494 | -0.001234257 | -0.001240826 | -0.001245562 | -0.001249017 | -0.001251923 | -0.001255062 | -0.001259274 | -0.001265373 | -0.001274063 | -0.001285946 | -0.001301516 | -0.001321125 | -0.001345024 | -0.001373344 | -0.001406103 | -0.001443208 | -0.001484454 | -0.001529519 | -0.001577936 | -0.001629075 | -0.001682129 | -0.001736141 | -0.001789961 | -0.001842357 | -0.001891988 | -0.001937452 | -0.001977424 | -0.002010628 | -0.002035989 | -0.002052677 | -0.002060124 | -0.002058101 | -0.002046732 | -0.002026517 | -0.001998278 | -0.001963181 | -0.001922601 | -0.00187819 | -0.001831649 | -0.001784751 | -0.00173918 | -0.001696549 | -0.001658284 | -0.001625562 | -0.001599271 | -0.001580049 | -0.00156824 | -0.001563928 | -0.001566913 | -0.00157671 | -0.001592644 | -0.001613835 | -0.001639143 | -0.001667325 | -0.001696997 | -0.001726669 | -0.001754856 | -0.001780165 | -0.001801335 | -0.001817389 | -0.001827643 | -0.001831851 | -0.001830159 | -0.001823226 | -0.001812153 | -0.001798359 | -0.00178358 | -0.001769646 | -0.001758376 | -0.001751434 | -0.001750153 | -0.001755438 | -0.001767637 | -0.001786541 | -0.001811344 | -0.001840686 | -0.00187273 | -0.001905253 | -0.001935827 | -0.001962012 | -0.00198149 | -0.001992249 | -0.001992752 | -0.001982057 | -0.001959914 | -0.001926815 | -0.001883972 | -0.001833223 | -0.001776937 | -0.001717832 | -0.001658742 | -0.001602465 | -0.001551475 | -0.001507798 | -0.001472801 | -0.001447166 | -0.001430821 | -0.001422986 | -0.001422278 | -0.00142695 | -0.001434949 | -0.001444166 | -0.001452651 | -0.001458793 | -0.001461372 | -0.001459706 | -0.001453627 | -0.001443496 | -0.001430077 | -0.001414477 | -0.001398058 | -0.001382227 | -0.001368287 | -0.001357482 | -0.001350749 | -0.00134871 | -0.00135169 | -0.001359648 | -0.001372219 | -0.001388711 | -0.001408208 | -0.001429672 | -0.001451909 | -0.001473753 | -0.001494037 | -0.001511801 | -0.001526255 | -0.001536841 | -0.001543281 | -0.001545582 | -0.001544025 | -0.001539065 | -0.001531337 | -0.001521614 | -0.001510642 | -0.001499142 | -0.001487765 | -0.001476983 | -0.001467083 | -0.001458119 | -0.001449924 | -0.001442156 | -0.001434303 | -0.001425756 | -0.001415865 | -0.001403937 | -0.00138938 | -0.001371705 | -0.001350604 | -0.001325951 | -0.001297822 | -0.001266539 | -0.001232642 | -0.001196832 | -0.001159947 | -0.001122902 | -0.001086663 | -0.001052163 | -0.001020299 | -0.0009918295 | -0.0009673525 | -0.000947288 | -0.0009319321 | -0.0009213267 | -0.0009153134 | -0.000913624 | -0.0009158314 | -0.0009213582 | -0.0009295193 | -0.0009395606 | -0.0009507098 | -0.000962135 | -0.0009730459 | -0.0009827391 | -0.0009906056 | -0.0009961418 | -0.0009990036
7.167 | -0.09690967 | -0.0967823 | -0.09665158 | -0.09651954 | -0.09638846 | -0.09626064 | -0.09613825 | -0.09602321 | -0.09591705 | -0.09582077 | -0.09573485 | -0.09565911 | -0.09559286 | -0.09553488 | -0.09548362 | -0.09543723 | -0.09539385 | -0.09535163 | -0.095309 | -0.09526466 | -0.09521766 | -0.0951675 | -0.09511412 | -0.09505773 | -0.0949988 | -0.094938 | -0.09487606 | -0.09481368 | -0.09475145 | -0.09468988 | -0.09462932 | -0.09457007 | -0.09451236 | -0.09445639 | -0.0944024 | -0.09435066 | -0.09430154 | -0.09425543 | -0.09421279 | -0.09417402 | -0.09413953 | -0.09410951 | -0.09408407 | -0.09406306 | -0.09404618 | -0.0940329 | -0.09402253 | -0.09401429 | -0.09400729 | -0.09400066 | -0.09399356 | -0.09398526 | -0.09397514 | -0.09396271 | -0.09394763 | -0.09392972 | -0.09390897 | -0.09388543 | -0.09385931 | -0.09383084 | -0.09380039 | -0.09376829 | -0.09373483 | -0.09370029 | -0.09366483 | -0.09362845 | -0.09359095 | -0.09355197 | -0.09351095 | -0.0934671 | -0.09341952 | -0.09336725 | -0.09330938 | -0.09324512 | -0.09317397 | -0.09309578 | -0.09301089 | -0.09292014 | -0.09282494 | -0.09272719 | -0.09262924 | -0.09253373 | -0.09244349 | -0.09236128 | -0.0922897 | -0.09223096 | -0.09218671 | -0.09215798 | -0.09214511 | -0.0921477 | -0.09216468 | -0.09219439 | -0.09223466 | -0.09228306 | -0.09233704 | -0.09239404 | -0.09245172 | -0.09250806 | -0.09256147 | -0.09261079 | -0.09265534 | -0.0926949 | -0.09272949 | -0.09275945 | -0.09278518 | -0.09280717 | -0.09282577 | -0.09284124 | -0.09285365 | -0.09286287 | -0.09286869 | -0.09287075 | -0.09286867 | -0.09286215 | -0.09285096 | -0.09283512 | -0.09281474 | -0.09279022 | -0.09276219 | -0.09273137 | -0.09269869 | -0.0926651 | -0.09263156 | -0.09259898 | -0.09256812 | -0.09253956 | -0.09251368 | -0.0924906 | -0.0924702 | -0.09245207 | -0.09243563 | -0.09242017 | -0.09240484 | -0.09238879 | -0.09237116 | -0.09235122 | -0.09232834 | -0.09230211 | -0.09227232 | -0.09223895 | -0.09220213 | -0.09216223 | -0.09211969 | -0.09207499 | -0.09202872 | -0.09198153 | -0.09193399 | -0.09188669 | -0.09184021 | -0.09179511 | -0.09175193 | -0.09171116 | -0.0916733 | -0.09163877 | -0.0916079 | -0.09158092 | -0.09155792 | -0.09153875 | -0.09152309 | -0.09151034 | -0.0914996 | -0.09148975 | -0.09147932 | -0.09146675 | -0.09145028 | -0.09142806 | -0.09139821 | -0.09135895 | -0.09130863 | -0.0912459 | -0.09116973 | -0.09107939 | -0.09097461 | -0.09085557 | -0.0907228 | -0.09057733 | -0.09042041 | -0.09025368 | -0.09007898 | -0.08989828 | -0.08971364 | -0.08952707 | -0.0893405 | -0.0891557 | -0.08897416 | -0.08879707 | -0.08862526 | -0.08845922 | -0.08829905 | -0.08814448 | -0.08799489 | -0.08784943 | -0.08770699 | -0.08756637 | -0.0874263 | -0.08728554 | -0.08714298 | -0.08699763 | -0.0868487 | -0.0866956 | -0.08653793 | -0.08637549 | -0.0862082 | -0.08603618 | -0.08585957 | -0.08567859 | -0.08549341 | -0.08530425 | -0.08511125 | -0.08491448 | -0.08471391 | -0.08450941 | -0.08430071 | -0.0840874 | -0.08386894 | -0.08364464 | -0.08341368 | -0.08317523 | -0.0829284 | -0.08267229 | -0.08240616 | -0.08212938 | -0.08184157 | -0.08154256 | -0.08123247 | -0.08091168 | -0.08058084 | -0.08024081 | -0.07989259 | -0.07953725 | -0.07917581 | -0.07880913 | -0.07843796 | -0.07806274 | -0.07768363 | -0.07730051 | -0.07691288 | -0.07652004 | -0.07612096 | -0.07571439 | -0.0752989 | -0.07487289 | -0.07443461 | -0.07398216 | -0.07351349 | -0.07302643 | -0.07251867 | -0.07198779 | -0.07143125 | -0.07084646 | -0.07023088 | -0.06958198 | -0.06889733 | -0.06817477 | -0.06741229 | -0.06660818 | -0.06576095 | -0.06486931 | -0.06393221 | -0.06294877 | -0.06191809 | -0.06083943 | -0.05971198 | -0.05853492 | -0.05730745 | -0.05602884 | -0.05469844 | -0.05331578 | -0.05188068 | -0.05039341 | -0.04885472 | -0.04726592 | -0.04562908 | -0.043947 | -0.04222323 | -0.04046218 | -0.03866904 | -0.03684984 | -0.03501128 | -0.03316075 | -0.03130621 | -0.02945603 | -0.0276189 | -0.02580363 | -0.02401903 | -0.02227366 | -0.02057571 | -0.01893278 | -0.01735174 | -0.01583857 | -0.01439829 | -0.01303487 | -0.0117512 | -0.01054912 | -0.009429433 | -0.008392015 | -0.00743594 | -0.006559568 | -0.005760651 | -0.00503648 | -0.004384016 | -0.003799894 | -0.003280528 | -0.00282219 | -0.002420955 | -0.002072816 | -0.001773623 | -0.001519139 | -0.001305067 | -0.001127099 | -0.0009809685 | -0.0008624943 | -0.0007676719 | -0.0006927369 | -0.0006341436 | -0.0005887285 | -0.0005535914 | -0.0005262114 | -0.0005043779 | -0.0004861772 | -0.0004699716 | -0.0004544197 | -0.0004383854 | -0.0004209918 | -0.0004016315 | -0.000379941 | -0.0003558184 | -0.0003294269 | -0.0003012186 | -0.0002718841 | -0.0002422735 | -0.0002134371 | -0.0001864964 | -0.0001625966 | -0.0001428102 | -0.0001281614 | -0.0001194515 | -0.0001173175 | -0.0001221062 | -0.0001339847 | -0.0001528698 | -0.0001784174 | -0.0002101027 | -0.0002472197 | -0.0002889336 | -0.00033434 | -0.0003824711 | -0.0004324371 | -0.000483386 | -0.0005346316 | -0.0005856281 | -0.0006360085 | -0.0006855437 | -0.0007341941 | -0.000781989 | -0.0008290327 | -0.0008753847 | -0.0009210711 | -0.0009660227 | -0.001010056 | -0.001052809 | -0.001093767 | -0.001132329 | -0.001167839 | -0.001199538 | -0.001226709 | -0.001248649 | -0.001264728 | -0.001274401 | -0.001277196 | -0.001272783 | -0.001260965 | -0.001241661 | -0.001214977 | -0.001181174 | -0.001140708 | -0.001094243 | -0.001042635 | -0.0009868634 | -0.0009280563 | -0.0008674017 | -0.0008060898 | -0.0007452757 | -0.0006859543 | -0.0006289275 | -0.0005747519 | -0.0005237436 | -0.0004759883 | -0.000431365 | -0.0003895673 | -0.0003502254 | -0.0003129419 | -0.0002773936 | -0.000243419 | -0.0002109702 | -0.0001802264 | -0.0001515318 | -0.0001253832 | -0.0001023746 | -8.317378e-05 | -6.836503e-05 | -5.84833e-05 | -5.388117e-05 | -5.474714e-05 | -6.107168e-05 | -7.254587e-05 | -8.871892e-05 | -0.0001089336 | -0.0001323101 | -0.0001579147 | -0.000184684 | -0.0002115086 | -0.0002372759 | -0.0002609739 | -0.0002816324 | -0.0002984528 | -0.0003108415 | -0.0003184557 | -0.0003211845 | -0.0003191805 | -0.0003128329 | -0.0003027825 | -0.0002898285 | -0.0002748663 | -0.0002587646 | -0.0002423569 | -0.0002263024 | -0.0002110211 | -0.0001966588 | -0.0001831555 | -0.0001702132 | -0.0001573605 | -0.0001440217 | -0.0001296851 | -0.0001139402 | -9.656012e-05 | -7.760749e-05 | -5.745644e-05 | -3.679287e-05 | -1.662124e-05 | 1.89855e-06 | 1.744289e-05 | 2.867611e-05 | 3.443139e-05 | 3.371654e-05 | 2.592599e-05 | 1.083519e-05 | -1.127425e-05 | -3.968915e-05 | -7.324192e-05 | -0.0001104538 | -0.0001495707 | -0.0001887486 | -0.0002261882 | -0.0002603111 | -0.0002899257 | -0.0003142845 | -0.000333162 | -0.0003469173 | -0.0003563986 | -0.0003628854 | -0.0003679813 | -0.0003734045 | -0.0003808849 | -0.0003918794 | -0.0004075223 | -0.0004285326 | -0.0004550753 | -0.0004868138 | -0.0005229368 | -0.0005622392 | -0.0006032712 | -0.0006444836 | -0.0006843482 | -0.0007214448 | -0.000754643 | -0.0007831296 | -0.0008064205 | -0.0008243488 | -0.0008370543 | -0.0008449079 | -0.0008484722 | -0.0008483392 | -0.0008451414 | -0.0008394579 | -0.0008318141 | -0.0008226487 | -0.0008123532 | -0.0008012517 | -0.0007896823 | -0.0007779458 | -0.0007664104 | -0.000755479 | -0.0007456739 | -0.0007374929 | -0.0007314596 | -0.0007280833 | -0.0007278161 | -0.0007309371 | -0.0007376364 | -0.0007478877 | -0.0007615244 | -0.000778148 | -0.0007972165 | -0.000818055 | -0.0008398657 | -0.0008618054 | -0.0008830051 | -0.0009026651 | -0.000919981 | -0.0009343388 | -0.0009452702 | -0.0009524967 | -0.0009559315 | -0.0009556904 | -0.0009521397 | -0.0009458052 | -0.0009374011 | -0.0009278251 | -0.0009180366 | -0.0009090346 | -0.0009018185 | -0.00089727 | -0.0008961984 | -0.000899177 | -0.0009065961 | -0.0009185811 | -0.000935055 | -0.0009556483 | -0.0009798517 | -0.001006958 | -0.001036075 | -0.001066241 | -0.001096407 | -0.001125516 | -0.001152546 | -0.001176543 | -0.001196624 | -0.001212067 | -0.001222322 | -0.001227022 | -0.001226006 | -0.001219315 | -0.00120722 | -0.001190189 | -0.001168863 | -0.001144034 | -0.001116627 | -0.001087623 | -0.001058068 | -0.001029048 | -0.001001611 | -0.0009767579 | -0.0009554019 | -0.0009383456 | -0.0009262955 | -0.0009198283 | -0.0009193281 | -0.0009249899 | -0.0009368423 | -0.0009545987 | -0.0009777751 | -0.001005609 | -0.001037102 | -0.001071073 | -0.001106241 | -0.001141181 | -0.00117461 | -0.001205301 | -0.001232297 | -0.001255007 | -0.001273132 | -0.001286815 | -0.001296578 | -0.001303291 | -0.001308042 | -0.001312036 | -0.00131647 | -0.001322426 | -0.001330659 | -0.001341678 | -0.001355566 | -0.001372028 | -0.001390451 | -0.001409916 | -0.001429354 | -0.001447647 | -0.001463675 | -0.00147641 | -0.001485028 | -0.001488895 | -0.001487648 | -0.001481141 | -0.001469379 | -0.00145263 | -0.001431269 | -0.001405785 | -0.001376809 | -0.001345041 | -0.001311292 | -0.001276444 | -0.001241422 | -0.001207228 | -0.001174848 | -0.001145255 | -0.001119342 | -0.001097907 | -0.001081542 | -0.001070599 | -0.001065196 | -0.001065147 | -0.001069977 | -0.001078981 | -0.001091255 | -0.001105756 | -0.001121339 | -0.001136906 | -0.001151451 | -0.001164137 | -0.001174289 | -0.00118151 | -0.001185671 | -0.001186852 | -0.001185361 | -0.00118166 | -0.001176263 | -0.001169733 | -0.001162669 | -0.001155536 | -0.00114879 | -0.001142779 | -0.001137767 | -0.001133962 | -0.001131552 | -0.001130708 | -0.001131609 | -0.001134476 | -0.001139488 | -0.001146895 | -0.001156822 | -0.001169367 | -0.001184431 | -0.001201786 | -0.00122097 | -0.001241327 | -0.001261972 | -0.001281858 | -0.001299815 | -0.001314621 | -0.001325036 | -0.00132996 | -0.001328462 | -0.001319823 | -0.001303684 | -0.001280037 | -0.001249181 | -0.001211828 | -0.001169098 | -0.001122387 | -0.001073416 | -0.001024075 | -0.0009764079 | -0.0009325367 | -0.0008945039 | -0.0008641747 | -0.000843128 | -0.0008325772 | -0.0008332714 | -0.0008454125 | -0.0008686953 | -0.0009022292 | -0.0009446495 | -0.0009941325 | -0.001048603 | -0.001105783 | -0.001163371 | -0.001219187 | -0.001271293 | -0.00131807 | -0.001358349 | -0.001391363 | -0.001416773 | -0.001434659 | -0.001445419 | -0.001449726 | -0.001448477 | -0.00144267 | -0.001433396 | -0.00142174 | -0.001408755 | -0.001395434 | -0.001382701 | -0.001371332 | -0.001361983 | -0.001355051 | -0.001350768 | -0.001349138 | -0.001349911 | -0.00135266 | -0.001356737 | -0.001361401 | -0.001365863 | -0.001369418 | -0.001371461 | -0.001371576 | -0.001369592 | -0.001365616 | -0.001360012 | -0.00135332 | -0.001346227 | -0.001339483 | -0.001333757 | -0.001329564 | -0.001327261 | -0.001326908 | -0.001328329 | -0.001331131 | -0.001334738 | -0.001338456 | -0.001341618 | -0.001343677 | -0.001344222 | -0.00134307 | -0.00134029 | -0.001336213 | -0.001331439 | -0.001326694 | -0.001322824 | -0.001320653 | -0.001321019 | -0.00132463 | -0.001332057 | -0.001343742 | -0.001359994 | -0.001380959 | -0.001406734 | -0.001437354 | -0.001472798 | -0.001513015 | -0.001557911 | -0.00160734 | -0.001661103 | -0.001718806 | -0.001779917 | -0.001843692 | -0.001909191 | -0.001975289 | -0.002040666 | -0.002103837 | -0.002163297 | -0.002217492 | -0.00226495 | -0.002304376 | -0.002334689 | -0.002355054 | -0.002364997 | -0.002364373 | -0.002353379 | -0.002332552 | -0.002302718 | -0.002265033 | -0.002220824 | -0.002171561 | -0.002118794 | -0.002064131 | -0.002009187 | -0.001955468 | -0.001904393 | -0.001857275 | -0.001815256 | -0.00177931 | -0.001750208 | -0.001728436 | -0.001714294 | -0.001707757 | -0.001708498 | -0.001715902 | -0.001729098 | -0.001746931 | -0.001768117 | -0.001791238 | -0.001814866 | -0.001837695 | -0.001858585 | -0.00187667 | -0.001891378 | -0.001902513 | -0.001910266 | -0.001915121 | -0.001917872 | -0.00191946 | -0.00192095 | -0.001923393 | -0.001927753 | -0.001934785 | -0.001945001 | -0.001958605 | -0.001975478 | -0.001995129 | -0.002016764 | -0.002039269 | -0.002061334 | -0.002081509 | -0.002098358 | -0.00211051 | -0.002116825 | -0.002116463 | -0.002109003 | -0.002094535 | -0.002073658 | -0.002047445 | -0.002017451 | -0.001985506 | -0.001953608 | -0.001923782 | -0.001897872 | -0.001877382 | -0.001863319 | -0.001856117 | -0.001855585 | -0.001860885 | -0.001870634 | -0.001883072 | -0.001896168 | -0.001907784 | -0.001915925 | -0.001918864 | -0.001915266 | -0.001904284 | -0.001885644 | -0.001859621 | -0.00182698 | -0.001788889 | -0.001746921 | -0.00170277 | -0.001658218 | -0.001615041 | -0.001574836 | -0.001538944 | -0.001508485 | -0.001484195 | -0.001466502 | -0.00145544 | -0.001450766 | -0.001451993 | -0.001458372 | -0.001469031 | -0.001482971 | -0.001499207 | -0.001516795 | -0.001534866 | -0.001552678 | -0.001569636 | -0.001585326 | -0.001599404 | -0.001611711 | -0.001622156 | -0.001630671 | -0.001637233 | -0.001641863 | -0.001644514 | -0.00164516 | -0.001643689 | -0.001639981 | -0.001633903 | -0.001625338 | -0.001614192 | -0.001600463 | -0.001584134 | -0.001565312 | -0.001544147 | -0.001520889 | -0.001495853 | -0.001469431 | -0.001442109 | -0.001414426 | -0.001386952 | -0.001360257 | -0.001334913 | -0.001311458 | -0.001290389 | -0.00127213 | -0.00125698 | -0.001245106 | -0.001236529 | -0.001231162 | -0.001228762 | -0.001228939 | -0.001231266 | -0.001235277 | -0.001240437 | -0.001246238 | -0.001252244 | -0.001258087 | -0.001263436 | -0.001268074 | -0.001271859 | -0.001274731 | -0.001276666 | -0.001277643
8 | -0.09678044 | -0.09667404 | -0.09656438 | -0.09645284 | -0.09634104 | -0.09623071 | -0.09612351 | -0.09602102 | -0.09592456 | -0.09583504 | -0.09575297 | -0.09567829 | -0.09561056 | -0.0955489 | -0.09549212 | -0.09543886 | -0.09538775 | -0.0953375 | -0.09528711 | -0.09523589 | -0.09518346 | -0.0951299 | -0.09507561 | -0.09502126 | -0.09496766 | -0.09491575 | -0.09486637 | -0.09482028 | -0.09477801 | -0.09473988 | -0.09470598 | -0.09467624 | -0.0946505 | -0.09462845 | -0.09460983 | -0.09459437 | -0.09458186 | -0.09457219 | -0.09456526 | -0.09456099 | -0.09455931 | -0.09456006 | -0.09456301 | -0.09456779 | -0.09457391 | -0.09458081 | -0.09458778 | -0.09459414 | -0.09459915 | -0.09460214 | -0.0946025 | -0.09459976 | -0.09459355 | -0.09458364 | -0.09456991 | -0.09455236 | -0.09453114 | -0.09450639 | -0.09447839 | -0.09444737 | -0.09441364 | -0.09437746 | -0.09433902 | -0.09429844 | -0.09425579 | -0.09421097 | -0.09416375 | -0.0941138 | -0.09406065 | -0.0940037 | -0.09394234 | -0.09387597 | -0.09380411 | -0.09372644 | -0.09364292 | -0.09355385 | -0.09345984 | -0.09336197 | -0.09326168 | -0.09316073 | -0.09306124 | -0.09296543 | -0.09287561 | -0.09279397 | -0.09272251 | -0.0926629 | -0.09261634 | -0.09258351 | -0.0925646 | -0.09255915 | -0.09256629 | -0.09258465 | -0.09261253 | -0.09264802 | -0.09268916 | -0.09273396 | -0.09278064 | -0.09282761 | -0.09287356 | -0.09291748 | -0.09295861 | -0.09299648 | -0.09303072 | -0.09306109 | -0.09308742 | -0.09310956 | -0.09312727 | -0.09314034 | -0.09314852 | -0.09315153 | -0.09314922 | -0.09314141 | -0.09312814 | -0.09310951 | -0.09308584 | -0.0930576 | -0.0930254 | -0.09298998 | -0.09295224 | -0.09291304 | -0.09287341 | -0.09283427 | -0.09279652 | -0.09276097 | -0.09272828 | -0.0926989 | -0.09267311 | -0.09265092 | -0.0926321 | -0.09261616 | -0.09260246 | -0.09259018 | -0.09257849 | -0.09256652 | -0.09255351 | -0.09253888 | -0.0925223 | -0.0925037 | -0.09248332 | -0.09246164 | -0.09243927 | -0.09241707 | -0.09239589 | -0.09237648 | -0.09235948 | -0.09234537 | -0.09233434 | -0.09232628 | -0.09232085 | -0.09231745 | -0.09231535 | -0.09231362 | -0.09231138 | -0.09230774 | -0.09230195 | -0.09229338 | -0.09228169 | -0.0922666 | -0.09224815 | -0.0922265 | -0.09220191 | -0.09217471 | -0.09214518 | -0.09211355 | -0.09207988 | -0.09204401 | -0.09200558 | -0.09196395 | -0.09191828 | -0.09186758 | -0.09181084 | -0.09174696 | -0.09167503 | -0.09159434 | -0.09150451 | -0.09140551 | -0.09129776 | -0.09118216 | -0.09106 | -0.09093295 | -0.09080303 | -0.0906724 | -0.09054332 | -0.09041799 | -0.09029841 | -0.09018624 | -0.09008276 | -0.08998877 | -0.08990458 | -0.08982997 | -0.08976427 | -0.0897064 | -0.08965496 | -0.08960836 | -0.08956491 | -0.08952292 | -0.08948083 | -0.0894372 | -0.08939082 | -0.08934064 | -0.08928585 | -0.08922583 | -0.08916009 | -0.08908832 | -0.08901028 | -0.08892586 | -0.08883498 | -0.08873767 | -0.08863411 | -0.0885245 | -0.08840916 | -0.08828845 | -0.08816277 | -0.08803251 | -0.08789805 | -0.08775966 | -0.08761752 | -0.08747166 | -0.08732205 | -0.08716847 | -0.0870107 | -0.08684843 | -0.08668135 | -0.08650919 | -0.08633175 | -0.08614883 | -0.08596036 | -0.08576626 | -0.08556648 | -0.08536096 | -0.08514957 | -0.08493212 | -0.08470839 | -0.08447808 | -0.08424088 | -0.08399651 | -0.08374476 | -0.08348551 | -0.08321883 | -0.08294485 | -0.08266396 | -0.08237657 | -0.08208325 | -0.08178457 | -0.08148106 | -0.08117322 | -0.08086138 | -0.08054577 | -0.08022642 | -0.07990323 | -0.079576 | -0.07924441 | -0.07890806 | -0.07856661 | -0.07821963 | -0.07786672 | -0.07750746 | -0.07714138 | -0.07676797 | -0.07638662 | -0.07599662 | -0.07559711 | -0.07518712 | -0.07476551 | -0.07433098 | -0.07388222 | -0.07341774 | -0.07293601 | -0.0724354 | -0.07191425 | -0.07137082 | -0.07080324 | -0.0702096 | -0.06958785 | -0.0689358 | -0.06825119 | -0.06753163 | -0.06677477 | -0.06597822 | -0.06513965 | -0.06425687 | -0.06332785 | -0.06235078 | -0.06132408 | -0.0602464 | -0.05911664 | -0.05793396 | -0.05669771 | -0.05540747 | -0.05406305 | -0.05266453 | -0.05121233 | -0.04970728 | -0.04815077 | -0.0465448 | -0.04489214 | -0.04319641 | -0.04146217 | -0.0396949 | -0.03790094 | -0.03608753 | -0.0342625 | -0.0324342 | -0.03061123 | -0.02880221 | -0.02701559 | -0.02525941 | -0.02354113 | -0.02186754 | -0.0202447 | -0.01867788 | -0.01717156 | -0.01572956 | -0.01435497 | -0.0130502 | -0.01181713 | -0.01065704 | -0.009570617 | -0.008558003 | -0.007618748 | -0.006751819 | -0.00595566 | -0.005228149 | -0.004566683 | -0.003968309 | -0.003429783 | -0.002947658 | -0.002518381 | -0.002138469 | -0.001804507 | -0.001513191 | -0.00126144 | -0.001046342 | -0.0008651452 | -0.0007152318 | -0.0005941288 | -0.0004994039 | -0.0004286906 | -0.0003795947 | -0.0003497666 | -0.0003368465 | -0.0003384525 | -0.0003522655 | -0.0003759898 | -0.0004074386 | -0.0004445516 | -0.0004854094 | -0.0005283268 | -0.0005718579 | -0.0006148094 | -0.0006562806 | -0.0006956016 | -0.0007323444 | -0.0007663193 | -0.000797477 | -0.0008259154 | -0.0008517529 | -0.0008751733 | -0.0008963614 | -0.0009155012 | -0.0009327185 | -0.0009480763 | -0.0009616425 | -0.0009734381 | -0.0009834115 | -0.0009915182 | -0.0009976425 | -0.001001633 | -0.001003299 | -0.001002377 | -0.0009985676 | -0.0009915905 | -0.0009811504 | -0.0009670209 | -0.0009490586 | -0.0009272575 | -0.0009017622 | -0.0008728533 | -0.0008409617 | -0.0008066281 | -0.0007704962 | -0.0007332348 | -0.0006955138 | -0.0006579589 | -0.0006211178 | -0.0005853835 | -0.0005510496 | -0.0005183012 | -0.0004872427 | -0.0004578594 | -0.0004301275 | -0.0004040206 | -0.0003795671 | -0.0003568881 | -0.0003361805 | -0.0003177463 | -0.0003019936 | -0.0002893993 | -0.0002804781 | -0.0002757214 | -0.0002755339 | -0.0002802048 | -0.0002897896 | -0.0003041031 | -0.0003227216 | -0.0003448741 | -0.0003696014 | -0.0003957155 | -0.0004218597 | -0.0004466319 | -0.0004686702 | -0.0004867229 | -0.0004997573 | -0.0005070644 | -0.0005082163 | -0.0005031732 | -0.0004922588 | -0.0004761542 | -0.0004557818 | -0.0004322777 | -0.0004068753 | -0.0003808082 | -0.0003552406 | -0.0003311001 | -0.0003090332 | -0.0002893648 | -0.0002720348 | -0.000256609 | -0.0002423054 | -0.0002281313 | -0.0002129598 | -0.0001956629 | -0.000175221 | -0.0001509102 | -0.000122354 | -8.96127e-05 | -5.326849e-05 | -1.438775e-05 | 2.549875e-05 | 6.448547e-05 | 0.0001004862 | 0.0001313123 | 0.0001548129 | 0.000169105 | 0.0001726148 | 0.0001642944 | 0.0001436154 | 0.0001107054 | 6.624518e-05 | 1.15125e-05 | -5.178724e-05 | -0.0001215222 | -0.0001953541 | -0.0002708117 | -0.0003455303 | -0.0004173613 | -0.0004845266 | -0.0005456377 | -0.0005998553 | -0.0006468196 | -0.0006867067 | -0.0007201014 | -0.0007478928 | -0.0007712231 | -0.0007912535 | -0.0008090921 | -0.0008257375 | -0.0008418813 | -0.0008579685 | -0.0008741133 | -0.0008901958 | -0.0009058742 | -0.0009206934 | -0.0009341647 | -0.0009458174 | -0.0009553352 | -0.0009625721 | -0.0009675734 | -0.000970563 | -0.0009719487 | -0.0009722616 | -0.0009721273 | -0.0009721228 | -0.0009727403 | -0.0009743578 | -0.0009771608 | -0.0009811552 | -0.0009861456 | -0.0009917504 | -0.0009974544 | -0.001002625 | -0.001006584 | -0.001008656 | -0.001008263 | -0.001004918 | -0.0009982524 | -0.0009880746 | -0.0009743464 | -0.0009571495 | -0.0009367312 | -0.0009134519 | -0.0008878184 | -0.0008603808 | -0.00083173 | -0.0008025046 | -0.0007733378 | -0.0007448881 | -0.0007177759 | -0.0006926398 | -0.000669985 | -0.0006503429 | -0.0006341813 | -0.0006219523 | -0.0006140033 | -0.0006106473 | -0.0006121433 | -0.0006186741 | -0.0006303091 | -0.0006470802 | -0.0006688586 | -0.0006954206 | -0.0007263729 | -0.0007611984 | -0.0007992836 | -0.000839854 | -0.0008820724 | -0.0009250457 | -0.0009678982 | -0.001009776 | -0.001049943 | -0.001087764 | -0.001122698 | -0.001154384 | -0.001182559 | -0.001207074 | -0.001227838 | -0.001244815 | -0.001257977 | -0.00126731 | -0.001272795 | -0.00127441 | -0.001272147 | -0.001266034 | -0.001256184 | -0.001242826 | -0.001226279 | -0.001207016 | -0.001185619 | -0.00116279 | -0.001139346 | -0.001116204 | -0.001094283 | -0.001074508 | -0.001057765 | -0.001044866 | -0.001036522 | -0.001033348 | -0.001035739 | -0.001043933 | -0.001058008 | -0.001077759 | -0.001102761 | -0.001132326 | -0.001165535 | -0.001201314 | -0.001238454 | -0.001275614 | -0.001311546 | -0.001345062 | -0.001375193 | -0.001401308 | -0.00142305 | -0.001440516 | -0.001454165 | -0.001464853 | -0.001473677 | -0.001481904 | -0.001490855 | -0.001501812 | -0.001515774 | -0.001533515 | -0.00155539 | -0.00158139 | -0.001611082 | -0.001643703 | -0.001678234 | -0.001713531 | -0.001748341 | -0.001781447 | -0.001811787 | -0.001838456 | -0.001860807 | -0.001878386 | -0.001890923 | -0.001898439 | -0.001901048 | -0.001899 | -0.001892642 | -0.001882378 | -0.001868714 | -0.001852212 | -0.001833478 | -0.001813193 | -0.001792083 | -0.001770919 | -0.001750462 | -0.001731483 | -0.001714658 | -0.001700553 | -0.001689589 | -0.001681996 | -0.001677781 | -0.001676805 | -0.00167875 | -0.001683196 | -0.001689593 | -0.001697365 | -0.001705959 | -0.001714881 | -0.001723638 | -0.001731852 | -0.001739219 | -0.001745466 | -0.001750397 | -0.001753829 | -0.001755541 | -0.001755374 | -0.001753237 | -0.001749049 | -0.001742894 | -0.00173501 | -0.00172583 | -0.001715993 | -0.001706327 | -0.001697874 | -0.001691788 | -0.001689287 | -0.001691479 | -0.00169934 | -0.001713487 | -0.001734197 | -0.001761225 | -0.001793843 | -0.001830768 | -0.001870333 | -0.001910427 | -0.001948749 | -0.001982892 | -0.002010512 | -0.002029441 | -0.002037909 | -0.002034598 | -0.002018706 | -0.00199004 | -0.001948999 | -0.001896478 | -0.001833955 | -0.001763383 | -0.001687027 | -0.001607428 | -0.00152724 | -0.001449205 | -0.001376013 | -0.00131019 | -0.001254015 | -0.001209431 | -0.001177975 | -0.001160711 | -0.001158174 | -0.001170404 | -0.00119688 | -0.001236595 | -0.001288028 | -0.001349291 | -0.001418142 | -0.001492073 | -0.001568469 | -0.001644661 | -0.001718014 | -0.001786078 | -0.001846638 | -0.001897805 | -0.001938121 | -0.001966549 | -0.001982569 | -0.001986193 | -0.001977935 | -0.001958823 | -0.001930292 | -0.00189417 | -0.001852555 | -0.001807727 | -0.001762005 | -0.001717638 | -0.001676595 | -0.001640535 | -0.001610717 | -0.001587855 | -0.001572234 | -0.001563585 | -0.001561249 | -0.001564204 | -0.001571237 | -0.001581018 | -0.001592251 | -0.001603738 | -0.001614578 | -0.001624096 | -0.001631907 | -0.001637926 | -0.001642334 | -0.001645424 | -0.001647599 | -0.001649306 | -0.001650925 | -0.001652724 | -0.001654847 | -0.001657313 | -0.001660034 | -0.001662886 | -0.001665774 | -0.001668607 | -0.001671423 | -0.001674386 | -0.001677793 | -0.00168206 | -0.001687647 | -0.001695081 | -0.001704761 | -0.001717043 | -0.00173212 | -0.001749982 | -0.001770495 | -0.001793402 | -0.001818314 | -0.001844854 | -0.001872717 | -0.001901678 | -0.001931661 | -0.001962745 | -0.00199516 | -0.002029244 | -0.00206533 | -0.0021037 | -0.002144509 | -0.002187657 | -0.002232829 | -0.002279377 | -0.002326334 | -0.002372532 | -0.002416545 | -0.002456868 | -0.002492012 | -0.002520584 | -0.00254141 | -0.00255363 | -0.002556729 | -0.002550585 | -0.002535501 | -0.002512083 | -0.00248136 | -0.002444548 | -0.002403078 | -0.002358469 | -0.002312326 | -0.002266256 | -0.00222179 | -0.002180355 | -0.002143312 | -0.002111866 | -0.00208706 | -0.002069711 | -0.002060366 | -0.002059341 | -0.002066596 | -0.002081702 | -0.00210393 | -0.002132183 | -0.002165044 | -0.002200923 | -0.002238107 | -0.002274916 | -0.002309836 | -0.002341608 | -0.002369381 | -0.00239272 | -0.002411708 | -0.002426902 | -0.002439214 | -0.002449922 | -0.002460388 | -0.002472043 | -0.002486178 | -0.002503819 | -0.002525606 | -0.00255171 | -0.002581838 | -0.00261516 | -0.002650412 | -0.002685961 | -0.002719843 | -0.002749995 | -0.002774358 | -0.002791047 | -0.002798494 | -0.00279557 | -0.002781681 | -0.002756845 | -0.002721765 | -0.002677757 | -0.002626682 | -0.002570875 | -0.002512929 | -0.002455526 | -0.002401248 | -0.002352386 | -0.002310781 | -0.002277666 | -0.002253583 | -0.002238395 | -0.002231287 | -0.002230849 | -0.002235304 | -0.002242583 | -0.002250535 | -0.002257171 | -0.002260798 | -0.002260119 | -0.002254352 | -0.002243262 | -0.002227148 | -0.002206771 | -0.002183251 | -0.002158024 | -0.002132551 | -0.002108284 | -0.002086575 | -0.00206844 | -0.002054564 | -0.002045305 | -0.002040583 | -0.002039986 | -0.002042718 | -0.00204778 | -0.002054019 | -0.002060147 | -0.002064928 | -0.00206718 | -0.002065926 | -0.002060422 | -0.002050175 | -0.002034984 | -0.002014912 | -0.001990333 | -0.001961741 | -0.001929891 | -0.001895636 | -0.001859818 | -0.001823303 | -0.001786902 | -0.001751301 | -0.001717076 | -0.001684596 | -0.001654101 | -0.001625709 | -0.001599411 | -0.001575158 | -0.001552904 | -0.001532548 | -0.001514057 | -0.001497426 | -0.001482706 | -0.001469965 | -0.001459265 | -0.001450676 | -0.001444221 | -0.001439795 | -0.001437175 | -0.001436029 | -0.001435917 | -0.001436283 | -0.001436542 | -0.001436082 | -0.001434302 | -0.001430668 | -0.00142482 | -0.001416529 | -0.001405679 | -0.001392416 | -0.001377066 | -0.001360059 | -0.00134196 | -0.001323438 | -0.001305213 | -0.001287979 | -0.001272416 | -0.001259136 | -0.001248681 | -0.001241482 | -0.001237822
9 | -0.09683038 | -0.09671805 | -0.0966074 | -0.09649954 | -0.09639573 | -0.09629723 | -0.09620516 | -0.09612056 | -0.09604421 | -0.09597657 | -0.09591772 | -0.09586731 | -0.09582464 | -0.09578862 | -0.09575786 | -0.09573076 | -0.09570565 | -0.09568087 | -0.09565492 | -0.0956265 | -0.09559452 | -0.0955583 | -0.09551747 | -0.09547194 | -0.09542185 | -0.09536765 | -0.09530989 | -0.0952493 | -0.09518666 | -0.09512282 | -0.09505867 | -0.09499519 | -0.09493337 | -0.09487425 | -0.09481886 | -0.09476825 | -0.09472337 | -0.09468511 | -0.09465417 | -0.09463105 | -0.09461602 | -0.09460901 | -0.09460971 | -0.09461748 | -0.09463137 | -0.09465022 | -0.09467265 | -0.09469714 | -0.09472211 | -0.09474592 | -0.09476698 | -0.0947838 | -0.09479503 | -0.09479951 | -0.09479634 | -0.09478485 | -0.09476474 | -0.09473595 | -0.09469879 | -0.09465383 | -0.09460194 | -0.09454416 | -0.09448162 | -0.09441553 | -0.09434706 | -0.09427719 | -0.0942067 | -0.09413614 | -0.09406575 | -0.09399548 | -0.09392504 | -0.09385401 | -0.09378189 | -0.0937082 | -0.09363262 | -0.09355506 | -0.0934757 | -0.09339508 | -0.0933141 | -0.09323393 | -0.09315609 | -0.09308217 | -0.09301389 | -0.09295289 | -0.09290068 | -0.09285852 | -0.09282732 | -0.09280761 | -0.09279958 | -0.09280296 | -0.09281717 | -0.09284131 | -0.09287422 | -0.09291464 | -0.09296129 | -0.09301279 | -0.09306794 | -0.09312566 | -0.09318505 | -0.09324533 | -0.0933059 | -0.0933663 | -0.09342612 | -0.09348492 | -0.09354228 | -0.09359771 | -0.09365062 | -0.0937003 | -0.09374599 | -0.09378683 | -0.09382203 | -0.09385075 | -0.09387232 | -0.09388617 | -0.09389199 | -0.0938897 | -0.09387949 | -0.09386178 | -0.09383736 | -0.09380712 | -0.0937723 | -0.09373417 | -0.09369411 | -0.09365349 | -0.0936136 | -0.09357554 | -0.09354022 | -0.09350822 | -0.09347985 | -0.09345506 | -0.09343358 | -0.09341489 | -0.09339835 | -0.09338322 | -0.0933688 | -0.09335447 | -0.09333979 | -0.09332455 | -0.09330873 | -0.09329258 | -0.09327645 | -0.09326086 | -0.09324642 | -0.09323362 | -0.09322294 | -0.09321476 | -0.09320927 | -0.09320645 | -0.09320619 | -0.09320815 | -0.09321192 | -0.09321696 | -0.0932227 | -0.09322852 | -0.0932338 | -0.09323791 | -0.09324031 | -0.09324038 | -0.09323758 | -0.09323131 | -0.09322102 | -0.09320611 | -0.09318602 | -0.09316022 | -0.09312825 | -0.09308967 | -0.09304417 | -0.09299152 | -0.09293164 | -0.0928646 | -0.09279066 | -0.09271015 | -0.09262361 | -0.09253168 | -0.09243512 | -0.09233475 | -0.09223146 | -0.09212619 | -0.09201992 | -0.09191357 | -0.09180813 | -0.09170447 | -0.09160349 | -0.09150598 | -0.09141265 | -0.09132409 | -0.09124078 | -0.09116307 | -0.09109122 | -0.09102532 | -0.09096535 | -0.09091117 | -0.09086254 | -0.09081913 | -0.09078058 | -0.09074645 | -0.09071628 | -0.09068957 | -0.09066579 | -0.09064435 | -0.09062467 | -0.09060611 | -0.09058801 | -0.09056976 | -0.09055076 | -0.09053042 | -0.09050826 | -0.09048391 | -0.09045715 | -0.09042785 | -0.09039603 | -0.09036181 | -0.09032535 | -0.09028684 | -0.09024641 | -0.09020405 | -0.09015966 | -0.09011289 | -0.0900633 | -0.09001019 | -0.08995283 | -0.08989031 | -0.08982182 | -0.08974655 | -0.08966392 | -0.08957351 | -0.08947519 | -0.08936908 | -0.08925559 | -0.08913533 | -0.08900911 | -0.08887774 | -0.08874217 | -0.08860318 | -0.08846148 | -0.08831755 | -0.08817172 | -0.08802405 | -0.08787443 | -0.08772252 | -0.08756789 | -0.08740995 | -0.08724808 | -0.08708165 | -0.08690999 | -0.08673248 | -0.08654856 | -0.08635776 | -0.08615969 | -0.08595401 | -0.0857406 | -0.08551945 | -0.08529071 | -0.08505478 | -0.08481219 | -0.08456367 | -0.08431012 | -0.08405252 | -0.0837919 | -0.08352932 | -0.08326569 | -0.08300179 | -0.08273822 | -0.08247521 | -0.08221274 | -0.08195045 | -0.08168772 | -0.08142356 | -0.08115679 | -0.08088607 | -0.08060996 | -0.08032694 | -0.08003559 | -0.07973457 | -0.07942268 | -0.07909893 | -0.07876257 | -0.07841308 | -0.07805021 | -0.07767385 | -0.07728412 | -0.0768812 | -0.07646539 | -0.07603689 | -0.0755958 | -0.075142 | -0.07467514 | -0.07419453 | -0.07369914 | -0.07318756 | -0.0726581 | -0.07210876 | -0.07153742 | -0.07094185 | -0.0703199 | -0.06966954 | -0.06898909 | -0.06827714 | -0.0675327 | -0.06675513 | -0.06594426 | -0.06510007 | -0.06422281 | -0.06331275 | -0.06237005 | -0.06139465 | -0.06038616 | -0.05934375 | -0.05826616 | -0.05715169 | -0.05599833 | -0.05480378 | -0.05356569 | -0.05228176 | -0.05094994 | -0.04956867 | -0.04813702 | -0.04665474 | -0.04512254 | -0.04354201 | -0.04191574 | -0.04024733 | -0.03854136 | -0.03680332 | -0.03503961 | -0.03325737 | -0.03146447 | -0.02966924 | -0.02788047 | -0.02610717 | -0.02435834 | -0.0226429 | -0.02096946 | -0.01934612 | -0.01778033 | -0.01627877 | -0.01484725 | -0.01349057 | -0.01221252 | -0.01101587 | -0.009902381 | -0.008872763 | -0.007926823 | -0.007063423 | -0.00628068 | -0.005575982 | -0.00494609 | -0.004387305 | -0.003895547 | -0.003466439 | -0.003095464 | -0.002777962 | -0.0025093 | -0.002284881 | -0.002100201 | -0.001950881 | -0.001832673 | -0.001741539 | -0.00167367 | -0.001625494 | -0.001593686 | -0.001575176 | -0.001567285 | -0.001567639 | -0.001574167 | -0.001585121 | -0.001599023 | -0.001614602 | -0.001630776 | -0.001646526 | -0.001660947 | -0.001673142 | -0.001682237 | -0.001687412 | -0.001687904 | -0.001683044 | -0.001672337 | -0.001655453 | -0.001632306 | -0.001603015 | -0.001567966 | -0.001527723 | -0.00148306 | -0.001434816 | -0.001383923 | -0.001331265 | -0.001277707 | -0.001224032 | -0.001170941 | -0.001118964 | -0.001068556 | -0.001020051 | -0.0009737179 | -0.0009298073 | -0.0008885095 | -0.0008500193 | -0.0008145517 | -0.0007823248 | -0.0007536002 | -0.0007286319 | -0.000707625 | -0.0006907661 | -0.0006781508 | -0.0006697544 | -0.0006654629 | -0.0006649012 | -0.0006675825 | -0.0006728032 | -0.0006796459 | -0.0006870687 | -0.0006939374 | -0.0006990275 | -0.0007011962 | -0.0006994157 | -0.0006928442 | -0.0006809434 | -0.0006635715 | -0.0006409797 | -0.0006138214 | -0.0005831384 | -0.0005502964 | -0.0005169053 | -0.0004846933 | -0.0004552933 | -0.0004301619 | -0.0004104377 | -0.0003968354 | -0.000389506 | -0.0003880926 | -0.0003917413 | -0.0003992142 | -0.00040895 | -0.0004192777 | -0.0004285517 | -0.0004353219 | -0.0004384474 | -0.0004372762 | -0.0004316063 | -0.0004217908 | -0.0004086454 | -0.0003933645 | -0.0003774042 | -0.0003624289 | -0.0003500138 | -0.0003416954 | -0.0003386468 | -0.0003417465 | -0.0003513713 | -0.0003674854 | -0.000389553 | -0.0004167213 | -0.0004477639 | -0.0004812945 | -0.0005158055 | -0.0005498704 | -0.0005822738 | -0.000612089 | -0.0006387279 | -0.0006620264 | -0.0006821845 | -0.0006998039 | -0.0007157628 | -0.0007310849 | -0.000746901 | -0.0007642441 | -0.0007839514 | -0.0008066501 | -0.0008326133 | -0.0008618139 | -0.0008938339 | -0.0009280189 | -0.000963468 | -0.0009991895 | -0.001034111 | -0.001067212 | -0.001097607 | -0.001124603 | -0.001147692 | -0.001166614 | -0.001181324 | -0.001191988 | -0.001198916 | -0.0012025 | -0.001203145 | -0.001201285 | -0.001197266 | -0.001191377 | -0.0011838 | -0.001174652 | -0.001163986 | -0.001151833 | -0.001138223 | -0.001123258 | -0.001107175 | -0.001090322 | -0.00107313 | -0.001056191 | -0.001040186 | -0.001025822 | -0.001013824 | -0.001004875 | -0.0009995942 | -0.0009984427 | -0.001001677 | -0.001009401 | -0.001021499 | -0.001037712 | -0.001057561 | -0.00108049 | -0.001105729 | -0.001132551 | -0.00116014 | -0.001187745 | -0.001214619 | -0.001240135 | -0.001263795 | -0.001285225 | -0.001304161 | -0.00132054 | -0.001334406 | -0.001345916 | -0.001355265 | -0.001362709 | -0.001368531 | -0.001372958 | -0.001376189 | -0.001378382 | -0.001379647 | -0.001380018 | -0.001379535 | -0.001378218 | -0.001375997 | -0.001372843 | -0.001368671 | -0.001363377 | -0.00135679 | -0.001348708 | -0.001338836 | -0.001326884 | -0.001312521 | -0.001295446 | -0.001275373 | -0.001252153 | -0.001225762 | -0.00119639 | -0.001164393 | -0.001130375 | -0.001095133 | -0.001059647 | -0.001025026 | -0.0009925017 | -0.0009632699 | -0.000938501 | -0.0009192201 | -0.0009062766 | -0.0009002962 | -0.0009016913 | -0.0009104918 | -0.0009264558 | -0.0009490387 | -0.0009773703 | -0.001010251 | -0.00104623 | -0.001083623 | -0.001120683 | -0.001155625 | -0.001186684 | -0.001212391 | -0.001231565 | -0.001243488 | -0.001248048 | -0.001245614 | -0.001237266 | -0.001224586 | -0.001209668 | -0.001194875 | -0.001182711 | -0.001175586 | -0.001175704 | -0.00118471 | -0.001203741 | -0.001233154 | -0.001272638 | -0.001321136 | -0.001376991 | -0.001438045 | -0.001501847 | -0.001565762 | -0.001627194 | -0.001683725 | -0.001733258 | -0.001774134 | -0.001805185 | -0.001825692 | -0.001835524 | -0.001834982 | -0.001824801 | -0.001806086 | -0.001780213 | -0.001748789 | -0.001713577 | -0.001676348 | -0.001638942 | -0.001603055 | -0.001570263 | -0.001541892 | -0.001519058 | -0.001502481 | -0.00149254 | -0.001489209 | -0.001492073 | -0.00150032 | -0.001512891 | -0.001528443 | -0.001545519 | -0.00156257 | -0.001578181 | -0.001591056 | -0.001600221 | -0.001604946 | -0.001604928 | -0.001600201 | -0.001591168 | -0.001578513 | -0.001563187 | -0.001546196 | -0.001528669 | -0.001511728 | -0.001496368 | -0.001483482 | -0.00147382 | -0.001467933 | -0.001466238 | -0.001468929 | -0.001476102 | -0.001487683 | -0.001503508 | -0.001523229 | -0.001546458 | -0.00157261 | -0.001601028 | -0.001630874 | -0.001661288 | -0.001691263 | -0.001719797 | -0.001745823 | -0.001768334 | -0.001786382 | -0.001799139 | -0.001805836 | -0.001805918 | -0.001798964 | -0.001784705 | -0.001763075 | -0.001734227 | -0.001698448 | -0.001656331 | -0.001608735 | -0.001556767 | -0.001501832 | -0.001445588 | -0.001389934 | -0.00133699 | -0.001288913 | -0.001247879 | -0.001215852 | -0.00119456 | -0.001185264 | -0.001188707 | -0.001205027 | -0.001233747 | -0.001273776 | -0.001323421 | -0.001380559 | -0.001442751 | -0.001507355 | -0.001571738 | -0.001633393 | -0.001690096 | -0.001740015 | -0.001781769 | -0.001814471 | -0.001837795 | -0.001851854 | -0.001857252 | -0.001854951 | -0.00184622 | -0.001832514 | -0.001815388 | -0.001796389 | -0.001776991 | -0.001758497 | -0.00174198 | -0.001728243 | -0.001717743 | -0.001710618 | -0.00170673 | -0.00170563 | -0.001706743 | -0.0017093 | -0.001712539 | -0.00171574 | -0.001718379 | -0.001720045 | -0.0017206 | -0.001720101 | -0.001718863 | -0.001717326 | -0.001716009 | -0.001715402 | -0.001715985 | -0.001717992 | -0.001721459 | -0.001726198 | -0.00173178 | -0.001737571 | -0.001742846 | -0.001746819 | -0.001748795 | -0.001748239 | -0.001744939 | -0.001738918 | -0.001730574 | -0.0017206 | -0.001709984 | -0.001699926 | -0.001691732 | -0.00168669 | -0.00168595 | -0.0016905 | -0.001701052 | -0.001717928 | -0.001741165 | -0.001770474 | -0.001805286 | -0.001844831 | -0.001888243 | -0.001934586 | -0.001982954 | -0.002032533 | -0.002082658 | -0.002132809 | -0.002182555 | -0.002231567 | -0.002279574 | -0.002326265 | -0.002371325 | -0.002414289 | -0.002454578 | -0.002491505 | -0.002524226 | -0.002551823 | -0.002573405 | -0.002588111 | -0.00259522 | -0.002594232 | -0.002584953 | -0.002567447 | -0.002542175 | -0.002509861 | -0.002471635 | -0.002428818 | -0.002382943 | -0.002335615 | -0.002288568 | -0.002243481 | -0.002201924 | -0.002165309 | -0.002134891 | -0.002111662 | -0.002096409 | -0.002089576 | -0.002091317 | -0.002101501 | -0.00211969 | -0.002145082 | -0.002176644 | -0.002213076 | -0.0022529 | -0.002294534 | -0.002336382 | -0.002376899 | -0.002414774 | -0.002448909 | -0.002478602 | -0.002503436 | -0.002523455 | -0.002539069 | -0.002550999 | -0.002560217 | -0.002567835 | -0.002574989 | -0.002582789 | -0.002592133 | -0.002603674 | -0.002617704 | -0.002634174 | -0.002652624 | -0.002672238 | -0.002691867 | -0.00271009 | -0.002725334 | -0.002736009 | -0.002740589 | -0.002737773 | -0.002726578 | -0.00270646 | -0.00267736 | -0.002639817 | -0.002594881 | -0.002544133 | -0.00248956 | -0.002433453 | -0.002378161 | -0.002326028 | -0.00227913 | -0.002239178 | -0.002207301 | -0.002184056 | -0.002169314 | -0.002162321 | -0.002161743 | -0.002165893 | -0.002172783 | -0.002180372 | -0.002186724 | -0.002190248 | -0.002189723 | -0.002184455 | -0.002174309 | -0.00215969 | -0.002141414 | -0.002120679 | -0.002098938 | -0.002077666 | -0.002058226 | -0.002041841 | -0.002029367 | -0.002021291 | -0.002017707 | -0.002018337 | -0.002022551 | -0.002029422 | -0.002037867 | -0.002046777 | -0.002054979 | -0.002061511 | -0.002065469 | -0.002066268 | -0.002063523 | -0.00205712 | -0.002047109 | -0.002033776 | -0.002017517 | -0.001998729 | -0.001977875 | -0.001955405 | -0.00193165 | -0.001906883 | -0.001881325 | -0.001855106 | -0.001828298 | -0.00180093 | -0.001773014 | -0.001744613 | -0.001715763 | -0.001686593 | -0.001657257 | -0.00162792 | -0.001598774 | -0.00157004 | -0.001541957 | -0.001514752 | -0.001488632 | -0.001463861 | -0.001440702 | -0.001419392 | -0.001400141 | -0.001383157 | -0.001368622 | -0.00135665 | -0.001347318 | -0.001340635 | -0.001336499 | -0.001334729 | -0.001335114 | -0.001337363 | -0.00134106 | -0.001345864 | -0.001351442 | -0.001357422 | -0.001363488 | -0.00136938 | -0.001374898 | -0.001379829 | -0.00138406 | -0.001387509 | -0.001390137 | -0.001391914 | -0.001392816
10 | -0.09689156 | -0.09677557 | -0.09665778 | -0.09653974 | -0.09642318 | -0.0963099 | -0.09620158 | -0.09609981 | -0.09600588 | -0.09592068 | -0.09584466 | -0.09577779 | -0.09571958 | -0.09566913 | -0.09562522 | -0.09558637 | -0.09555105 | -0.09551777 | -0.09548523 | -0.09545234 | -0.09541829 | -0.09538267 | -0.09534537 | -0.09530656 | -0.09526658 | -0.09522599 | -0.09518537 | -0.0951453 | -0.0951063 | -0.0950688 | -0.09503317 | -0.09499972 | -0.09496872 | -0.09494037 | -0.09491489 | -0.09489248 | -0.09487333 | -0.09485759 | -0.09484533 | -0.09483653 | -0.09483104 | -0.09482855 | -0.09482858 | -0.0948305 | -0.09483355 | -0.09483685 | -0.09483953 | -0.09484069 | -0.0948395 | -0.09483523 | -0.0948273 | -0.09481532 | -0.09479907 | -0.09477849 | -0.09475369 | -0.09472499 | -0.09469287 | -0.09465786 | -0.09462066 | -0.09458197 | -0.09454257 | -0.09450318 | -0.09446446 | -0.09442696 | -0.09439105 | -0.09435691 | -0.09432447 | -0.09429338 | -0.09426307 | -0.09423268 | -0.09420119 | -0.09416744 | -0.09413027 | -0.09408851 | -0.09404121 | -0.09398763 | -0.09392743 | -0.09386069 | -0.09378792 | -0.09371016 | -0.09362891 | -0.09354605 | -0.09346374 | -0.09338434 | -0.09331025 | -0.09324374 | -0.09318679 | -0.09314103 | -0.09310763 | -0.09308713 | -0.0930796 | -0.0930845 | -0.09310081 | -0.09312714 | -0.09316185 | -0.09320313 | -0.0932492 | -0.09329833 | -0.09334906 | -0.09340011 | -0.09345052 | -0.09349965 | -0.09354704 | -0.09359245 | -0.09363575 | -0.09367688 | -0.09371574 | -0.09375219 | -0.09378596 | -0.09381662 | -0.09384372 | -0.09386657 | -0.09388455 | -0.09389688 | -0.09390292 | -0.09390211 | -0.09389399 | -0.0938783 | -0.0938551 | -0.0938246 | -0.09378739 | -0.09374423 | -0.09369616 | -0.09364439 | -0.09359026 | -0.09353513 | -0.09348037 | -0.0934272 | -0.0933767 | -0.09332966 | -0.09328667 | -0.09324803 | -0.0932138 | -0.09318381 | -0.09315777 | -0.0931352 | -0.09311564 | -0.09309859 | -0.09308364 | -0.09307043 | -0.09305867 | -0.09304817 | -0.09303884 | -0.09303055 | -0.09302326 | -0.09301695 | -0.09301161 | -0.09300717 | -0.09300364 | -0.09300096 | -0.0929992 | -0.09299833 | -0.09299844 | -0.0929996 | -0.0930019 | -0.0930054 | -0.09301016 | -0.09301605 | -0.0930229 | -0.09303035 | -0.09303785 | -0.09304466 | -0.09304978 | -0.09305209 | -0.09305034 | -0.09304311 | -0.09302896 | -0.09300647 | -0.0929743 | -0.09293132 | -0.09287669 | -0.09280978 | -0.09273045 | -0.09263891 | -0.09253583 | -0.0924223 | -0.09229982 | -0.09217025 | -0.09203579 | -0.0918988 | -0.09176189 | -0.0916276 | -0.09149847 | -0.09137685 | -0.09126483 | -0.0911641 | -0.09107599 | -0.09100132 | -0.09094049 | -0.09089336 | -0.09085938 | -0.09083762 | -0.09082683 | -0.09082556 | -0.09083226 | -0.09084531 | -0.09086323 | -0.09088461 | -0.09090824 | -0.09093308 | -0.09095833 | -0.09098337 | -0.09100774 | -0.09103121 | -0.09105361 | -0.09107486 | -0.09109492 | -0.09111381 | -0.09113159 | -0.09114824 | -0.09116372 | -0.09117793 | -0.09119067 | -0.09120162 | -0.09121035 | -0.09121626 | -0.09121866 | -0.09121671 | -0.0912096 | -0.09119638 | -0.09117625 | -0.09114845 | -0.09111243 | -0.09106782 | -0.09101451 | -0.09095265 | -0.09088267 | -0.09080522 | -0.09072116 | -0.09063147 | -0.0905372 | -0.09043932 | -0.09033884 | -0.09023652 | -0.090133 | -0.09002865 | -0.08992369 | -0.08981807 | -0.08971162 | -0.08960396 | -0.08949471 | -0.08938338 | -0.08926956 | -0.08915289 | -0.08903307 | -0.08890992 | -0.0887834 | -0.08865353 | -0.0885204 | -0.08838412 | -0.08824489 | -0.08810284 | -0.0879581 | -0.08781083 | -0.08766115 | -0.08750919 | -0.08735512 | -0.08719911 | -0.08704143 | -0.08688245 | -0.08672253 | -0.08656217 | -0.08640189 | -0.0862422 | -0.08608361 | -0.08592655 | -0.08577134 | -0.08561808 | -0.08546663 | -0.0853166 | -0.0851673 | -0.08501769 | -0.08486645 | -0.08471198 | -0.08455248 | -0.08438604 | -0.08421074 | -0.08402482 | -0.08382677 | -0.08361541 | -0.08339008 | -0.08315057 | -0.08289725 | -0.08263094 | -0.08235288 | -0.08206456 | -0.08176765 | -0.08146375 | -0.08115436 | -0.08084065 | -0.08052348 | -0.0802033 | -0.07988019 | -0.07955396 | -0.07922426 | -0.07889059 | -0.07855259 | -0.07821001 | -0.07786284 | -0.07751129 | -0.07715589 | -0.07679725 | -0.0764361 | -0.07607307 | -0.07570861 | -0.07534284 | -0.07497544 | -0.07460554 | -0.07423182 | -0.07385242 | -0.07346508 | -0.07306714 | -0.07265577 | -0.07222797 | -0.07178073 | -0.07131117 | -0.07081653 | -0.07029426 | -0.06974205 | -0.06915778 | -0.06853958 | -0.06788581 | -0.06719501 | -0.06646588 | -0.06569736 | -0.06488852 | -0.06403868 | -0.06314722 | -0.06221376 | -0.061238 | -0.0602197 | -0.0591587 | -0.05805482 | -0.05690787 | -0.05571763 | -0.05448388 | -0.05320637 | -0.05188499 | -0.05051977 | -0.04911104 | -0.04765952 | -0.0461664 | -0.04463352 | -0.04306334 | -0.04145911 | -0.0398248 | -0.03816512 | -0.03648551 | -0.03479204 | -0.03309135 | -0.03139051 | -0.02969687 | -0.02801793 | -0.0263612 | -0.02473398 | -0.02314326 | -0.02159554 | -0.02009674 | -0.01865209 | -0.01726606 | -0.01594229 | -0.01468356 | -0.01349187 | -0.01236846 | -0.01131378 | -0.01032765 | -0.009409237 | -0.008557186 | -0.007769676 | -0.007044417 | -0.006378814 | -0.005769964 | -0.005214785 | -0.00471003 | -0.004252403 | -0.003838584 | -0.003465362 | -0.003129596 | -0.002828319 | -0.002558731 | -0.002318225 | -0.002104355 | -0.001914876 | -0.001747632 | -0.001600635 | -0.001471944 | -0.0013597 | -0.001262087 | -0.001177398 | -0.001103918 | -0.001040023 | -0.0009841571 | -0.0009349332 | -0.00089113 | -0.0008517033 | -0.0008158348 | -0.0007829709 | -0.0007527769 | -0.0007251905 | -0.0007003658 | -0.00067859 | -0.0006602701 | -0.0006458295 | -0.0006356167 | -0.0006299097 | -0.0006286484 | -0.0006316046 | -0.000638222 | -0.000647619 | -0.0006586631 | -0.0006700381 | -0.0006802771 | -0.0006879722 | -0.0006918703 | -0.0006909307 | -0.000684476 | -0.0006723091 | -0.0006546898 | -0.0006323551 | -0.000606433 | -0.0005783982 | -0.0005499022 | -0.0005226833 | -0.0004983328 | -0.0004782018 | -0.0004632539 | -0.000454015 | -0.0004504432 | -0.0004520083 | -0.0004577322 | -0.0004663019 | -0.0004761511 | -0.0004856226 | -0.000493146 | -0.0004973738 | -0.0004972583 | -0.0004921926 | -0.0004820149 | -0.0004670794 | -0.0004481789 | -0.0004264343 | -0.0004032468 | -0.0003802114 | -0.000358848 | -0.0003406475 | -0.0003267824 | -0.0003181346 | -0.000315148 | -0.0003178676 | -0.0003258666 | -0.000338418 | -0.0003544414 | -0.0003727231 | -0.0003918926 | -0.0004107181 | -0.0004281563 | -0.0004434845 | -0.000456304 | -0.0004666944 | -0.0004750808 | -0.0004822868 | -0.0004894178 | -0.00049768 | -0.0005083152 | -0.0005224164 | -0.0005407932 | -0.0005639679 | -0.0005919641 | -0.0006244023 | -0.0006604644 | -0.0006990253 | -0.0007386973 | -0.0007780342 | -0.0008155881 | -0.0008500454 | -0.0008803884 | -0.0009059397 | -0.0009263207 | -0.0009415386 | -0.0009518835 | -0.0009579033 | -0.0009602786 | -0.0009597027 | -0.0009568027 | -0.0009520972 | -0.0009458763 | -0.000938277 | -0.0009292309 | -0.0009185295 | -0.0009058712 | -0.0008909396 | -0.0008734826 | -0.000853389 | -0.0008307991 | -0.0008060523 | -0.0007797011 | -0.0007525614 | -0.000725634 | -0.0007000121 | -0.0006768763 | -0.0006573668 | -0.0006426031 | -0.0006335132 | -0.0006307921 | -0.0006349377 | -0.0006461086 | -0.0006641997 | -0.0006887653 | -0.0007191046 | -0.0007541515 | -0.0007926877 | -0.0008332975 | -0.0008745096 | -0.0009147918 | -0.0009527591 | -0.0009871539 | -0.00101696 | -0.001041446 | -0.001060258 | -0.001073321 | -0.001080891 | -0.001083448 | -0.001081694 | -0.001076499 | -0.001068722 | -0.001059213 | -0.001048778 | -0.001038096 | -0.001027691 | -0.001017968 | -0.00100918 | -0.001001366 | -0.0009945163 | -0.000988424 | -0.0009828003 | -0.0009772619 | -0.0009713717 | -0.0009646304 | -0.0009565871 | -0.0009467725 | -0.0009348139 | -0.0009204172 | -0.0009034549 | -0.0008839491 | -0.0008621064 | -0.0008382626 | -0.0008129581 | -0.0007868125 | -0.0007605489 | -0.0007349529 | -0.0007108822 | -0.0006891568 | -0.0006705799 | -0.0006558549 | -0.0006456331 | -0.0006404607 | -0.0006408276 | -0.0006470328 | -0.0006592725 | -0.000677582 | -0.0007017806 | -0.000731459 | -0.0007659756 | -0.000804442 | -0.0008457899 | -0.0008887717 | -0.0009319741 | -0.0009740157 | -0.001013543 | -0.001049371 | -0.001080623 | -0.001106658 | -0.00112729 | -0.001142691 | -0.001153465 | -0.001160488 | -0.001164875 | -0.001167823 | -0.001170554 | -0.001174096 | -0.001179329 | -0.001186745 | -0.001196561 | -0.001208599 | -0.001222406 | -0.001237278 | -0.001252399 | -0.001266822 | -0.001279645 | -0.00129006 | -0.00129742 | -0.001301283 | -0.001301404 | -0.001297683 | -0.001290313 | -0.001279567 | -0.001265857 | -0.001249695 | -0.001231635 | -0.001212308 | -0.00119237 | -0.001172452 | -0.001153228 | -0.00113527 | -0.001119169 | -0.001105407 | -0.001094429 | -0.001086492 | -0.001081741 | -0.001080124 | -0.001081408 | -0.00108515 | -0.001090791 | -0.001097619 | -0.001104912 | -0.001111851 | -0.001117724 | -0.001121901 | -0.001123953 | -0.00112355 | -0.001120642 | -0.001115338 | -0.001107943 | -0.00109885 | -0.001088553 | -0.001077511 | -0.001066211 | -0.001055096 | -0.001044527 | -0.00103484 | -0.001026398 | -0.001019574 | -0.00101481 | -0.001012618 | -0.001013613 | -0.001018485 | -0.001028009 | -0.001042873 | -0.001063746 | -0.001091012 | -0.001124833 | -0.001164962 | -0.001210811 | -0.001261309 | -0.001315058 | -0.001370247 | -0.001424869 | -0.001476729 | -0.001523647 | -0.001563498 | -0.001594439 | -0.001614963 | -0.001623983 | -0.001620968 | -0.001605929 | -0.001579382 | -0.001542497 | -0.001496948 | -0.001444845 | -0.001388672 | -0.001331125 | -0.001275042 | -0.001223265 | -0.001178408 | -0.001142834 | -0.001118385 | -0.001106411 | -0.001107602 | -0.001121988 | -0.001148934 | -0.001187191 | -0.00123498 | -0.001290058 | -0.001349946 | -0.001412027 | -0.001473666 | -0.001532446 | -0.001586218 | -0.00163324 | -0.001672232 | -0.001702419 | -0.001723492 | -0.001735682 | -0.001739582 | -0.001736208 | -0.001726879 | -0.001713134 | -0.001696639 | -0.001679135 | -0.001662316 | -0.001647795 | -0.001636975 | -0.001631023 | -0.00163077 | -0.001636613 | -0.001648548 | -0.001666126 | -0.001688419 | -0.001714225 | -0.001741939 | -0.001769841 | -0.001796115 | -0.00181909 | -0.001837291 | -0.001849586 | -0.001855236 | -0.001854045 | -0.001846276 | -0.001832654 | -0.001814237 | -0.001792397 | -0.001768558 | -0.001744127 | -0.0017204 | -0.001698383 | -0.001678751 | -0.00166182 | -0.001647515 | -0.001635463 | -0.001625057 | -0.001615645 | -0.001606493 | -0.001596998 | -0.001586719 | -0.001575515 | -0.001563493 | -0.001551047 | -0.00153879 | -0.001527452 | -0.00151788 | -0.001510942 | -0.001507382 | -0.001507869 | -0.001512929 | -0.001522916 | -0.001538079 | -0.001558594 | -0.001584526 | -0.001615938 | -0.001652837 | -0.001695278 | -0.00174326 | -0.001796691 | -0.001855372 | -0.00191894 | -0.001986769 | -0.00205802 | -0.00213152 | -0.0022058 | -0.002279175 | -0.002349706 | -0.002415353 | -0.002474112 | -0.002524053 | -0.002563511 | -0.002591189 | -0.002606246 | -0.002608318 | -0.002597648 | -0.00257497 | -0.002541628 | -0.0024993 | -0.002450056 | -0.002396122 | -0.002339917 | -0.002283842 | -0.002230179 | -0.002180989 | -0.002138132 | -0.002103125 | -0.002077183 | -0.002061104 | -0.002055288 | -0.002059741 | -0.002074046 | -0.002097336 | -0.002128409 | -0.002165693 | -0.002207333 | -0.002251308 | -0.002295516 | -0.002337889 | -0.002376618 | -0.002410154 | -0.002437438 | -0.002457834 | -0.002471313 | -0.002478376 | -0.00248001 | -0.002477628 | -0.002472887 | -0.002467574 | -0.002463452 | -0.002462075 | -0.002464692 | -0.002472078 | -0.002484522 | -0.002501738 | -0.002522922 | -0.002546784 | -0.002571608 | -0.002595391 | -0.002616078 | -0.002631663 | -0.002640344 | -0.002640701 | -0.002631816 | -0.002613356 | -0.002585679 | -0.002549767 | -0.002507191 | -0.002460015 | -0.002410636 | -0.002361545 | -0.002315229 | -0.002273885 | -0.002239301 | -0.002212677 | -0.002194593 | -0.002184892 | -0.002182753 | -0.002186744 | -0.002195059 | -0.002205533 | -0.002215912 | -0.002224008 | -0.002227953 | -0.00222621 | -0.002217771 | -0.002202161 | -0.002179482 | -0.00215033 | -0.002115761 | -0.002077203 | -0.002036291 | -0.001994695 | -0.001954133 | -0.001916093 | -0.001881826 | -0.001852291 | -0.001828076 | -0.001809388 | -0.001796026 | -0.001787476 | -0.001783021 | -0.001781657 | -0.001782381 | -0.001784088 | -0.001785812 | -0.00178674 | -0.001786281 | -0.001784075 | -0.001780043 | -0.001774378 | -0.001767406 | -0.001759655 | -0.001751753 | -0.001744265 | -0.001737745 | -0.001732631 | -0.001729173 | -0.001727452 | -0.001727332 | -0.001728475 | -0.001730401 | -0.001732483 | -0.001734077 | -0.001734516 | -0.001733148 | -0.001729406 | -0.001722858 | -0.00171322 | -0.001700368 | -0.001684355 | -0.001665447 | -0.001644066 | -0.001620722 | -0.001596011 | -0.001570597 | -0.001545161 | -0.001520354 | -0.001496802 | -0.001475051 | -0.001455541 | -0.001438605 | -0.001424511 | -0.001413398 | -0.001405224 | -0.001399936 | -0.001397358 | -0.001397195 | -0.001399073 | -0.001402577 | -0.001407236 | -0.001412505 | -0.001417871 | -0.001422845 | -0.001427001 | -0.001429995 | -0.001431571
11 | -0.09665034 | -0.09655251 | -0.09645443 | -0.09635681 | -0.09626047 | -0.09616639 | -0.0960755 | -0.09598875 | -0.09590696 | -0.09583074 | -0.09576041 | -0.095696 | -0.09563723 | -0.09558351 | -0.095534 | -0.09548765 | -0.09544334 | -0.09539996 | -0.09535648 | -0.09531206 | -0.095266 | -0.09521799 | -0.09516792 | -0.09511597 | -0.0950625 | -0.09500812 | -0.09495353 | -0.09489953 | -0.09484688 | -0.09479639 | -0.09474879 | -0.0947048 | -0.09466507 | -0.09463015 | -0.0946005 | -0.09457651 | -0.09455837 | -0.0945462 | -0.09453989 | -0.09453919 | -0.09454359 | -0.09455242 | -0.09456477 | -0.09457958 | -0.09459563 | -0.09461163 | -0.09462622 | -0.0946381 | -0.09464604 | -0.09464891 | -0.09464581 | -0.09463605 | -0.09461925 | -0.09459526 | -0.09456425 | -0.09452672 | -0.09448349 | -0.09443557 | -0.09438425 | -0.09433096 | -0.09427723 | -0.09422454 | -0.09417429 | -0.09412768 | -0.0940856 | -0.09404853 | -0.09401654 | -0.09398923 | -0.09396572 | -0.09394469 | -0.09392456 | -0.09390351 | -0.09387964 | -0.09385112 | -0.09381641 | -0.09377431 | -0.09372411 | -0.09366569 | -0.09359954 | -0.09352674 | -0.09344894 | -0.09336821 | -0.09328691 | -0.09320753 | -0.09313255 | -0.09306424 | -0.09300449 | -0.09295473 | -0.09291589 | -0.09288824 | -0.09287151 | -0.09286492 | -0.09286721 | -0.09287688 | -0.0928923 | -0.09291174 | -0.09293369 | -0.09295683 | -0.09298017 | -0.09300306 | -0.09302518 | -0.09304657 | -0.0930674 | -0.09308798 | -0.09310863 | -0.09312962 | -0.09315101 | -0.09317267 | -0.09319418 | -0.09321487 | -0.09323399 | -0.09325053 | -0.09326356 | -0.09327215 | -0.09327556 | -0.09327328 | -0.09326511 | -0.09325115 | -0.09323193 | -0.0932082 | -0.09318112 | -0.09315196 | -0.09312219 | -0.09309327 | -0.09306662 | -0.09304347 | -0.09302484 | -0.09301139 | -0.09300352 | -0.09300112 | -0.09300382 | -0.09301086 | -0.09302132 | -0.09303401 | -0.09304772 | -0.09306111 | -0.09307297 | -0.09308221 | -0.09308794 | -0.09308942 | -0.09308616 | -0.09307792 | -0.0930647 | -0.09304662 | -0.09302406 | -0.09299756 | -0.09296779 | -0.09293552 | -0.09290166 | -0.09286713 | -0.09283298 | -0.09280014 | -0.0927696 | -0.09274222 | -0.09271877 | -0.09269981 | -0.09268581 | -0.09267683 | -0.09267277 | -0.09267316 | -0.09267726 | -0.09268398 | -0.09269196 | -0.09269961 | -0.09270515 | -0.09270668 | -0.09270225 | -0.09268998 | -0.0926682 | -0.09263545 | -0.09259072 | -0.09253331 | -0.09246309 | -0.0923804 | -0.09228616 | -0.09218168 | -0.09206875 | -0.09194949 | -0.0918263 | -0.09170166 | -0.0915782 | -0.09145837 | -0.09134455 | -0.0912388 | -0.09114286 | -0.09105809 | -0.09098543 | -0.09092541 | -0.09087814 | -0.09084328 | -0.09082018 | -0.09080783 | -0.09080498 | -0.09081018 | -0.09082189 | -0.09083849 | -0.09085847 | -0.09088032 | -0.09090274 | -0.09092457 | -0.09094493 | -0.09096317 | -0.09097891 | -0.09099202 | -0.09100266 | -0.09101113 | -0.09101792 | -0.09102362 | -0.09102894 | -0.09103451 | -0.09104093 | -0.09104861 | -0.09105778 | -0.09106838 | -0.09108012 | -0.09109235 | -0.09110424 | -0.09111475 | -0.09112278 | -0.09112717 | -0.09112694 | -0.09112122 | -0.09110951 | -0.09109159 | -0.09106765 | -0.09103821 | -0.0910041 | -0.09096637 | -0.09092617 | -0.09088462 | -0.0908428 | -0.09080148 | -0.09076131 | -0.09072253 | -0.09068514 | -0.09064883 | -0.09061318 | -0.09057756 | -0.09054132 | -0.09050379 | -0.09046442 | -0.0904227 | -0.09037828 | -0.09033094 | -0.09028052 | -0.09022695 | -0.09017022 | -0.09011026 | -0.09004704 | -0.08998043 | -0.08991038 | -0.08983675 | -0.08975943 | -0.08967839 | -0.08959368 | -0.08950539 | -0.08941379 | -0.08931916 | -0.0892219 | -0.08912243 | -0.08902119 | -0.08891854 | -0.08881482 | -0.08871019 | -0.0886047 | -0.08849828 | -0.08839069 | -0.08828151 | -0.08817022 | -0.08805623 | -0.08793884 | -0.08781724 | -0.08769069 | -0.08755835 | -0.08741944 | -0.08727315 | -0.08711876 | -0.08695566 | -0.08678332 | -0.08660137 | -0.08640962 | -0.08620806 | -0.08599696 | -0.08577677 | -0.08554815 | -0.08531192 | -0.08506911 | -0.08482075 | -0.08456793 | -0.08431166 | -0.08405288 | -0.08379235 | -0.08353068 | -0.08326828 | -0.08300543 | -0.08274226 | -0.08247885 | -0.08221527 | -0.08195162 | -0.08168807 | -0.08142494 | -0.0811626 | -0.0809015 | -0.08064214 | -0.08038496 | -0.08013033 | -0.07987845 | -0.07962927 | -0.07938257 | -0.07913782 | -0.07889434 | -0.07865113 | -0.07840715 | -0.07816114 | -0.07791176 | -0.07765764 | -0.0773974 | -0.07712957 | -0.07685274 | -0.07656544 | -0.07626622 | -0.07595368 | -0.07562642 | -0.07528315 | -0.07492274 | -0.07454422 | -0.07414692 | -0.07373031 | -0.07329422 | -0.07283869 | -0.07236393 | -0.07187035 | -0.07135841 | -0.07082852 | -0.07028102 | -0.06971607 | -0.06913358 | -0.06853319 | -0.06791422 | -0.0672757 | -0.06661643 | -0.06593491 | -0.06522951 | -0.06449838 | -0.06373967 | -0.06295145 | -0.0621318 | -0.06127889 | -0.06039099 | -0.05946648 | -0.0585039 | -0.05750185 | -0.05645906 | -0.05537436 | -0.05424668 | -0.053075 | -0.0518584 | -0.05059616 | -0.04928774 | -0.04793295 | -0.04653199 | -0.04508553 | -0.04359498 | -0.04206239 | -0.04049062 | -0.03888328 | -0.03724482 | -0.03558038 | -0.03389576 | -0.03219726 | -0.03049167 | -0.02878601 | -0.02708754 | -0.02540361 | -0.02374157 | -0.0221087 | -0.02051212 | -0.01895868 | -0.01745492 | -0.01600689 | -0.01462013 | -0.01329944 | -0.01204892 | -0.01087171 | -0.009770038 | -0.008745082 | -0.007797014 | -0.006925016 | -0.006127423 | -0.005401678 | -0.004744582 | -0.004152371 | -0.003620961 | -0.003146054 | -0.002723288 | -0.002348339 | -0.002017084 | -0.00172561 | -0.00147033 | -0.001247952 | -0.001055484 | -0.0008902135 | -0.000749678 | -0.0006315909 | -0.0005338775 | -0.0004544481 | -0.0003913397 | -0.0003425285 | -0.0003059367 | -0.0002794402 | -0.0002608696 | -0.000247992 | -0.0002386531 | -0.0002308153 | -0.0002225871 | -0.000212361 | -0.0001989572 | -0.000181624 | -0.0001600788 | -0.0001345125 | -0.0001055887 | -7.430165e-05 | -4.192017e-05 | -9.762225e-06 | 2.09078e-05 | 4.908257e-05 | 7.406538e-05 | 9.564934e-05 | 0.0001140847 | 0.0001300601 | 0.0001445883 | 0.000158945 | 0.000174461 | 0.0001923995 | 0.0002137474 | 0.0002391712 | 0.0002688143 | 0.0003023529 | 0.0003389359 | 0.0003772716 | 0.000415762 | 0.0004526114 | 0.0004858947 | 0.0005138589 | 0.0005348918 | 0.000547788 | 0.0005517266 | 0.0005464211 | 0.0005320252 | 0.0005092349 | 0.0004790744 | 0.0004429668 | 0.0004024933 | 0.0003594167 | 0.0003153905 | 0.000271917 | 0.0002301928 | 0.0001911202 | 0.0001551061 | 0.0001222264 | 9.21083e-05 | 6.404387e-05 | 3.711583e-05 | 1.028603e-05 | -1.746517e-05 | -4.699552e-05 | -7.900463e-05 | -0.0001138112 | -0.0001514611 | -0.0001915827 | -0.0002335466 | -0.0002764416 | -0.0003192311 | -0.000360782 | -0.000399988 | -0.0004358518 | -0.0004675626 | -0.0004944722 | -0.000516178 | -0.0005324568 | -0.0005433234 | -0.0005489236 | -0.0005495052 | -0.0005453453 | -0.0005367891 | -0.0005241538 | -0.000507818 | -0.0004881215 | -0.000465438 | -0.0004401496 | -0.0004127064 | -0.0003835662 | -0.0003532652 | -0.0003224143 | -0.0002916583 | -0.0002616179 | -0.0002329594 | -0.0002063185 | -0.000182256 | -0.0001612998 | -0.0001438996 | -0.0001304408 | -0.000121207 | -0.0001163512 | -0.0001159949 | -0.0001201006 | -0.0001285667 | -0.0001411123 | -0.0001573983 | -0.0001768093 | -0.0001987029 | -0.0002222441 | -0.0002465676 | -0.0002706789 | -0.0002936297 | -0.0003145073 | -0.0003325332 | -0.0003470464 | -0.0003576958 | -0.0003642965 | -0.0003669839 | -0.0003660663 | -0.0003620724 | -0.000355715 | -0.0003477689 | -0.0003390091 | -0.0003302015 | -0.0003219861 | -0.0003148575 | -0.0003091528 | -0.0003050241 | -0.0003023675 | -0.0003009837 | -0.0003004556 | -0.000300274 | -0.0002998332 | -0.0002985413 | -0.0002957844 | -0.0002910504 | -0.0002839211 | -0.0002741691 | -0.0002616787 | -0.0002465827 | -0.0002291838 | -0.0002100247 | -0.0001897549 | -0.0001692049 | -0.0001492449 | -0.0001307988 | -0.0001147827 | -0.0001021071 | -9.3535e-05 | -8.977323e-05 | -9.132725e-05 | -9.861383e-05 | -0.0001118634 | -0.0001312037 | -0.000156564 | -0.0001877216 | -0.0002243076 | -0.000265737 | -0.0003112124 | -0.0003597457 | -0.0004101268 | -0.0004610564 | -0.0005110812 | -0.000558712 | -0.0006025777 | -0.0006414604 | -0.0006744429 | -0.0007010587 | -0.0007211837 | -0.0007352911 | -0.0007442537 | -0.0007494102 | -0.000752353 | -0.0007548431 | -0.0007585812 | -0.0007651535 | -0.0007756924 | -0.0007909747 | -0.0008111659 | -0.0008359693 | -0.0008645314 | -0.0008956157 | -0.0009276643 | -0.0009590532 | -0.0009880732 | -0.001013174 | -0.001033038 | -0.00104666 | -0.001053414 | -0.001053021 | -0.001045496 | -0.001031264 | -0.001010962 | -0.0009854485 | -0.0009557162 | -0.0009228694 | -0.0008881154 | -0.000852679 | -0.0008177343 | -0.0007844818 | -0.0007539723 | -0.0007271903 | -0.0007049097 | -0.0006877975 | -0.0006762322 | -0.0006704114 | -0.0006702671 | -0.0006754996 | -0.0006855855 | -0.0006998951 | -0.0007176287 | -0.0007380002 | -0.0007601062 | -0.0007831724 | -0.0008064633 | -0.0008293709 | -0.000851342 | -0.0008719841 | -0.0008909447 | -0.0009079539 | -0.0009227529 | -0.0009350995 | -0.0009446633 | -0.0009511784 | -0.0009543583 | -0.0009539491 | -0.0009498144 | -0.0009419835 | -0.0009306799 | -0.0009163828 | -0.0008998206 | -0.0008819927 | -0.0008640964 | -0.0008475126 | -0.0008335933 | -0.00082372 | -0.0008189869 | -0.0008202683 | -0.000827983 | -0.0008421431 | -0.0008622408 | -0.0008873806 | -0.0009162044 | -0.0009471016 | -0.0009782188 | -0.001007661 | -0.001033522 | -0.001054083 | -0.001067868 | -0.001073716 | -0.001070877 | -0.001059042 | -0.00103827 | -0.001009143 | -0.0009727101 | -0.0009304259 | -0.000884111 | -0.0008358812 | -0.0007880949 | -0.000743287 | -0.0007039512 | -0.0006725026 | -0.0006510509 | -0.0006413521 | -0.0006445978 | -0.0006613844 | -0.0006916177 | -0.0007345263 | -0.0007886739 | -0.0008520023 | -0.0009219803 | -0.0009957613 | -0.001070291 | -0.001142551 | -0.001209659 | -0.001269028 | -0.001318517 | -0.001356514 | -0.001381956 | -0.001394424 | -0.001394035 | -0.001381519 | -0.001358105 | -0.001325441 | -0.001285514 | -0.001240578 | -0.001192989 | -0.001145167 | -0.00109942 | -0.001057894 | -0.001022443 | -0.0009944854 | -0.0009750052 | -0.0009644812 | -0.0009628243 | -0.0009695231 | -0.0009835403 | -0.001003533 | -0.001027884 | -0.001054912 | -0.001082908 | -0.00111031 | -0.001135778 | -0.001158341 | -0.001177358 | -0.001192557 | -0.001203981 | -0.001211997 | -0.001217103 | -0.001219879 | -0.001220945 | -0.00122083 | -0.001219899 | -0.001218408 | -0.001216406 | -0.001213803 | -0.001210422 | -0.001206117 | -0.001200692 | -0.001194109 | -0.001186417 | -0.001177837 | -0.001168745 | -0.00115962 | -0.001151033 | -0.00114354 | -0.001137706 | -0.001134042 | -0.00113292 | -0.001134664 | -0.001139498 | -0.001147617 | -0.001159213 | -0.001174524 | -0.001193841 | -0.001217513 | -0.001245947 | -0.001279576 | -0.001318758 | -0.001363723 | -0.001414506 | -0.001470868 | -0.001532216 | -0.001597668 | -0.001665978 | -0.001735594 | -0.001804767 | -0.001871579 | -0.001934086 | -0.00199047 | -0.002039051 | -0.002078442 | -0.002107613 | -0.002125964 | -0.002133261 | -0.002129727 | -0.002115915 | -0.002092807 | -0.002061585 | -0.002023664 | -0.001980548 | -0.001933901 | -0.001885373 | -0.001836573 | -0.001789037 | -0.00174425 | -0.001703533 | -0.001668125 | -0.001639042 | -0.001617088 | -0.001602831 | -0.001596552 | -0.001598136 | -0.001607193 | -0.001622911 | -0.001644186 | -0.001669649 | -0.001697748 | -0.001726863 | -0.001755498 | -0.001782281 | -0.001806225 | -0.001826689 | -0.00184355 | -0.00185715 | -0.001868259 | -0.001878009 | -0.001887752 | -0.001898911 | -0.001912869 | -0.001930762 | -0.001953397 | -0.001981052 | -0.00201353 | -0.00205005 | -0.002089302 | -0.002129509 | -0.002168483 | -0.002203795 | -0.00223298 | -0.00225363 | -0.002263631 | -0.002261298 | -0.002245536 | -0.002215926 | -0.002172847 | -0.002117437 | -0.002051575 | -0.001977777 | -0.00189904 | -0.001818606 | -0.001739825 | -0.001665824 | -0.00159936 | -0.001542552 | -0.00149682 | -0.001462711 | -0.001439939 | -0.001427401 | -0.001423393 | -0.001425676 | -0.001431729 | -0.001438962 | -0.001445005 | -0.001447789 | -0.001445808 | -0.00143816 | -0.001424616 | -0.001405545 | -0.001381894 | -0.001355099 | -0.001326834 | -0.001298834 | -0.001272865 | -0.001250387 | -0.001232534 | -0.001219988 | -0.001212981 | -0.001211252 | -0.001214068 | -0.001220384 | -0.001228958 | -0.001238379 | -0.001247339 | -0.001254578 | -0.001259169 | -0.001260484 | -0.00125825 | -0.001252507 | -0.001243657 | -0.001232354 | -0.001219363 | -0.001205588 | -0.001191953 | -0.001179213 | -0.001168014 | -0.001158798 | -0.001151773 | -0.001146921 | -0.001143971 | -0.001142465 | -0.001141814 | -0.001141294 | -0.001140174 | -0.001137714 | -0.001133204 | -0.001126039 | -0.001115733 | -0.001101965 | -0.001084579 | -0.001063575 | -0.001039185 | -0.001011813 | -0.0009820114 | -0.000950439 | -0.000917885 | -0.0008851759 | -0.0008531463 | -0.0008226022 | -0.0007942563 | -0.0007686709 | -0.0007462448 | -0.0007272399 | -0.0007117084 | -0.000699464 | -0.000690244 | -0.0006836628 | -0.0006792328 | -0.0006764594 | -0.0006748998 | -0.000674165 | -0.0006738952 | -0.000673861 | -0.0006739188 | -0.0006739856 | -0.000674042 | -0.0006740781
12 | -0.09679229 | -0.09666418 | -0.09653443 | -0.09640509 | -0.09627837 | -0.09615657 | -0.09604177 | -0.09593591 | -0.09584052 | -0.09575665 | -0.09568476 | -0.09562471 | -0.09557576 | -0.09553666 | -0.09550567 | -0.09548079 | -0.09545985 | -0.09544069 | -0.09542134 | -0.09540014 | -0.09537572 | -0.09534725 | -0.09531428 | -0.09527678 | -0.09523501 | -0.09518959 | -0.09514126 | -0.09509088 | -0.09503928 | -0.09498734 | -0.0949358 | -0.0948855 | -0.09483717 | -0.09479155 | -0.09474937 | -0.09471134 | -0.09467819 | -0.09465057 | -0.09462905 | -0.09461408 | -0.09460587 | -0.0946044 | -0.09460937 | -0.09462017 | -0.09463589 | -0.09465534 | -0.0946771 | -0.09469959 | -0.09472111 | -0.09473991 | -0.09475434 | -0.09476284 | -0.0947641 | -0.09475707 | -0.09474099 | -0.09471558 | -0.09468093 | -0.09463753 | -0.09458634 | -0.09452862 | -0.09446596 | -0.09440015 | -0.09433296 | -0.09426612 | -0.09420117 | -0.09413924 | -0.09408105 | -0.09402676 | -0.09397601 | -0.0939279 | -0.09388107 | -0.09383388 | -0.09378454 | -0.09373122 | -0.09367232 | -0.09360661 | -0.0935333 | -0.09345227 | -0.09336402 | -0.0932697 | -0.09317112 | -0.09307051 | -0.09297054 | -0.09287401 | -0.09278379 | -0.09270258 | -0.09263273 | -0.09257615 | -0.09253426 | -0.09250776 | -0.09249682 | -0.09250094 | -0.0925191 | -0.09254986 | -0.0925915 | -0.09264207 | -0.09269956 | -0.09276203 | -0.09282766 | -0.0928948 | -0.09296204 | -0.09302826 | -0.09309245 | -0.0931538 | -0.09321161 | -0.09326526 | -0.09331415 | -0.09335767 | -0.09339516 | -0.09342596 | -0.09344953 | -0.09346525 | -0.09347275 | -0.09347178 | -0.09346234 | -0.09344478 | -0.09341966 | -0.0933879 | -0.09335074 | -0.09330952 | -0.09326591 | -0.0932215 | -0.09317796 | -0.09313678 | -0.0930993 | -0.09306649 | -0.09303908 | -0.09301736 | -0.09300134 | -0.09299058 | -0.09298446 | -0.09298213 | -0.09298263 | -0.09298491 | -0.0929881 | -0.09299132 | -0.09299395 | -0.09299555 | -0.09299594 | -0.09299512 | -0.09299323 | -0.09299061 | -0.09298766 | -0.09298474 | -0.09298226 | -0.09298056 | -0.09297994 | -0.09298051 | -0.09298244 | -0.09298571 | -0.09299038 | -0.09299636 | -0.09300361 | -0.09301202 | -0.09302146 | -0.09303179 | -0.09304287 | -0.09305438 | -0.09306598 | -0.09307717 | -0.09308737 | -0.09309579 | -0.09310153 | -0.09310356 | -0.09310084 | -0.0930922 | -0.09307652 | -0.09305272 | -0.0930199 | -0.09297735 | -0.09292468 | -0.09286166 | -0.09278853 | -0.09270578 | -0.09261426 | -0.09251504 | -0.09240945 | -0.09229902 | -0.09218541 | -0.0920703 | -0.09195548 | -0.09184262 | -0.0917334 | -0.09162939 | -0.09153201 | -0.0914425 | -0.09136192 | -0.09129111 | -0.09123068 | -0.09118089 | -0.09114179 | -0.09111309 | -0.09109424 | -0.09108447 | -0.0910828 | -0.09108811 | -0.09109926 | -0.09111505 | -0.0911344 | -0.09115625 | -0.09117976 | -0.09120421 | -0.09122907 | -0.09125399 | -0.09127883 | -0.09130349 | -0.091328 | -0.09135247 | -0.09137707 | -0.09140191 | -0.09142711 | -0.09145268 | -0.09147855 | -0.09150451 | -0.09153023 | -0.0915552 | -0.09157881 | -0.09160028 | -0.09161887 | -0.09163375 | -0.09164421 | -0.09164958 | -0.09164942 | -0.09164352 | -0.09163193 | -0.09161494 | -0.09159316 | -0.09156739 | -0.09153861 | -0.09150786 | -0.09147617 | -0.09144442 | -0.09141344 | -0.09138372 | -0.09135557 | -0.09132899 | -0.09130383 | -0.09127969 | -0.09125613 | -0.09123254 | -0.09120847 | -0.09118341 | -0.09115702 | -0.09112906 | -0.09109939 | -0.09106796 | -0.09103479 | -0.0909999 | -0.09096331 | -0.09092494 | -0.09088474 | -0.09084253 | -0.09079809 | -0.09075123 | -0.09070173 | -0.09064942 | -0.09059424 | -0.09053612 | -0.0904752 | -0.09041171 | -0.09034595 | -0.09027831 | -0.09020927 | -0.09013926 | -0.09006872 | -0.08999805 | -0.08992759 | -0.08985749 | -0.08978779 | -0.08971841 | -0.08964909 | -0.08957935 | -0.08950866 | -0.08943628 | -0.08936139 | -0.08928308 | -0.08920044 | -0.08911261 | -0.08901882 | -0.08891838 | -0.08881085 | -0.08869593 | -0.08857359 | -0.08844393 | -0.08830725 | -0.0881639 | -0.08801432 | -0.08785887 | -0.0876979 | -0.08753157 | -0.08736 | -0.08718313 | -0.08700089 | -0.08681316 | -0.08661995 | -0.08642134 | -0.08621771 | -0.08600965 | -0.08579808 | -0.08558412 | -0.08536915 | -0.08515458 | -0.0849419 | -0.08473237 | -0.08452705 | -0.08432663 | -0.08413141 | -0.08394118 | -0.08375536 | -0.08357293 | -0.0833927 | -0.08321313 | -0.08303274 | -0.08284998 | -0.08266341 | -0.08247177 | -0.08227396 | -0.08206902 | -0.08185623 | -0.0816349 | -0.0814045 | -0.08116459 | -0.0809148 | -0.08065485 | -0.08038463 | -0.08010418 | -0.0798138 | -0.07951397 | -0.07920552 | -0.07888944 | -0.07856692 | -0.07823936 | -0.07790818 | -0.07757475 | -0.07724036 | -0.07690611 | -0.07657282 | -0.07624103 | -0.07591091 | -0.07558233 | -0.07525488 | -0.07492778 | -0.0746001 | -0.07427061 | -0.07393802 | -0.07360086 | -0.07325767 | -0.07290694 | -0.07254724 | -0.07217716 | -0.07179543 | -0.07140075 | -0.07099192 | -0.07056772 | -0.07012694 | -0.06966822 | -0.0691901 | -0.06869093 | -0.06816896 | -0.06762223 | -0.06704864 | -0.066446 | -0.06581214 | -0.06514486 | -0.06444206 | -0.06370173 | -0.06292198 | -0.06210103 | -0.06123721 | -0.06032885 | -0.05937441 | -0.0583723 | -0.05732103 | -0.05621919 | -0.05506552 | -0.05385897 | -0.05259891 | -0.05128506 | -0.04991777 | -0.04849797 | -0.04702732 | -0.0455082 | -0.04394379 | -0.0423379 | -0.04069507 | -0.03902032 | -0.03731927 | -0.03559788 | -0.03386252 | -0.03211973 | -0.03037632 | -0.02863915 | -0.02691527 | -0.02521179 | -0.02353586 | -0.02189458 | -0.02029499 | -0.01874395 | -0.017248 | -0.0158133 | -0.01444537 | -0.01314898 | -0.01192803 | -0.01078532 | -0.009722589 | -0.008740228 | -0.007837529 | -0.007012543 | -0.006262225 | -0.005582609 | -0.004968993 | -0.004416104 | -0.003918441 | -0.00347043 | -0.003066709 | -0.002702259 | -0.002372662 | -0.002074107 | -0.001803513 | -0.001558419 | -0.001337025 | -0.001138 | -0.0009604193 | -0.0008034584 | -0.0006663897 | -0.0005483403 | -0.0004482142 | -0.000364594 | -0.0002957646 | -0.0002397204 | -0.0001943006 | -0.0001572265 | -0.0001263003 | -9.948342e-05 | -7.508778e-05 | -5.177965e-05 | -2.876881e-05 | -5.697068e-06 | 1.726771e-05 | 3.956912e-05 | 6.034767e-05 | 7.856682e-05 | 9.302615e-05 | 0.0001026676 | 0.0001064826 | 0.0001038184 | 9.427892e-05 | 7.791666e-05 | 5.510539e-05 | 2.665883e-05 | -6.37488e-06 | -4.263519e-05 | -8.065221e-05 | -0.0001188094 | -0.0001556396 | -0.0001898308 | -0.0002203826 | -0.0002466005 | -0.0002682879 | -0.0002855832 | -0.0002991118 | -0.0003098444 | -0.0003189791 | -0.0003278694 | -0.0003378963 | -0.0003502924 | -0.0003661212 | -0.0003860113 | -0.0004102809 | -0.0004387963 | -0.0004710574 | -0.0005062112 | -0.0005432195 | -0.0005808563 | -0.0006178885 | -0.0006531425 | -0.0006856291 | -0.0007145382 | -0.0007393053 | -0.0007595724 | -0.000775236 | -0.0007863284 | -0.0007929802 | -0.0007953322 | -0.00079359 | -0.0007878578 | -0.0007782758 | -0.0007649543 | -0.000748009 | -0.0007275927 | -0.0007039617 | -0.0006774455 | -0.0006485405 | -0.000617877 | -0.0005862132 | -0.0005543461 | -0.0005231774 | -0.0004935907 | -0.0004664201 | -0.0004424089 | -0.0004222129 | -0.0004063634 | -0.000395239 | -0.0003890204 | -0.0003878257 | -0.000391551 | -0.0004000316 | -0.0004128902 | -0.0004297271 | -0.0004499113 | -0.0004728458 | -0.0004978251 | -0.0005241685 | -0.0005511763 | -0.0005782989 | -0.0006050648 | -0.0006311624 | -0.0006564286 | -0.0006809199 | -0.0007047532 | -0.0007282148 | -0.0007515407 | -0.0007749846 | -0.0007987047 | -0.0008226983 | -0.0008467575 | -0.0008705033 | -0.0008933592 | -0.0009146122 | -0.000933445 | -0.0009490169 | -0.0009604564 | -0.0009670251 | -0.0009680526 | -0.0009630998 | -0.0009518637 | -0.0009342804 | -0.000910465 | -0.0008807597 | -0.0008456756 | -0.0008059123 | -0.0007622758 | -0.0007157366 | -0.0006673681 | -0.0006183623 | -0.000569937 | -0.0005233756 | -0.0004799092 | -0.0004407542 | -0.0004070261 | -0.0003797853 | -0.0003598648 | -0.0003479712 | -0.0003445182 | -0.0003497535 | -0.0003636421 | -0.0003859526 | -0.0004161365 | -0.0004534559 | -0.000496947 | -0.0005454473 | -0.0005975528 | -0.0006517691 | -0.0007064648 | -0.0007600269 | -0.0008108478 | -0.0008574503 | -0.0008986115 | -0.0009334016 | -0.0009612556 | -0.0009821312 | -0.0009963324 | -0.001004746 | -0.00100863 | -0.001009634 | -0.001009547 | -0.001010265 | -0.001013572 | -0.001021049 | -0.00103381 | -0.001052596 | -0.001077533 | -0.001108238 | -0.00114377 | -0.001182808 | -0.001223675 | -0.001264576 | -0.001303626 | -0.001339073 | -0.00136938 | -0.00139333 | -0.001410088 | -0.001419227 | -0.001420648 | -0.001414703 | -0.001401981 | -0.001383364 | -0.001359888 | -0.001332702 | -0.00130302 | -0.001272082 | -0.001241045 | -0.001211058 | -0.001183121 | -0.00115813 | -0.001136812 | -0.001119817 | -0.001107554 | -0.001100309 | -0.001098147 | -0.001100971 | -0.001108469 | -0.001120253 | -0.001135729 | -0.001154256 | -0.001175001 | -0.001197155 | -0.00121981 | -0.001242087 | -0.001262996 | -0.001281664 | -0.001297197 | -0.001308792 | -0.001315685 | -0.001317281 | -0.001313059 | -0.001302744 | -0.001286273 | -0.001263824 | -0.001235891 | -0.001203281 | -0.001167091 | -0.001128699 | -0.001089646 | -0.001051658 | -0.001016461 | -0.0009857855 | -0.0009610913 | -0.0009436477 | -0.0009342435 | -0.0009332971 | -0.0009406423 | -0.0009556499 | -0.0009771656 | -0.001003652 | -0.001033158 | -0.001063554 | -0.001092541 | -0.001117877 | -0.001137378 | -0.001149161 | -0.001151646 | -0.001143692 | -0.001124642 | -0.001094403 | -0.001053369 | -0.001002561 | -0.0009435531 | -0.0008784211 | -0.0008096621 | -0.0007401451 | -0.0006729352 | -0.0006112717 | -0.0005582767 | -0.0005168994 | -0.0004896606 | -0.0004785844 | -0.0004849594 | -0.0005093544 | -0.0005514805 | -0.0006102417 | -0.00068373 | -0.0007693365 | -0.0008639223 | -0.0009639965 | -0.001065843 | -0.001165806 | -0.001260402 | -0.00134658 | -0.001421793 | -0.001484125 | -0.00153228 | -0.001565749 | -0.001584606 | -0.001589613 | -0.001582032 | -0.001563586 | -0.001536334 | -0.001502566 | -0.001464642 | -0.001424924 | -0.001385637 | -0.001348796 | -0.001316084 | -0.001288763 | -0.001267607 | -0.001252952 | -0.001244561 | -0.001241852 | -0.001243748 | -0.00124895 | -0.001255948 | -0.001263295 | -0.001269584 | -0.001273664 | -0.001274673 | -0.001272198 | -0.001266195 | -0.001257044 | -0.001245425 | -0.001232344 | -0.001218868 | -0.001206132 | -0.001195164 | -0.001186847 | -0.001181751 | -0.001180196 | -0.00118217 | -0.001187429 | -0.00119549 | -0.001205844 | -0.00121782 | -0.001230881 | -0.001244549 | -0.001258559 | -0.001272812 | -0.001287419 | -0.001302646 | -0.001318866 | -0.00133653 | -0.001356142 | -0.001378107 | -0.001402816 | -0.00143055 | -0.001461496 | -0.001495767 | -0.001533459 | -0.00157458 | -0.001619142 | -0.001667091 | -0.001718435 | -0.001773113 | -0.001830996 | -0.001891815 | -0.00195517 | -0.0020204 | -0.002086685 | -0.002152884 | -0.002217629 | -0.002279379 | -0.002336443 | -0.002387076 | -0.002429654 | -0.002462677 | -0.002484979 | -0.002495751 | -0.00249468 | -0.002481869 | -0.00245799 | -0.002424059 | -0.002381613 | -0.002332368 | -0.002278298 | -0.002221363 | -0.002163639 | -0.002107047 | -0.002053366 | -0.002004139 | -0.001960772 | -0.001924351 | -0.001895783 | -0.001875663 | -0.001864333 | -0.001861839 | -0.001867944 | -0.001882016 | -0.001903204 | -0.00193029 | -0.001961856 | -0.001996288 | -0.00203194 | -0.002067172 | -0.002100598 | -0.002131045 | -0.002157807 | -0.002180553 | -0.002199515 | -0.002215329 | -0.002229044 | -0.002241971 | -0.002255562 | -0.00227122 | -0.002290211 | -0.002313443 | -0.002341418 | -0.002374061 | -0.002410809 | -0.002450518 | -0.002491609 | -0.00253209 | -0.002569712 | -0.002602093 | -0.002626976 | -0.00264228 | -0.002646348 | -0.002637999 | -0.002616694 | -0.00258254 | -0.002536405 | -0.002479759 | -0.002414691 | -0.002343743 | -0.002269764 | -0.002195647 | -0.002124245 | -0.002058047 | -0.00199913 | -0.001948908 | -0.001908149 | -0.001876838 | -0.001854324 | -0.001839308 | -0.001830156 | -0.001824861 | -0.001821414 | -0.001817871 | -0.001812663 | -0.001804582 | -0.001792965 | -0.00177764 | -0.001759027 | -0.001737909 | -0.001715436 | -0.001692973 | -0.001671922 | -0.00165354 | -0.001638955 | -0.00162891 | -0.001623815 | -0.001623678 | -0.001628176 | -0.00163665 | -0.001648177 | -0.001661715 | -0.001676245 | -0.001690708 | -0.001704313 | -0.001716385 | -0.001726611 | -0.001734902 | -0.001741465 | -0.001746661 | -0.001751038 | -0.00175518 | -0.001759572 | -0.001764597 | -0.001770494 | -0.001777156 | -0.001784281 | -0.001791337 | -0.001797604 | -0.001802247 | -0.001804398 | -0.001803214 | -0.001798066 | -0.001788461 | -0.001774263 | -0.001755556 | -0.00173269 | -0.00170623 | -0.001676935 | -0.001645635 | -0.001613174 | -0.001580321 | -0.001547755 | -0.001516001 | -0.001485369 | -0.00145596 | -0.001427704 | -0.001400381 | -0.001373686 | -0.001347263 | -0.001320786 | -0.001293972 | -0.001266654 | -0.00123883 | -0.001210639 | -0.001182297 | -0.0011542 | -0.001126837 | -0.001100702 | -0.001076258 | -0.001053956 | -0.001034148 | -0.00101705 | -0.00100281 | -0.0009914776 | -0.0009830456 | -0.0009774817 | -0.0009747224
13.5 | -0.09644609 | -0.0963225 | -0.09619848 | -0.09607632 | -0.0959585 | -0.09584743 | -0.09574527 | -0.0956539 | -0.09557468 | -0.09550837 | -0.09545498 | -0.09541381 | -0.09538351 | -0.09536209 | -0.09534711 | -0.09533585 | -0.09532556 | -0.0953136 | -0.09529774 | -0.09527623 | -0.09524786 | -0.09521216 | -0.09516932 | -0.09512006 | -0.09506554 | -0.09500731 | -0.09494704 | -0.09488642 | -0.09482699 | -0.09477008 | -0.09471676 | -0.09466784 | -0.09462388 | -0.09458518 | -0.09455187 | -0.09452397 | -0.09450146 | -0.09448429 | -0.09447236 | -0.09446559 | -0.0944639 | -0.09446706 | -0.09447481 | -0.09448672 | -0.09450221 | -0.0945205 | -0.09454065 | -0.09456155 | -0.09458199 | -0.09460064 | -0.09461618 | -0.09462731 | -0.09463286 | -0.09463178 | -0.09462327 | -0.09460685 | -0.09458236 | -0.09454993 | -0.09451008 | -0.09446366 | -0.09441183 | -0.09435592 | -0.09429738 | -0.09423765 | -0.09417813 | -0.09411991 | -0.09406382 | -0.09401028 | -0.0939593 | -0.09391046 | -0.09386299 | -0.09381586 | -0.09376791 | -0.09371792 | -0.09366488 | -0.09360803 | -0.093547 | -0.0934819 | -0.09341335 | -0.09334242 | -0.09327071 | -0.09320004 | -0.09313251 | -0.09307022 | -0.0930152 | -0.09296923 | -0.09293373 | -0.09290965 | -0.09289749 | -0.09289716 | -0.09290815 | -0.09292948 | -0.09295986 | -0.09299778 | -0.09304167 | -0.09308991 | -0.09314105 | -0.09319379 | -0.09324708 | -0.09330011 | -0.09335227 | -0.0934032 | -0.0934526 | -0.09350025 | -0.09354594 | -0.09358946 | -0.09363051 | -0.09366874 | -0.09370374 | -0.09373501 | -0.09376222 | -0.09378495 | -0.09380297 | -0.09381616 | -0.09382459 | -0.09382844 | -0.09382806 | -0.09382389 | -0.09381653 | -0.09380649 | -0.09379444 | -0.09378086 | -0.09376625 | -0.09375098 | -0.09373534 | -0.09371947 | -0.09370345 | -0.09368722 | -0.0936707 | -0.0936537 | -0.09363606 | -0.09361762 | -0.0935983 | -0.09357804 | -0.09355692 | -0.09353506 | -0.09351273 | -0.09349025 | -0.09346803 | -0.0934465 | -0.09342606 | -0.09340713 | -0.09339005 | -0.09337499 | -0.0933621 | -0.09335145 | -0.09334303 | -0.09333671 | -0.09333246 | -0.09333016 | -0.09332978 | -0.09333131 | -0.09333476 | -0.09334014 | -0.09334748 | -0.09335675 | -0.09336787 | -0.09338056 | -0.09339443 | -0.09340888 | -0.0934231 | -0.09343611 | -0.0934467 | -0.09345357 | -0.09345532 | -0.0934505 | -0.09343772 | -0.09341566 | -0.09338324 | -0.09333964 | -0.09328441 | -0.09321738 | -0.09313889 | -0.09304966 | -0.09295085 | -0.09284398 | -0.09273086 | -0.09261359 | -0.09249441 | -0.0923756 | -0.09225951 | -0.09214828 | -0.09204393 | -0.09194822 | -0.09186254 | -0.09178793 | -0.09172501 | -0.09167402 | -0.09163482 | -0.09160683 | -0.09158922 | -0.09158086 | -0.09158046 | -0.09158666 | -0.09159813 | -0.09161363 | -0.09163211 | -0.09165274 | -0.09167497 | -0.09169843 | -0.09172305 | -0.09174885 | -0.09177596 | -0.09180458 | -0.09183486 | -0.09186677 | -0.09190014 | -0.09193463 | -0.09196972 | -0.0920047 | -0.09203875 | -0.09207096 | -0.09210036 | -0.09212604 | -0.09214716 | -0.09216297 | -0.09217293 | -0.09217664 | -0.09217399 | -0.09216505 | -0.09215013 | -0.09212972 | -0.09210457 | -0.09207556 | -0.09204372 | -0.09201016 | -0.09197603 | -0.09194247 | -0.09191055 | -0.09188115 | -0.091855 | -0.09183252 | -0.09181398 | -0.09179929 | -0.09178816 | -0.09178004 | -0.09177427 | -0.0917701 | -0.09176673 | -0.0917634 | -0.09175947 | -0.09175439 | -0.09174782 | -0.09173951 | -0.09172936 | -0.09171733 | -0.09170346 | -0.09168777 | -0.09167024 | -0.09165082 | -0.09162944 | -0.09160601 | -0.09158041 | -0.09155268 | -0.09152293 | -0.09149142 | -0.09145858 | -0.09142497 | -0.09139136 | -0.09135857 | -0.09132745 | -0.09129878 | -0.09127327 | -0.09125132 | -0.09123311 | -0.09121856 | -0.09120721 | -0.09119827 | -0.0911907 | -0.09118324 | -0.09117447 | -0.0911629 | -0.09114709 | -0.0911257 | -0.09109759 | -0.09106185 | -0.09101792 | -0.09096554 | -0.09090486 | -0.09083628 | -0.09076054 | -0.09067858 | -0.09059155 | -0.0905006 | -0.09040686 | -0.09031133 | -0.09021479 | -0.09011775 | -0.09002037 | -0.08992244 | -0.0898235 | -0.08972275 | -0.08961928 | -0.08951207 | -0.08940019 | -0.08928289 | -0.08915976 | -0.08903073 | -0.0888962 | -0.088757 | -0.08861441 | -0.08846997 | -0.08832545 | -0.08818266 | -0.08804325 | -0.08790866 | -0.08777987 | -0.08765737 | -0.08754113 | -0.08743058 | -0.08732469 | -0.08722199 | -0.08712082 | -0.08701935 | -0.08691569 | -0.08680814 | -0.08669513 | -0.08657531 | -0.08644767 | -0.08631134 | -0.08616576 | -0.08601058 | -0.08584563 | -0.08567084 | -0.08548637 | -0.08529248 | -0.08508961 | -0.08487832 | -0.08465944 | -0.08443389 | -0.08420276 | -0.08396725 | -0.08372868 | -0.08348832 | -0.08324745 | -0.08300729 | -0.08276886 | -0.08253308 | -0.08230062 | -0.08207204 | -0.08184771 | -0.08162782 | -0.08141245 | -0.08120156 | -0.08099503 | -0.08079265 | -0.08059417 | -0.08039932 | -0.08020778 | -0.08001922 | -0.07983328 | -0.07964955 | -0.07946759 | -0.07928691 | -0.07910698 | -0.07892718 | -0.07874686 | -0.0785653 | -0.07838179 | -0.07819556 | -0.07800578 | -0.07781161 | -0.07761225 | -0.07740685 | -0.07719453 | -0.0769744 | -0.07674553 | -0.0765069 | -0.07625743 | -0.07599591 | -0.07572109 | -0.07543161 | -0.07512609 | -0.07480313 | -0.07446141 | -0.07409964 | -0.07371672 | -0.07331169 | -0.07288376 | -0.07243229 | -0.07195686 | -0.07145713 | -0.0709329 | -0.07038395 | -0.06981011 | -0.06921105 | -0.06858636 | -0.06793549 | -0.06725771 | -0.06655203 | -0.06581731 | -0.0650522 | -0.06425524 | -0.06342489 | -0.06255953 | -0.0616575 | -0.06071719 | -0.05973709 | -0.05871576 | -0.0576519 | -0.05654434 | -0.05539206 | -0.05419423 | -0.0529502 | -0.05165958 | -0.05032219 | -0.04893824 | -0.04750827 | -0.04603326 | -0.04451474 | -0.0429548 | -0.04135616 | -0.03972223 | -0.03805719 | -0.0363659 | -0.03465397 | -0.03292772 | -0.0311941 | -0.02946059 | -0.02773507 | -0.0260257 | -0.02434072 | -0.02268827 | -0.02107612 | -0.01951152 | -0.018001 | -0.01655018 | -0.01516363 | -0.01384482 | -0.01259614 | -0.01141891 | -0.01031348 | -0.00927939 | -0.008315535 | -0.007420357 | -0.006591968 | -0.005828392 | -0.005127611 | -0.004487695 | -0.003906828 | -0.003383236 | -0.002915208 | -0.002501032 | -0.002138813 | -0.00182652 | -0.001561761 | -0.001341845 | -0.001163633 | -0.001023616 | -0.000917887 | -0.0008422827 | -0.0007923378 | -0.0007635237 | -0.000751269 | -0.0007512163 | -0.0007593521 | -0.0007721198 | -0.0007865083 | -0.0008001887 | -0.0008114833 | -0.000819451 | -0.0008237836 | -0.0008246805 | -0.0008227982 | -0.0008190364 | -0.000814409 | -0.0008099417 | -0.0008064968 | -0.0008047332 | -0.0008050116 | -0.0008074622 | -0.0008119394 | -0.0008181536 | -0.0008256538 | -0.0008339069 | -0.0008424602 | -0.0008508831 | -0.0008588159 | -0.0008659981 | -0.0008722306 | -0.0008773868 | -0.0008813947 | -0.0008841269 | -0.0008854404 | -0.0008851589 | -0.0008830724 | -0.0008789817 | -0.000872705 | -0.0008641073 | -0.0008531431 | -0.0008398806 | -0.0008245006 | -0.0008073006 | -0.0007887393 | -0.0007693256 | -0.00074958 | -0.0007300892 | -0.0007113924 | -0.000693922 | -0.0006780488 | -0.0006640392 | -0.0006520947 | -0.0006422759 | -0.0006345621 | -0.0006289215 | -0.000625227 | -0.0006233692 | -0.0006231683 | -0.0006244618 | -0.0006270021 | -0.0006306051 | -0.0006350656 | -0.0006402281 | -0.0006459133 | -0.0006520325 | -0.0006585651 | -0.0006655299 | -0.0006730185 | -0.0006812286 | -0.000690338 | -0.0007005707 | -0.0007120931 | -0.000725022 | -0.0007394277 | -0.0007552485 | -0.0007723329 | -0.0007904502 | -0.0008093292 | -0.0008286206 | -0.0008480221 | -0.0008672037 | -0.0008858331 | -0.0009036319 | -0.0009202853 | -0.0009354908 | -0.0009489108 | -0.0009601377 | -0.0009687154 | -0.0009741419 | -0.0009759077 | -0.0009735287 | -0.0009665293 | -0.000954539 | -0.0009373503 | -0.0009149258 | -0.0008874321 | -0.0008552425 | -0.0008189475 | -0.0007793317 | -0.0007373684 | -0.0006942376 | -0.0006511874 | -0.0006095719 | -0.0005707535 | -0.0005360985 | -0.0005068834 | -0.0004842975 | -0.0004692664 | -0.0004624709 | -0.0004642789 | -0.000474656 | -0.0004931321 | -0.0005188114 | -0.0005503957 | -0.0005862753 | -0.0006246029 | -0.000663384 | -0.0007007494 | -0.0007349963 | -0.0007647994 | -0.0007893553 | -0.0008083262 | -0.0008220552 | -0.0008314217 | -0.0008378208 | -0.0008429365 | -0.0008486355 | -0.0008567621 | -0.0008689793 | -0.00088648 | -0.0009100468 | -0.0009397964 | -0.0009752903 | -0.001015506 | -0.001058946 | -0.001103771 | -0.001148003 | -0.001189617 | -0.001226701 | -0.001257644 | -0.001281172 | -0.001296499 | -0.001303242 | -0.001301439 | -0.001291596 | -0.001274522 | -0.001251278 | -0.001223119 | -0.001191373 | -0.001157443 | -0.001122622 | -0.001088123 | -0.001055069 | -0.00102436 | -0.0009967285 | -0.0009727216 | -0.0009526838 | -0.0009367446 | -0.0009248508 | -0.000916761 | -0.0009120491 | -0.0009101091 | -0.0009102716 | -0.0009117558 | -0.0009137775 | -0.0009154961 | -0.0009161897 | -0.0009152078 | -0.0009120604 | -0.0009063593 | -0.0008979667 | -0.0008868934 | -0.0008733352 | -0.0008576368 | -0.0008402791 | -0.000821745 | -0.000802589 | -0.0007833934 | -0.0007646516 | -0.0007468707 | -0.0007305038 | -0.0007159788 | -0.0007036987 | -0.0006940437 | -0.0006874159 | -0.0006841955 | -0.0006848125 | -0.0006895817 | -0.0006988205 | -0.0007126603 | -0.0007311229 | -0.0007539442 | -0.0007806405 | -0.0008103989 | -0.0008421881 | -0.0008746699 | -0.0009063197 | -0.0009354597 | -0.0009603594 | -0.0009792977 | -0.0009907247 | -0.0009933278 | -0.0009860809 | -0.0009684382 | -0.0009403134 | -0.0009020829 | -0.0008547288 | -0.0007997808 | -0.0007392487 | -0.0006755894 | -0.0006115639 | -0.0005501824 | -0.0004945639 | -0.0004477161 | -0.0004124465 | -0.0003911366 | -0.0003856383 | -0.0003971766 | -0.0004262188 | -0.0004724835 | -0.0005349286 | -0.000611818 | -0.0007007574 | -0.000798897 | -0.0009030436 | -0.001009812 | -0.001115799 | -0.001217731 | -0.001312599 | -0.00139783 | -0.0014713 | -0.001531406 | -0.001577158 | -0.00160809 | -0.001624351 | -0.00162662 | -0.00161607 | -0.001594296 | -0.00156321 | -0.001524994 | -0.001481981 | -0.00143657 | -0.001391058 | -0.001347592 | -0.001307947 | -0.001273503 | -0.001245181 | -0.00122333 | -0.001207862 | -0.001198134 | -0.001193147 | -0.001191624 | -0.001192204 | -0.00119352 | -0.001194369 | -0.001193782 | -0.0011912 | -0.001186434 | -0.001179656 | -0.001171344 | -0.00116225 | -0.001153169 | -0.001144891 | -0.001138136 | -0.001133398 | -0.001130924 | -0.001130739 | -0.001132598 | -0.00113611 | -0.001140766 | -0.001146115 | -0.001151708 | -0.001157263 | -0.001162611 | -0.001167784 | -0.001172977 | -0.001178482 | -0.001184673 | -0.001191851 | -0.001200325 | -0.001210329 | -0.001221944 | -0.001235214 | -0.001250126 | -0.00126663 | -0.001284719 | -0.0013045 | -0.001326194 | -0.001350123 | -0.001376716 | -0.001406482 | -0.00143995 | -0.001477548 | -0.001519557 | -0.001566008 | -0.001616633 | -0.00167084 | -0.001727679 | -0.001785855 | -0.001843861 | -0.001899921 | -0.001952189 | -0.001998877 | -0.0020383 | -0.002069028 | -0.002090002 | -0.002100569 | -0.00210051 | -0.002090108 | -0.002070056 | -0.002041545 | -0.00200604 | -0.00196529 | -0.001921153 | -0.001875669 | -0.001830846 | -0.001788569 | -0.001750567 | -0.001718396 | -0.001693339 | -0.001676416 | -0.001668288 | -0.001669254 | -0.001679268 | -0.001697881 | -0.001724209 | -0.001757075 | -0.001794934 | -0.001835985 | -0.001878291 | -0.001919877 | -0.001958847 | -0.001993594 | -0.002022827 | -0.002045805 | -0.002062254 | -0.00207251 | -0.002077471 | -0.002078501 | -0.002077367 | -0.002076022 | -0.002076453 | -0.002080552 | -0.002089883 | -0.002105609 | -0.002128304 | -0.002158007 | -0.002194091 | -0.002235365 | -0.002280151 | -0.002326334 | -0.002371567 | -0.002413447 | -0.002449644 | -0.002478092 | -0.002497145 | -0.00250565 | -0.00250311 | -0.00248971 | -0.002466275 | -0.002434238 | -0.002395547 | -0.002352471 | -0.002307436 | -0.002262865 | -0.002220917 | -0.002183388 | -0.002151534 | -0.002126005 | -0.002106783 | -0.002093245 | -0.002084235 | -0.002078268 | -0.002073573 | -0.002068357 | -0.002060913 | -0.002049858 | -0.002034164 | -0.002013258 | -0.001987057 | -0.001955957 | -0.001920765 | -0.001882621 | -0.001842958 | -0.001803289 | -0.001765096 | -0.001729833 | -0.001698686 | -0.001672567 | -0.00165212 | -0.00163759 | -0.001628883 | -0.001625499 | -0.001626677 | -0.001631449 | -0.001638606 | -0.001646949 | -0.001655198 | -0.001662233 | -0.001667087 | -0.001669027 | -0.001667577 | -0.001662583 | -0.001654156 | -0.001642612 | -0.001628491 | -0.001612475 | -0.001595214 | -0.001577396 | -0.001559602 | -0.001542243 | -0.001525539 | -0.001509461 | -0.001493776 | -0.001478096 | -0.001461854 | -0.001444483 | -0.001425421 | -0.001404142 | -0.00138029 | -0.001353731 | -0.001324568 | -0.001293139 | -0.001259994 | -0.001225901 | -0.001191807 | -0.001158683 | -0.001127496 | -0.001099169 | -0.00107449 | -0.00105407 | -0.001038336 | -0.001027493 | -0.001021545 | -0.001020309 | -0.001023471 | -0.001030583 | -0.001041075 | -0.001054358 | -0.001069823 | -0.001086802 | -0.001104622 | -0.001122634 | -0.001140204 | -0.00115667 | -0.001171438 | -0.001183979 | -0.00119383 | -0.00120063 | -0.001204108
15 | -0.09653678 | -0.09644921 | -0.09636239 | -0.09627772 | -0.0961967 | -0.09612076 | -0.09605111 | -0.09598872 | -0.09593421 | -0.09588775 | -0.09584901 | -0.09581718 | -0.09579106 | -0.09576908 | -0.09574941 | -0.09573015 | -0.09570944 | -0.0956856 | -0.09565728 | -0.09562354 | -0.09558383 | -0.09553814 | -0.09548687 | -0.09543078 | -0.09537084 | -0.09530824 | -0.09524415 | -0.09517973 | -0.09511594 | -0.09505361 | -0.09499339 | -0.09493586 | -0.09488145 | -0.09483058 | -0.09478368 | -0.09474119 | -0.09470362 | -0.09467147 | -0.09464522 | -0.09462527 | -0.09461189 | -0.0946051 | -0.09460469 | -0.09461012 | -0.09462058 | -0.09463498 | -0.09465199 | -0.0946701 | -0.09468772 | -0.0947032 | -0.09471498 | -0.09472162 | -0.09472183 | -0.09471456 | -0.09469902 | -0.09467477 | -0.09464173 | -0.09460012 | -0.0945506 | -0.09449413 | -0.09443206 | -0.09436598 | -0.09429763 | -0.09422883 | -0.09416136 | -0.09409676 | -0.09403624 | -0.09398057 | -0.09392998 | -0.09388412 | -0.09384213 | -0.09380265 | -0.09376403 | -0.0937244 | -0.09368191 | -0.09363499 | -0.09358241 | -0.09352357 | -0.09345851 | -0.093388 | -0.09331356 | -0.09323729 | -0.09316175 | -0.09308982 | -0.09302444 | -0.09296839 | -0.09292409 | -0.09289342 | -0.09287767 | -0.09287731 | -0.09289213 | -0.09292117 | -0.0929629 | -0.09301534 | -0.09307628 | -0.09314333 | -0.09321421 | -0.09328681 | -0.0933594 | -0.09343055 | -0.09349928 | -0.09356497 | -0.09362728 | -0.09368608 | -0.0937414 | -0.09379329 | -0.09384175 | -0.09388667 | -0.09392781 | -0.09396475 | -0.09399706 | -0.09402415 | -0.09404553 | -0.09406074 | -0.0940695 | -0.09407179 | -0.09406784 | -0.09405813 | -0.09404353 | -0.09402504 | -0.09400401 | -0.0939818 | -0.09395984 | -0.09393951 | -0.09392203 | -0.09390833 | -0.09389908 | -0.09389456 | -0.09389469 | -0.09389893 | -0.09390651 | -0.09391639 | -0.09392739 | -0.09393821 | -0.09394769 | -0.09395472 | -0.09395843 | -0.09395821 | -0.09395374 | -0.09394497 | -0.09393204 | -0.09391537 | -0.09389549 | -0.09387296 | -0.09384844 | -0.09382259 | -0.09379606 | -0.09376942 | -0.09374327 | -0.09371816 | -0.09369466 | -0.09367328 | -0.09365456 | -0.09363896 | -0.0936269 | -0.09361865 | -0.09361442 | -0.09361413 | -0.09361752 | -0.09362401 | -0.09363279 | -0.09364269 | -0.09365235 | -0.09366018 | -0.09366444 | -0.09366329 | -0.09365488 | -0.09363742 | -0.09360933 | -0.09356923 | -0.09351615 | -0.09344939 | -0.09336876 | -0.09327452 | -0.09316743 | -0.09304873 | -0.09292005 | -0.0927835 | -0.09264151 | -0.09249672 | -0.09235201 | -0.09221022 | -0.09207419 | -0.09194654 | -0.09182956 | -0.09172513 | -0.09163461 | -0.09155887 | -0.09149822 | -0.09145234 | -0.09142051 | -0.09140156 | -0.091394 | -0.0913962 | -0.09140648 | -0.09142321 | -0.09144496 | -0.09147051 | -0.09149896 | -0.09152964 | -0.09156221 | -0.09159649 | -0.09163249 | -0.09167032 | -0.09171013 | -0.09175199 | -0.09179588 | -0.09184168 | -0.09188918 | -0.09193797 | -0.09198754 | -0.09203728 | -0.09208647 | -0.09213433 | -0.09218004 | -0.09222274 | -0.0922616 | -0.09229583 | -0.09232479 | -0.0923479 | -0.09236481 | -0.0923753 | -0.09237944 | -0.09237746 | -0.09236989 | -0.09235741 | -0.09234094 | -0.09232149 | -0.09230021 | -0.09227821 | -0.0922566 | -0.09223632 | -0.09221829 | -0.09220314 | -0.09219134 | -0.09218316 | -0.09217868 | -0.0921778 | -0.09218026 | -0.09218566 | -0.09219357 | -0.09220343 | -0.0922147 | -0.09222682 | -0.09223922 | -0.09225136 | -0.09226276 | -0.09227294 | -0.09228147 | -0.09228795 | -0.09229212 | -0.09229369 | -0.09229246 | -0.09228837 | -0.09228142 | -0.09227169 | -0.0922594 | -0.0922448 | -0.09222826 | -0.0922102 | -0.09219105 | -0.0921713 | -0.09215141 | -0.09213177 | -0.09211272 | -0.09209452 | -0.09207727 | -0.0920609 | -0.09204518 | -0.0920297 | -0.09201386 | -0.0919969 | -0.09197797 | -0.0919561 | -0.09193031 | -0.09189974 | -0.09186363 | -0.09182151 | -0.0917732 | -0.09171884 | -0.09165897 | -0.09159447 | -0.09152659 | -0.09145673 | -0.09138648 | -0.09131736 | -0.09125081 | -0.09118796 | -0.09112963 | -0.09107615 | -0.09102741 | -0.09098287 | -0.09094162 | -0.09090245 | -0.09086398 | -0.0908248 | -0.09078363 | -0.09073939 | -0.09069132 | -0.09063899 | -0.09058246 | -0.090522 | -0.09045831 | -0.09039221 | -0.09032466 | -0.09025665 | -0.09018905 | -0.09012257 | -0.09005773 | -0.0899948 | -0.08993387 | -0.08987474 | -0.08981711 | -0.0897605 | -0.08970429 | -0.0896478 | -0.08959028 | -0.08953082 | -0.08946851 | -0.08940229 | -0.08933102 | -0.08925353 | -0.08916859 | -0.08907497 | -0.08897161 | -0.08885756 | -0.08873219 | -0.08859516 | -0.08844654 | -0.0882868 | -0.08811677 | -0.08793769 | -0.08775112 | -0.08755877 | -0.08736255 | -0.08716437 | -0.0869661 | -0.08676944 | -0.08657591 | -0.08638682 | -0.08620328 | -0.08602607 | -0.0858558 | -0.08569286 | -0.08553749 | -0.08538979 | -0.08524975 | -0.08511735 | -0.08499247 | -0.08487496 | -0.08476463 | -0.08466118 | -0.08456421 | -0.08447318 | -0.08438737 | -0.08430589 | -0.0842276 | -0.08415121 | -0.08407526 | -0.08399821 | -0.08391843 | -0.08383428 | -0.08374427 | -0.08364695 | -0.0835411 | -0.0834257 | -0.08329988 | -0.08316298 | -0.08301453 | -0.08285419 | -0.08268174 | -0.08249708 | -0.08230024 | -0.08209138 | -0.08187077 | -0.08163885 | -0.08139623 | -0.08114365 | -0.080882 | -0.08061221 | -0.08033531 | -0.0800523 | -0.07976417 | -0.07947173 | -0.07917567 | -0.07887644 | -0.07857435 | -0.07826946 | -0.07796173 | -0.07765086 | -0.07733649 | -0.07701812 | -0.07669524 | -0.07636731 | -0.07603374 | -0.07569391 | -0.07534721 | -0.07499297 | -0.07463047 | -0.07425891 | -0.07387738 | -0.07348485 | -0.07308016 | -0.072662 | -0.07222896 | -0.07177941 | -0.0713117 | -0.07082398 | -0.0703143 | -0.06978071 | -0.06922119 | -0.06863369 | -0.06801626 | -0.06736706 | -0.06668437 | -0.06596672 | -0.0652129 | -0.06442205 | -0.06359356 | -0.06272715 | -0.06182281 | -0.06088072 | -0.05990123 | -0.05888466 | -0.05783132 | -0.05674129 | -0.05561447 | -0.05445045 | -0.05324857 | -0.05200798 | -0.05072775 | -0.04940698 | -0.04804498 | -0.04664141 | -0.04519654 | -0.04371125 | -0.04218732 | -0.0406274 | -0.03903511 | -0.03741499 | -0.0357724 | -0.03411348 | -0.03244498 | -0.03077404 | -0.02910815 | -0.0274548 | -0.0258214 | -0.02421506 | -0.02264251 | -0.02110991 | -0.01962286 | -0.01818624 | -0.01680429 | -0.0154805 | -0.01421775 | -0.01301837 | -0.01188415 | -0.01081636 | -0.009815938 | -0.008883331 | -0.008018686 | -0.007221766 | -0.006491878 | -0.005827902 | -0.005228187 | -0.004690529 | -0.004212207 | -0.003789886 | -0.003419772 | -0.003097568 | -0.002818706 | -0.002578425 | -0.002371976 | -0.00219472 | -0.002042287 | -0.001910744 | -0.001796665 | -0.001697124 | -0.00160976 | -0.001532698 | -0.001464512 | -0.001404122 | -0.001350622 | -0.001303219 | -0.001261177 | -0.001223691 | -0.001189928 | -0.001158981 | -0.001129927 | -0.001101868 | -0.001074001 | -0.001045696 | -0.00101657 | -0.0009865673 | -0.0009559123 | -0.0009250777 | -0.0008948227 | -0.000866058 | -0.0008397398 | -0.0008168249 | -0.0007981409 | -0.0007843451 | -0.0007758065 | -0.0007725847 | -0.0007744855 | -0.0007809801 | -0.0007913407 | -0.0008046206 | -0.0008198186 | -0.0008358156 | -0.0008516371 | -0.0008663975 | -0.000879409 | -0.0008901775 | -0.0008984956 | -0.0009044251 | -0.0009082598 | -0.0009104933 | -0.0009118529 | -0.0009131102 | -0.0009151061 | -0.0009185617 | -0.0009241259 | -0.0009322779 | -0.0009432457 | -0.0009570103 | -0.0009733241 | -0.0009917296 | -0.001011571 | -0.001032119 | -0.001052585 | -0.001072097 | -0.001089884 | -0.001105194 | -0.001117376 | -0.001125883 | -0.001130277 | -0.00113018 | -0.001125365 | -0.001115711 | -0.00110122 | -0.001082025 | -0.001058413 | -0.001030854 | -0.0009999848 | -0.0009665691 | -0.0009315273 | -0.0008958594 | -0.0008606105 | -0.0008268394 | -0.0007956151 | -0.0007678543 | -0.000744392 | -0.0007258792 | -0.0007128607 | -0.0007057133 | -0.0007047054 | -0.0007099 | -0.0007212381 | -0.0007385189 | -0.0007613364 | -0.0007890984 | -0.0008209917 | -0.0008559721 | -0.0008928522 | -0.0009302821 | -0.0009668139 | -0.00100108 | -0.001031782 | -0.001057878 | -0.001078714 | -0.001093946 | -0.001103808 | -0.001108935 | -0.00111044 | -0.001109721 | -0.001108388 | -0.001108075 | -0.001110354 | -0.001116466 | -0.001127343 | -0.001143408 | -0.001164635 | -0.001190463 | -0.001219945 | -0.001251798 | -0.001284582 | -0.001316728 | -0.001346722 | -0.001373236 | -0.001395186 | -0.001411817 | -0.001422713 | -0.001427737 | -0.001427183 | -0.001421568 | -0.001411642 | -0.001398336 | -0.001382682 | -0.001365804 | -0.001348807 | -0.001332784 | -0.00131876 | -0.001307623 | -0.001300113 | -0.00129679 | -0.001298033 | -0.001303947 | -0.001314394 | -0.001328968 | -0.001347001 | -0.001367586 | -0.001389702 | -0.001412166 | -0.001433805 | -0.001453408 | -0.001469947 | -0.001482558 | -0.001490636 | -0.001493754 | -0.001491818 | -0.001484961 | -0.001473507 | -0.001457947 | -0.001438873 | -0.001416864 | -0.001392539 | -0.001366494 | -0.001339258 | -0.001311384 | -0.001283443 | -0.001256071 | -0.001229998 | -0.00120602 | -0.001185098 | -0.001168227 | -0.001156473 | -0.00115078 | -0.001152048 | -0.001160805 | -0.001177298 | -0.001201296 | -0.001232112 | -0.001268551 | -0.001308981 | -0.00135133 | -0.001393261 | -0.001432272 | -0.001465848 | -0.001491555 | -0.001507259 | -0.001511217 | -0.00150215 | -0.001479398 | -0.001442928 | -0.001393271 | -0.001331694 | -0.001260079 | -0.001180829 | -0.00109682 | -0.001011228 | -0.0009274789 | -0.0008490342 | -0.0007792128 | -0.0007210682 | -0.0006771678 | -0.0006494813 | -0.0006392475 | -0.0006469177 | -0.0006721372 | -0.0007137576 | -0.0007699002 | -0.0008380464 | -0.0009152499 | -0.0009982786 | -0.001083763 | -0.001168431 | -0.001249218 | -0.001323449 | -0.001388944 | -0.00144407 | -0.001487757 | -0.00151959 | -0.001539668 | -0.001548664 | -0.001547709 | -0.001538306 | -0.001522253 | -0.001501528 | -0.001478205 | -0.001454352 | -0.001431914 | -0.001412628 | -0.00139795 | -0.001388935 | -0.001386215 | -0.001390008 | -0.001400023 | -0.001415641 | -0.001435809 | -0.001459278 | -0.001484618 | -0.001510408 | -0.001535274 | -0.001558024 | -0.001577692 | -0.001593657 | -0.001605585 | -0.001613405 | -0.0016173 | -0.001617681 | -0.001614976 | -0.001609633 | -0.001602098 | -0.001592671 | -0.001581529 | -0.001568758 | -0.00155433 | -0.001538178 | -0.001520278 | -0.001500772 | -0.001479902 | -0.00145814 | -0.001436163 | -0.001414859 | -0.001395254 | -0.00137845 | -0.001365554 | -0.001357515 | -0.001355132 | -0.001358983 | -0.001369324 | -0.001386204 | -0.001409423 | -0.001438573 | -0.001473172 | -0.001512717 | -0.001556699 | -0.001604675 | -0.001656241 | -0.001711103 | -0.00176896 | -0.001829455 | -0.001892139 | -0.001956426 | -0.002021509 | -0.002086419 | -0.002149958 | -0.002210751 | -0.002267363 | -0.002318289 | -0.002362115 | -0.002397611 | -0.002423756 | -0.002439848 | -0.00244556 | -0.002440929 | -0.002426342 | -0.002402564 | -0.002370597 | -0.002331763 | -0.00228746 | -0.002239206 | -0.002188516 | -0.002136977 | -0.002086109 | -0.002037364 | -0.001992115 | -0.00195172 | -0.001917416 | -0.00189036 | -0.00187152 | -0.001861663 | -0.001861332 | -0.001870719 | -0.001889587 | -0.001917324 | -0.001952863 | -0.001994758 | -0.00204128 | -0.002090498 | -0.002140433 | -0.002189244 | -0.002235329 | -0.002277545 | -0.002315193 | -0.002348155 | -0.002376832 | -0.002402085 | -0.002425139 | -0.00244734 | -0.002470046 | -0.002494459 | -0.00252142 | -0.002551331 | -0.002584031 | -0.002618851 | -0.002654589 | -0.002689638 | -0.002722084 | -0.002749862 | -0.002770918 | -0.002783464 | -0.002786039 | -0.002777698 | -0.002758099 | -0.002727548 | -0.002687015 | -0.002638119 | -0.002582992 | -0.002524178 | -0.002464431 | -0.002406547 | -0.002353126 | -0.002306434 | -0.002268179 | -0.002239434 | -0.002220508 | -0.002210977 | -0.00220968 | -0.002214859 | -0.002224278 | -0.002235512 | -0.002246015 | -0.002253394 | -0.002255562 | -0.002250975 | -0.002238623 | -0.00221814 | -0.002189781 | -0.002154431 | -0.002113424 | -0.002068477 | -0.002021595 | -0.001974807 | -0.00193004 | -0.00188913 | -0.001853537 | -0.001824347 | -0.001802247 | -0.001787489 | -0.001779905 | -0.001778904 | -0.001783641 | -0.001793048 | -0.001805857 | -0.001820815 | -0.001836615 | -0.001852141 | -0.0018664 | -0.001878601 | -0.00188816 | -0.001894717 | -0.001898102 | -0.001898269 | -0.001895334 | -0.001889509 | -0.001880945 | -0.001869854 | -0.001856443 | -0.00184086 | -0.001823218 | -0.00180356 | -0.0017819 | -0.001758271 | -0.001732665 | -0.001705169 | -0.001675902 | -0.001645002 | -0.001612688 | -0.001579214 | -0.001544847 | -0.001509892 | -0.001474614 | -0.001439291 | -0.001404184 | -0.001369468 | -0.001335251 | -0.001301635 | -0.001268654 | -0.001236343 | -0.001204736 | -0.001173895 | -0.001143881 | -0.001114786 | -0.001086797 | -0.001060111 | -0.001034907 | -0.001011411 | -0.0009898628 | -0.0009704122 | -0.0009531607 | -0.0009381837 | -0.0009254992 | -0.0009150019 | -0.0009065823 | -0.0009001124 | -0.0008954301 | -0.0008924103 | -0.0008909338
17.5 | -0.09710503 | -0.09699953 | -0.09689458 | -0.09679145 | -0.0966915 | -0.09659609 | -0.09650643 | -0.09642359 | -0.09634834 | -0.09628104 | -0.09622159 | -0.09616944 | -0.0961236 | -0.09608267 | -0.096045 | -0.09600879 | -0.09597225 | -0.09593375 | -0.09589201 | -0.09584617 | -0.09579577 | -0.09574095 | -0.0956823 | -0.09562078 | -0.09555758 | -0.09549412 | -0.09543178 | -0.09537182 | -0.09531532 | -0.09526312 | -0.0952158 | -0.09517376 | -0.09513719 | -0.09510619 | -0.09508077 | -0.09506087 | -0.09504648 | -0.09503749 | -0.09503375 | -0.095035 | -0.0950408 | -0.09505053 | -0.09506336 | -0.09507821 | -0.09509383 | -0.09510885 | -0.09512185 | -0.09513143 | -0.09513633 | -0.09513545 | -0.09512799 | -0.09511347 | -0.0950917 | -0.0950628 | -0.09502714 | -0.09498545 | -0.09493864 | -0.0948877 | -0.09483382 | -0.09477817 | -0.09472198 | -0.09466636 | -0.09461235 | -0.09456076 | -0.09451223 | -0.0944671 | -0.09442539 | -0.09438684 | -0.09435084 | -0.09431648 | -0.09428269 | -0.09424821 | -0.09421179 | -0.0941722 | -0.09412847 | -0.09407988 | -0.09402614 | -0.09396742 | -0.0939044 | -0.09383822 | -0.09377053 | -0.09370325 | -0.09363855 | -0.0935787 | -0.09352591 | -0.09348216 | -0.09344907 | -0.09342782 | -0.09341911 | -0.093423 | -0.09343908 | -0.0934664 | -0.09350359 | -0.09354903 | -0.09360092 | -0.09365739 | -0.09371668 | -0.09377718 | -0.09383756 | -0.09389673 | -0.09395397 | -0.0940088 | -0.09406093 | -0.09411025 | -0.09415673 | -0.09420044 | -0.09424131 | -0.09427925 | -0.09431406 | -0.09434543 | -0.09437302 | -0.09439635 | -0.094415 | -0.09442857 | -0.09443678 | -0.0944395 | -0.09443671 | -0.0944286 | -0.09441562 | -0.09439831 | -0.09437745 | -0.09435385 | -0.09432842 | -0.09430209 | -0.09427573 | -0.09425009 | -0.09422581 | -0.09420334 | -0.09418302 | -0.09416489 | -0.09414898 | -0.0941351 | -0.0941231 | -0.09411271 | -0.09410373 | -0.09409594 | -0.09408922 | -0.0940835 | -0.09407877 | -0.09407507 | -0.09407239 | -0.09407078 | -0.09407024 | -0.09407067 | -0.09407197 | -0.09407404 | -0.09407671 | -0.09407984 | -0.0940834 | -0.09408737 | -0.09409189 | -0.09409716 | -0.0941035 | -0.09411133 | -0.09412111 | -0.09413328 | -0.0941483 | -0.09416641 | -0.09418775 | -0.09421219 | -0.09423934 | -0.09426847 | -0.09429854 | -0.09432822 | -0.09435588 | -0.0943797 | -0.09439763 | -0.09440764 | -0.09440773 | -0.0943961 | -0.09437122 | -0.09433189 | -0.09427749 | -0.09420784 | -0.09412341 | -0.09402516 | -0.09391465 | -0.09379392 | -0.09366541 | -0.09353182 | -0.09339612 | -0.09326125 | -0.09313011 | -0.09300542 | -0.09288952 | -0.0927844 | -0.09269154 | -0.09261191 | -0.09254595 | -0.09249354 | -0.09245413 | -0.09242673 | -0.09241004 | -0.09240253 | -0.09240262 | -0.09240869 | -0.09241921 | -0.09243284 | -0.09244841 | -0.09246499 | -0.09248192 | -0.09249879 | -0.0925154 | -0.09253179 | -0.09254818 | -0.09256489 | -0.09258241 | -0.0926013 | -0.09262222 | -0.09264578 | -0.0926726 | -0.0927032 | -0.09273793 | -0.09277696 | -0.09282022 | -0.09286731 | -0.0929176 | -0.09297015 | -0.09302386 | -0.09307743 | -0.09312951 | -0.09317875 | -0.09322397 | -0.09326415 | -0.09329862 | -0.09332697 | -0.0933492 | -0.09336563 | -0.09337687 | -0.09338376 | -0.0933873 | -0.09338853 | -0.09338857 | -0.09338835 | -0.09338872 | -0.09339031 | -0.09339359 | -0.09339879 | -0.09340596 | -0.09341492 | -0.09342544 | -0.09343706 | -0.09344931 | -0.09346162 | -0.09347338 | -0.09348395 | -0.0934927 | -0.09349903 | -0.09350237 | -0.09350219 | -0.09349815 | -0.09348995 | -0.09347745 | -0.09346075 | -0.09344008 | -0.09341589 | -0.09338882 | -0.0933596 | -0.09332913 | -0.0932984 | -0.09326839 | -0.09324009 | -0.09321441 | -0.09319212 | -0.09317386 | -0.09316006 | -0.09315095 | -0.09314643 | -0.09314623 | -0.09314979 | -0.09315634 | -0.0931649 | -0.09317438 | -0.09318358 | -0.0931913 | -0.0931964 | -0.09319792 | -0.09319519 | -0.09318779 | -0.09317564 | -0.09315902 | -0.09313852 | -0.09311505 | -0.09308964 | -0.09306344 | -0.09303751 | -0.09301286 | -0.09299017 | -0.09296984 | -0.09295191 | -0.09293607 | -0.0929217 | -0.09290798 | -0.09289397 | -0.09287877 | -0.09286154 | -0.09284179 | -0.09281928 | -0.09279415 | -0.09276693 | -0.09273849 | -0.09270989 | -0.09268236 | -0.09265709 | -0.09263515 | -0.09261743 | -0.09260443 | -0.09259631 | -0.09259288 | -0.09259361 | -0.09259775 | -0.0926043 | -0.0926123 | -0.09262072 | -0.09262857 | -0.09263501 | -0.09263928 | -0.0926407 | -0.09263869 | -0.09263263 | -0.09262194 | -0.09260599 | -0.09258414 | -0.09255571 | -0.09252012 | -0.09247688 | -0.09242571 | -0.09236652 | -0.09229957 | -0.09222539 | -0.09214481 | -0.09205894 | -0.09196908 | -0.09187667 | -0.0917832 | -0.09169012 | -0.09159879 | -0.0915104 | -0.09142586 | -0.09134591 | -0.09127106 | -0.0912015 | -0.09113726 | -0.0910781 | -0.09102367 | -0.09097348 | -0.09092695 | -0.09088348 | -0.09084249 | -0.09080344 | -0.09076587 | -0.09072933 | -0.09069347 | -0.09065793 | -0.0906224 | -0.09058651 | -0.09054981 | -0.09051178 | -0.0904718 | -0.09042914 | -0.09038298 | -0.09033235 | -0.09027638 | -0.09021415 | -0.09014481 | -0.0900676 | -0.08998189 | -0.08988717 | -0.08978311 | -0.0896695 | -0.08954628 | -0.08941353 | -0.08927146 | -0.08912043 | -0.08896094 | -0.08879366 | -0.08861941 | -0.08843914 | -0.08825396 | -0.08806507 | -0.08787373 | -0.08768123 | -0.08748884 | -0.08729773 | -0.0871089 | -0.08692313 | -0.08674092 | -0.0865625 | -0.08638789 | -0.08621672 | -0.08604847 | -0.0858824 | -0.08571773 | -0.0855537 | -0.08538954 | -0.08522464 | -0.08505855 | -0.08489101 | -0.08472192 | -0.08455136 | -0.08437945 | -0.08420636 | -0.08403218 | -0.08385692 | -0.08368041 | -0.08350215 | -0.0833215 | -0.08313749 | -0.08294892 | -0.08275443 | -0.08255254 | -0.08234174 | -0.08212063 | -0.08188801 | -0.08164295 | -0.08138489 | -0.08111376 | -0.08082998 | -0.08053438 | -0.08022822 | -0.07991309 | -0.07959072 | -0.07926296 | -0.07893142 | -0.07859749 | -0.07826213 | -0.07792579 | -0.07758834 | -0.07724909 | -0.07690689 | -0.07656022 | -0.07620731 | -0.07584633 | -0.07547553 | -0.07509339 | -0.07469874 | -0.07429088 | -0.07386952 | -0.07343492 | -0.07298767 | -0.0725287 | -0.0720591 | -0.07158005 | -0.07109256 | -0.07059746 | -0.07009515 | -0.0695856 | -0.06906819 | -0.06854175 | -0.06800457 | -0.06745449 | -0.06688896 | -0.06630523 | -0.06570046 | -0.06507196 | -0.06441737 | -0.06373476 | -0.06302264 | -0.06228016 | -0.06150697 | -0.06070323 | -0.0598694 | -0.0590061 | -0.05811395 | -0.05719333 | -0.05624425 | -0.05526634 | -0.05425857 | -0.05321952 | -0.05214722 | -0.05103949 | -0.049894 | -0.04870855 | -0.04748127 | -0.04621077 | -0.04489641 | -0.04353842 | -0.04213789 | -0.04069686 | -0.0392183 | -0.03770606 | -0.03616477 | -0.03459969 | -0.03301658 | -0.03142169 | -0.02982147 | -0.02822267 | -0.02663214 | -0.02505678 | -0.02350343 | -0.02197887 | -0.02048968 | -0.0190422 | -0.01764246 | -0.016296 | -0.01500783 | -0.01378233 | -0.01262317 | -0.01153317 | -0.01051433 | -0.009567772 | -0.008693782 | -0.00789177 | -0.007160345 | -0.00649743 | -0.005900294 | -0.005365713 | -0.004889996 | -0.004469189 | -0.004099014 | -0.003775168 | -0.003493294 | -0.003249138 | -0.003038546 | -0.002857635 | -0.002702794 | -0.002570721 | -0.002458467 | -0.002363507 | -0.002283626 | -0.002216963 | -0.002161898 | -0.002117102 | -0.002081453 | -0.002053931 | -0.002033604 | -0.002019591 | -0.00201103 | -0.002007035 | -0.002006737 | -0.002009237 | -0.002013544 | -0.002018725 | -0.002023763 | -0.002027655 | -0.002029381 | -0.002027974 | -0.002022471 | -0.002012055 | -0.001996021 | -0.001973849 | -0.001945223 | -0.001910081 | -0.001868659 | -0.001821486 | -0.00176937 | -0.001713377 | -0.001654759 | -0.001594945 | -0.001535479 | -0.001477967 | -0.001423958 | -0.001374925 | -0.001332196 | -0.001296948 | -0.001270142 | -0.001252541 | -0.001244589 | -0.001246488 | -0.001258168 | -0.001279243 | -0.001308981 | -0.001346355 | -0.001390033 | -0.001438476 | -0.001489967 | -0.001542681 | -0.001594843 | -0.001644779 | -0.001691061 | -0.001732657 | -0.001768868 | -0.001799552 | -0.001824986 | -0.001845955 | -0.001863558 | -0.001879163 | -0.001894252 | -0.001910315 | -0.001928614 | -0.001950186 | -0.001975653 | -0.002005249 | -0.002038734 | -0.002075489 | -0.002114544 | -0.002154764 | -0.00219482 | -0.002233354 | -0.002269105 | -0.002300922 | -0.00232791 | -0.00234938 | -0.00236485 | -0.002374201 | -0.002377467 | -0.002374965 | -0.002367172 | -0.002354779 | -0.002338649 | -0.002319791 | -0.002299316 | -0.002278424 | -0.002258343 | -0.002240279 | -0.002225343 | -0.002214549 | -0.002208665 | -0.002208219 | -0.002213435 | -0.002224182 | -0.002239997 | -0.002260155 | -0.002283643 | -0.002309271 | -0.002335654 | -0.002361412 | -0.002385171 | -0.00240567 | -0.002421751 | -0.00243257 | -0.002437511 | -0.002436259 | -0.002428812 | -0.002415467 | -0.002396741 | -0.002373441 | -0.002346568 | -0.002317276 | -0.002286868 | -0.002256716 | -0.002228215 | -0.002202726 | -0.002181492 | -0.00216567 | -0.002156186 | -0.002153753 | -0.002158715 | -0.002171151 | -0.002190673 | -0.002216567 | -0.002247677 | -0.002282524 | -0.002319335 | -0.002356147 | -0.002390853 | -0.002421385 | -0.002445751 | -0.002462178 | -0.002469177 | -0.00246566 | -0.002450991 | -0.002424941 | -0.002387857 | -0.002340557 | -0.002284284 | -0.00222084 | -0.002152429 | -0.002081628 | -0.002011279 | -0.001944385 | -0.001884031 | -0.001833243 | -0.001794781 | -0.001771019 | -0.001763771 | -0.001774192 | -0.00180261 | -0.00184854 | -0.001910673 | -0.001986897 | -0.002074456 | -0.002170008 | -0.002269907 | -0.00237034 | -0.002467539 | -0.002558 | -0.00263864 | -0.002706903 | -0.002760904 | -0.002799445 | -0.002821989 | -0.002828742 | -0.002820474 | -0.002798549 | -0.00276479 | -0.002721366 | -0.002670712 | -0.0026154 | -0.002558013 | -0.002501081 | -0.002446966 | -0.002397747 | -0.002355159 | -0.002320453 | -0.002294388 | -0.002277216 | -0.002268657 | -0.002268019 | -0.00227417 | -0.002285734 | -0.002301185 | -0.002319055 | -0.00233798 | -0.002356848 | -0.002374885 | -0.002391762 | -0.002407502 | -0.00242248 | -0.002437317 | -0.002452811 | -0.002469711 | -0.002488651 | -0.002510074 | -0.002534081 | -0.002560425 | -0.00258854 | -0.002617551 | -0.002646379 | -0.002673873 | -0.002698994 | -0.002720762 | -0.002738488 | -0.002751794 | -0.002760656 | -0.0027654 | -0.002766625 | -0.002765181 | -0.002762036 | -0.002758254 | -0.002754907 | -0.002752959 | -0.002753356 | -0.002756927 | -0.002764407 | -0.002776484 | -0.002793832 | -0.002817068 | -0.002846769 | -0.002883469 | -0.002927617 | -0.002979503 | -0.003039162 | -0.003106338 | -0.003180413 | -0.00326034 | -0.003344694 | -0.003431622 | -0.003518909 | -0.003604134 | -0.003684708 | -0.003758041 | -0.003821745 | -0.003873684 | -0.003912148 | -0.003935982 | -0.003944633 | -0.003938141 | -0.003917166 | -0.003882913 | -0.003837127 | -0.003781894 | -0.003719599 | -0.003652729 | -0.003583915 | -0.00351571 | -0.003450512 | -0.003390526 | -0.00333773 | -0.003293745 | -0.003259886 | -0.003236993 | -0.003225439 | -0.003225151 | -0.003235508 | -0.003255336 | -0.003283023 | -0.003316518 | -0.003353464 | -0.003391371 | -0.003427759 | -0.003460339 | -0.003487282 | -0.003507264 | -0.003519664 | -0.003524522 | -0.003522653 | -0.003515506 | -0.003505013 | -0.003493429 | -0.003483065 | -0.003476103 | -0.003474394 | -0.003479226 | -0.003491271 | -0.003510437 | -0.003535956 | -0.003566371 | -0.003599673 | -0.003633474 | -0.003665102 | -0.003691863 | -0.003711237 | -0.003721028 | -0.003719514 | -0.003705611 | -0.003678886 | -0.003639665 | -0.003589048 | -0.003528796 | -0.003461258 | -0.003389243 | -0.00331581 | -0.003244044 | -0.003176903 | -0.003116957 | -0.003066246 | -0.003026108 | -0.002997136 | -0.00297912 | -0.002971075 | -0.002971373 | -0.002977951 | -0.002988363 | -0.003000097 | -0.00301073 | -0.003018172 | -0.003020722 | -0.003017227 | -0.00300713 | -0.002990482 | -0.002967855 | -0.002940298 | -0.002909239 | -0.002876261 | -0.002843006 | -0.002811112 | -0.002781989 | -0.002756762 | -0.002736267 | -0.002720965 | -0.002710955 | -0.002705972 | -0.002705521 | -0.002708889 | -0.002715158 | -0.002723432 | -0.0027327 | -0.002742064 | -0.002750707 | -0.002757918 | -0.002763109 | -0.002765871 | -0.002765948 | -0.002763155 | -0.002757505 | -0.002749137 | -0.002738228 | -0.002725082 | -0.002710118 | -0.002693724 | -0.002676337 | -0.00265833 | -0.002640013 | -0.002621639 | -0.0026033 | -0.00258504 | -0.002566784 | -0.002548298 | -0.002529287 | -0.002509414 | -0.002488329 | -0.002465695 | -0.002441215 | -0.002414729 | -0.002386239 | -0.002355817 | -0.002323683 | -0.002290221 | -0.002255941 | -0.002221471 | -0.002187516 | -0.002154839 | -0.002124178 | -0.002096238 | -0.00207166 | -0.002050946 | -0.002034384 | -0.002022144 | -0.002014205 | -0.002010304 | -0.002009975 | -0.002012618 | -0.002017508 | -0.002023805 | -0.002030683 | -0.002037332 | -0.002043013 | -0.002047159 | -0.002049356
20 | -0.09657414 | -0.09646105 | -0.09634901 | -0.09623966 | -0.09613481 | -0.09603637 | -0.0959461 | -0.09586567 | -0.09579634 | -0.09573894 | -0.09569371 | -0.09566027 | -0.09563759 | -0.09562412 | -0.09561779 | -0.09561621 | -0.09561682 | -0.09561706 | -0.09561465 | -0.09560758 | -0.09559428 | -0.09557379 | -0.09554567 | -0.09550998 | -0.09546721 | -0.09541825 | -0.09536424 | -0.09530644 | -0.09524618 | -0.09518479 | -0.09512357 | -0.09506381 | -0.09500673 | -0.09495355 | -0.09490544 | -0.09486352 | -0.09482889 | -0.09480247 | -0.09478502 | -0.09477702 | -0.09477867 | -0.09478974 | -0.09480959 | -0.09483714 | -0.09487091 | -0.09490906 | -0.09494948 | -0.0949899 | -0.09502797 | -0.09506141 | -0.0950881 | -0.09510624 | -0.09511433 | -0.09511129 | -0.09509649 | -0.09506986 | -0.09503179 | -0.09498309 | -0.0949251 | -0.09485944 | -0.09478812 | -0.09471323 | -0.09463692 | -0.09456126 | -0.09448811 | -0.09441893 | -0.09435474 | -0.09429603 | -0.0942427 | -0.09419413 | -0.09414921 | -0.09410654 | -0.09406449 | -0.0940214 | -0.09397581 | -0.09392658 | -0.09387304 | -0.09381513 | -0.09375341 | -0.09368908 | -0.09362397 | -0.09356026 | -0.09350045 | -0.09344715 | -0.09340284 | -0.0933697 | -0.09334948 | -0.09334326 | -0.09335153 | -0.093374 | -0.09340977 | -0.09345729 | -0.09351458 | -0.09357939 | -0.09364936 | -0.09372214 | -0.09379563 | -0.09386802 | -0.09393797 | -0.09400453 | -0.09406722 | -0.09412598 | -0.09418097 | -0.09423256 | -0.09428122 | -0.09432741 | -0.09437143 | -0.09441345 | -0.09445335 | -0.09449083 | -0.09452545 | -0.09455655 | -0.09458347 | -0.09460551 | -0.09462212 | -0.09463292 | -0.09463769 | -0.09463654 | -0.09462985 | -0.0946182 | -0.0946025 | -0.09458368 | -0.09456285 | -0.09454106 | -0.09451929 | -0.09449833 | -0.09447877 | -0.09446088 | -0.09444473 | -0.09443006 | -0.09441652 | -0.09440359 | -0.09439071 | -0.09437738 | -0.09436328 | -0.09434815 | -0.09433204 | -0.09431517 | -0.09429796 | -0.09428096 | -0.09426476 | -0.09425001 | -0.09423733 | -0.09422718 | -0.09421995 | -0.09421593 | -0.09421526 | -0.09421799 | -0.09422417 | -0.09423376 | -0.09424678 | -0.09426322 | -0.09428308 | -0.09430633 | -0.09433288 | -0.09436254 | -0.09439506 | -0.09442988 | -0.09446635 | -0.09450356 | -0.09454039 | -0.09457549 | -0.09460737 | -0.09463446 | -0.09465516 | -0.09466788 | -0.09467113 | -0.09466365 | -0.09464441 | -0.09461275 | -0.09456838 | -0.0945113 | -0.09444204 | -0.09436144 | -0.09427076 | -0.09417149 | -0.09406536 | -0.09395433 | -0.09384041 | -0.09372561 | -0.09361193 | -0.0935012 | -0.09339514 | -0.09329522 | -0.09320262 | -0.09311826 | -0.09304274 | -0.09297637 | -0.09291922 | -0.09287102 | -0.09283137 | -0.09279968 | -0.09277532 | -0.09275762 | -0.09274598 | -0.09273984 | -0.09273883 | -0.09274264 | -0.09275112 | -0.09276414 | -0.09278165 | -0.09280357 | -0.09282977 | -0.09286008 | -0.09289425 | -0.09293191 | -0.09297267 | -0.09301611 | -0.09306187 | -0.0931096 | -0.09315904 | -0.09320997 | -0.0932622 | -0.09331551 | -0.09336966 | -0.09342422 | -0.09347858 | -0.09353198 | -0.09358349 | -0.09363198 | -0.09367627 | -0.09371516 | -0.09374764 | -0.09377291 | -0.09379056 | -0.09380056 | -0.09380339 | -0.09380001 | -0.09379177 | -0.09378033 | -0.09376757 | -0.09375532 | -0.09374539 | -0.09373925 | -0.093738 | -0.09374227 | -0.09375221 | -0.09376746 | -0.09378723 | -0.09381034 | -0.0938354 | -0.09386083 | -0.09388508 | -0.09390663 | -0.09392414 | -0.09393651 | -0.09394292 | -0.09394285 | -0.09393611 | -0.09392279 | -0.09390337 | -0.0938785 | -0.09384914 | -0.09381648 | -0.09378186 | -0.0937467 | -0.09371254 | -0.09368076 | -0.09365274 | -0.09362963 | -0.09361231 | -0.09360142 | -0.09359726 | -0.09359975 | -0.0936085 | -0.09362287 | -0.09364193 | -0.09366453 | -0.09368939 | -0.0937152 | -0.09374059 | -0.09376426 | -0.09378503 | -0.09380187 | -0.09381392 | -0.09382053 | -0.09382137 | -0.0938164 | -0.09380586 | -0.09379031 | -0.09377058 | -0.09374773 | -0.09372306 | -0.09369787 | -0.09367351 | -0.09365112 | -0.09363167 | -0.09361575 | -0.09360359 | -0.09359496 | -0.09358928 | -0.09358559 | -0.09358273 | -0.09357945 | -0.09357457 | -0.09356707 | -0.09355632 | -0.09354209 | -0.09352463 | -0.09350462 | -0.0934832 | -0.09346174 | -0.09344179 | -0.09342486 | -0.0934123 | -0.09340519 | -0.09340419 | -0.0934095 | -0.09342088 | -0.09343769 | -0.09345904 | -0.09348375 | -0.0935106 | -0.09353832 | -0.0935657 | -0.0935917 | -0.09361533 | -0.09363571 | -0.09365209 | -0.09366367 | -0.09366974 | -0.09366958 | -0.09366246 | -0.09364774 | -0.09362497 | -0.0935939 | -0.09355464 | -0.09350765 | -0.09345386 | -0.0933946 | -0.09333155 | -0.09326676 | -0.09320238 | -0.0931406 | -0.09308351 | -0.09303296 | -0.09299041 | -0.09295693 | -0.09293305 | -0.09291889 | -0.09291417 | -0.09291823 | -0.09293019 | -0.09294896 | -0.09297343 | -0.09300253 | -0.09303523 | -0.0930707 | -0.09310822 | -0.09314721 | -0.09318719 | -0.09322771 | -0.09326829 | -0.09330836 | -0.09334718 | -0.0933839 | -0.09341745 | -0.09344664 | -0.09347022 | -0.09348693 | -0.09349555 | -0.093495 | -0.09348449 | -0.09346349 | -0.09343178 | -0.09338945 | -0.09333683 | -0.09327445 | -0.09320293 | -0.09312296 | -0.09303515 | -0.09293995 | -0.09283776 | -0.09272884 | -0.09261332 | -0.09249132 | -0.092363 | -0.09222857 | -0.09208844 | -0.09194313 | -0.09179345 | -0.09164037 | -0.09148508 | -0.09132885 | -0.09117307 | -0.09101904 | -0.09086801 | -0.09072108 | -0.09057916 | -0.09044283 | -0.09031249 | -0.09018818 | -0.09006977 | -0.08995696 | -0.08984923 | -0.08974597 | -0.08964654 | -0.08955022 | -0.08945633 | -0.08936418 | -0.08927306 | -0.08918224 | -0.08909095 | -0.08899834 | -0.08890351 | -0.08880538 | -0.08870288 | -0.08859479 | -0.08847986 | -0.0883569 | -0.08822478 | -0.08808253 | -0.08792943 | -0.08776512 | -0.08758955 | -0.08740314 | -0.08720677 | -0.08700173 | -0.08678968 | -0.08657258 | -0.08635258 | -0.08613186 | -0.08591251 | -0.08569632 | -0.08548467 | -0.08527842 | -0.0850778 | -0.08488238 | -0.08469107 | -0.0845023 | -0.08431404 | -0.08412407 | -0.08393013 | -0.08373011 | -0.08352224 | -0.08330528 | -0.08307867 | -0.08284246 | -0.08259748 | -0.08234517 | -0.08208745 | -0.08182659 | -0.08156512 | -0.08130542 | -0.08104973 | -0.08079986 | -0.08055708 | -0.08032202 | -0.08009461 | -0.07987412 | -0.07965923 | -0.0794481 | -0.0792385 | -0.07902797 | -0.07881405 | -0.07859446 | -0.07836722 | -0.07813074 | -0.077884 | -0.07762652 | -0.07735837 | -0.07708012 | -0.07679274 | -0.07649743 | -0.07619549 | -0.07588819 | -0.07557659 | -0.07526141 | -0.074943 | -0.0746212 | -0.07429546 | -0.07396478 | -0.07362788 | -0.07328324 | -0.07292917 | -0.07256401 | -0.07218619 | -0.07179424 | -0.07138687 | -0.07096297 | -0.07052159 | -0.07006197 | -0.0695833 | -0.06908485 | -0.0685658 | -0.06802527 | -0.06746234 | -0.06687596 | -0.06626512 | -0.06562875 | -0.06496586 | -0.06427554 | -0.06355702 | -0.06280975 | -0.06203332 | -0.06122746 | -0.06039211 | -0.05952731 | -0.05863318 | -0.05770992 | -0.05675772 | -0.05577681 | -0.05476736 | -0.05372945 | -0.05266315 | -0.05156835 | -0.05044487 | -0.04929235 | -0.04811036 | -0.04689826 | -0.04565541 | -0.04438117 | -0.043075 | -0.04173658 | -0.04036596 | -0.03896376 | -0.03753122 | -0.03607042 | -0.03458437 | -0.03307698 | -0.0315532 | -0.03001878 | -0.02848036 | -0.02694518 | -0.02542095 | -0.02391558 | -0.02243702 | -0.02099295 | -0.01959065 | -0.01823677 | -0.01693713 | -0.01569659 | -0.01451904 | -0.01340722 | -0.01236281 | -0.01138641 | -0.0104776 | -0.009635025 | -0.008856575 | -0.008139526 | -0.007480637 | -0.006876375 | -0.006323056 | -0.005817011 | -0.005354697 | -0.004932792 | -0.004548267 | -0.004198408 | -0.003880847 | -0.003593541 | -0.003334817 | -0.003103207 | -0.002897499 | -0.002716622 | -0.002559648 | -0.002425716 | -0.002314003 | -0.002223568 | -0.002153414 | -0.00210237 | -0.002069033 | -0.002051731 | -0.002048515 | -0.002057141 | -0.002075212 | -0.002100154 | -0.002129335 | -0.002160289 | -0.002190733 | -0.00221881 | -0.002243174 | -0.002262964 | -0.002278019 | -0.002288719 | -0.002296008 | -0.002301158 | -0.002305677 | -0.002311117 | -0.002318913 | -0.00233014 | -0.002345537 | -0.002365279 | -0.002389092 | -0.002416166 | -0.002445338 | -0.00247514 | -0.002504017 | -0.002530366 | -0.002552707 | -0.002569801 | -0.002580691 | -0.002584785 | -0.002581795 | -0.002571713 | -0.00255488 | -0.002531811 | -0.002503218 | -0.002469927 | -0.002432879 | -0.002393105 | -0.002351685 | -0.002309772 | -0.002268556 | -0.002229236 | -0.002193036 | -0.002161125 | -0.002134601 | -0.002114376 | -0.002101161 | -0.002095397 | -0.002097194 | -0.002106306 | -0.002122203 | -0.00214399 | -0.002170555 | -0.002200489 | -0.002232324 | -0.002264533 | -0.002295614 | -0.002324107 | -0.002348798 | -0.002368655 | -0.002382901 | -0.002391026 | -0.002392779 | -0.002388133 | -0.00237735 | -0.002360957 | -0.002339647 | -0.002314378 | -0.002286311 | -0.002256797 | -0.002227326 | -0.002199478 | -0.002174931 | -0.00215532 | -0.002142231 | -0.00213699 | -0.002140704 | -0.002154025 | -0.002177208 | -0.002209904 | -0.002251249 | -0.002299817 | -0.002353719 | -0.002410602 | -0.002467873 | -0.002522757 | -0.002572487 | -0.00261442 | -0.002646234 | -0.002666023 | -0.002672372 | -0.002664529 | -0.00264232 | -0.002606157 | -0.002557175 | -0.002497078 | -0.002428078 | -0.002352815 | -0.002274255 | -0.002195594 | -0.00212014 | -0.002051141 | -0.001991684 | -0.001944492 | -0.001911851 | -0.001895488 | -0.001896453 | -0.001915122 | -0.001951102 | -0.002003326 | -0.002070029 | -0.002148917 | -0.002237233 | -0.002331899 | -0.002429685 | -0.002527335 | -0.002621694 | -0.002709875 | -0.002789343 | -0.00285798 | -0.00291422 | -0.002957033 | -0.00298599 | -0.003001269 | -0.003003577 | -0.002994155 | -0.002974674 | -0.002947138 | -0.002913766 | -0.002876849 | -0.002838658 | -0.002801261 | -0.002766341 | -0.002735178 | -0.002708568 | -0.002686768 | -0.002669615 | -0.002656485 | -0.002646467 | -0.002638481 | -0.00263147 | -0.002624471 | -0.002616724 | -0.002607787 | -0.002597602 | -0.002586417 | -0.002574764 | -0.002563391 | -0.002553171 | -0.002544905 | -0.002539239 | -0.002536673 | -0.002537347 | -0.002541124 | -0.002547591 | -0.002556042 | -0.00256563 | -0.002575475 | -0.002584786 | -0.002592829 | -0.002599134 | -0.00260348 | -0.002605925 | -0.002606791 | -0.002606607 | -0.002606057 | -0.002605816 | -0.002606654 | -0.002609257 | -0.00261421 | -0.002622044 | -0.002633214 | -0.002648115 | -0.002667181 | -0.002690863 | -0.002719654 | -0.002754077 | -0.00279467 | -0.002841945 | -0.002896278 | -0.002957801 | -0.003026337 | -0.003101312 | -0.003181725 | -0.003266096 | -0.003352484 | -0.003438537 | -0.00352167 | -0.003599074 | -0.003668008 | -0.003725922 | -0.003770595 | -0.003800334 | -0.003814111 | -0.003811591 | -0.00379318 | -0.003760005 | -0.003713836 | -0.003657041 | -0.003592329 | -0.003522642 | -0.003450991 | -0.003380372 | -0.003313571 | -0.003253056 | -0.003200948 | -0.003158988 | -0.003128477 | -0.003110316 | -0.003104933 | -0.003112323 | -0.003132115 | -0.00316342 | -0.003204951 | -0.003255041 | -0.003311658 | -0.003372495 | -0.003435094 | -0.003496925 | -0.003555598 | -0.003609028 | -0.00365552 | -0.003693961 | -0.003723836 | -0.003745355 | -0.003759418 | -0.00376746 | -0.003771429 | -0.003773494 | -0.003775935 | -0.003780921 | -0.003790269 | -0.003805315 | -0.003826762 | -0.00385463 | -0.003888227 | -0.003926205 | -0.003966635 | -0.004007133 | -0.004045086 | -0.004077827 | -0.004102845 | -0.004117967 | -0.004121542 | -0.004112547 | -0.004090729 | -0.004056609 | -0.004011454 | -0.003957175 | -0.003896242 | -0.003831403 | -0.003765518 | -0.003701344 | -0.003641281 | -0.003587217 | -0.003540356 | -0.003501168 | -0.003469354 | -0.003443903 | -0.003423268 | -0.003405581 | -0.003388751 | -0.003370746 | -0.003349765 | -0.003324485 | -0.003294048 | -0.003258204 | -0.003217272 | -0.003172088 | -0.003123858 | -0.003074077 | -0.003024406 | -0.002976421 | -0.002931566 | -0.002891081 | -0.002855863 | -0.002826468 | -0.002803184 | -0.00278599 | -0.002774624 | -0.00276857 | -0.002767242 | -0.002769988 | -0.002776078 | -0.002784845 | -0.002795578 | -0.002807667 | -0.002820589 | -0.002833836 | -0.002846961 | -0.002859582 | -0.002871354 | -0.002881907 | -0.002890963 | -0.002898234 | -0.002903416 | -0.002906257 | -0.00290657 | -0.002904165 | -0.00289892 | -0.002890724 | -0.002879544 | -0.002865397 | -0.002848313 | -0.002828407 | -0.00280579 | -0.002780549 | -0.002752766 | -0.002722499 | -0.002689776 | -0.002654598 | -0.002616929 | -0.002576773 | -0.002534214 | -0.002489335 | -0.002442297 | -0.002393398 | -0.002343023 | -0.002291684 | -0.00223997 | -0.002188547 | -0.002138104 | -0.002089338 | -0.002042909 | -0.00199942 | -0.0019593 | -0.001922919 | -0.001890497 | -0.001862113 | -0.001837698 | -0.001817114 | -0.001800124 | -0.001786394 | -0.001775601 | -0.001767427 | -0.001761588 | -0.001757855 | -0.001756051
22.5 | -0.09697244 | -0.09683709 | -0.09670254 | -0.09657107 | -0.09644496 | -0.09632646 | -0.09621748 | -0.0961197 | -0.09603424 | -0.09596171 | -0.09590202 | -0.09585446 | -0.0958177 | -0.09578989 | -0.09576876 | -0.09575181 | -0.09573646 | -0.09572029 | -0.09570117 | -0.0956774 | -0.09564776 | -0.09561168 | -0.09556912 | -0.09552056 | -0.09546686 | -0.09540926 | -0.09534913 | -0.09528791 | -0.095227 | -0.09516768 | -0.09511103 | -0.09505804 | -0.09500948 | -0.09496596 | -0.09492797 | -0.09489588 | -0.09486995 | -0.09485031 | -0.09483701 | -0.09482995 | -0.09482886 | -0.09483328 | -0.09484253 | -0.09485576 | -0.09487187 | -0.09488967 | -0.09490783 | -0.09492498 | -0.09493973 | -0.0949508 | -0.09495706 | -0.09495758 | -0.09495166 | -0.09493889 | -0.09491914 | -0.09489266 | -0.09486005 | -0.09482214 | -0.09478014 | -0.09473545 | -0.0946897 | -0.09464455 | -0.09460161 | -0.09456239 | -0.0945281 | -0.09449953 | -0.09447696 | -0.09446011 | -0.09444809 | -0.09443943 | -0.09443218 | -0.09442405 | -0.09441261 | -0.09439539 | -0.09437021 | -0.09433535 | -0.09428964 | -0.0942327 | -0.09416494 | -0.09408757 | -0.09400257 | -0.09391252 | -0.09382047 | -0.09372974 | -0.09364371 | -0.09356563 | -0.09349836 | -0.0934443 | -0.09340525 | -0.09338228 | -0.0933758 | -0.09338552 | -0.09341052 | -0.09344943 | -0.09350051 | -0.0935618 | -0.09363126 | -0.09370691 | -0.09378696 | -0.09386979 | -0.0939541 | -0.09403888 | -0.09412332 | -0.09420677 | -0.09428869 | -0.09436858 | -0.09444587 | -0.09451986 | -0.0945897 | -0.09465437 | -0.09471281 | -0.0947638 | -0.0948062 | -0.09483896 | -0.09486128 | -0.09487266 | -0.09487297 | -0.09486252 | -0.09484212 | -0.09481291 | -0.09477657 | -0.09473491 | -0.09469002 | -0.09464396 | -0.09459876 | -0.09455618 | -0.0945177 | -0.09448433 | -0.09445673 | -0.09443497 | -0.09441883 | -0.09440768 | -0.09440073 | -0.09439696 | -0.09439544 | -0.09439522 | -0.09439563 | -0.09439616 | -0.09439662 | -0.09439701 | -0.09439757 | -0.0943987 | -0.09440093 | -0.0944047 | -0.09441048 | -0.09441867 | -0.09442954 | -0.0944432 | -0.09445971 | -0.09447899 | -0.09450095 | -0.09452542 | -0.09455229 | -0.09458143 | -0.09461276 | -0.09464618 | -0.09468166 | -0.09471901 | -0.09475802 | -0.09479827 | -0.09483916 | -0.09487977 | -0.09491897 | -0.09495536 | -0.09498731 | -0.09501298 | -0.09503045 | -0.09503779 | -0.09503326 | -0.09501533 | -0.09498292 | -0.0949353 | -0.09487243 | -0.09479475 | -0.09470336 | -0.09459983 | -0.09448625 | -0.09436501 | -0.09423883 | -0.09411043 | -0.09398268 | -0.09385818 | -0.09373943 | -0.09362857 | -0.09352743 | -0.09343734 | -0.0933593 | -0.09329384 | -0.0932411 | -0.09320073 | -0.09317214 | -0.09315433 | -0.09314608 | -0.09314598 | -0.09315255 | -0.09316423 | -0.09317959 | -0.09319724 | -0.09321601 | -0.09323489 | -0.09325315 | -0.09327027 | -0.09328597 | -0.09330023 | -0.09331325 | -0.09332534 | -0.09333699 | -0.09334878 | -0.09336139 | -0.09337541 | -0.09339147 | -0.09341 | -0.09343132 | -0.09345548 | -0.09348234 | -0.09351145 | -0.09354216 | -0.09357361 | -0.09360493 | -0.09363513 | -0.09366343 | -0.09368913 | -0.09371191 | -0.09373171 | -0.09374889 | -0.09376407 | -0.09377822 | -0.09379239 | -0.09380779 | -0.09382543 | -0.09384621 | -0.0938706 | -0.09389883 | -0.09393057 | -0.09396516 | -0.09400152 | -0.09403837 | -0.09407421 | -0.09410757 | -0.09413698 | -0.0941613 | -0.09417958 | -0.09419134 | -0.09419636 | -0.09419484 | -0.09418727 | -0.09417442 | -0.09415723 | -0.09413675 | -0.09411399 | -0.09409004 | -0.09406579 | -0.09404206 | -0.09401958 | -0.09399892 | -0.0939805 | -0.09396469 | -0.09395168 | -0.09394164 | -0.09393467 | -0.0939308 | -0.09392999 | -0.09393222 | -0.09393732 | -0.09394518 | -0.0939556 | -0.09396834 | -0.09398302 | -0.09399925 | -0.09401653 | -0.09403427 | -0.09405178 | -0.09406838 | -0.09408332 | -0.09409588 | -0.09410545 | -0.09411156 | -0.09411397 | -0.0941127 | -0.09410801 | -0.09410048 | -0.0940909 | -0.09408032 | -0.09406985 | -0.0940606 | -0.09405354 | -0.0940495 | -0.09404894 | -0.094052 | -0.09405833 | -0.09406729 | -0.0940778 | -0.09408867 | -0.0940985 | -0.09410601 | -0.09411003 | -0.09410981 | -0.09410493 | -0.09409552 | -0.09408214 | -0.09406591 | -0.09404819 | -0.09403063 | -0.0940149 | -0.09400258 | -0.09399496 | -0.09399295 | -0.09399694 | -0.09400685 | -0.09402213 | -0.09404194 | -0.09406507 | -0.0940903 | -0.09411638 | -0.09414219 | -0.09416688 | -0.09418984 | -0.09421067 | -0.09422925 | -0.0942455 | -0.09425942 | -0.09427093 | -0.09427988 | -0.09428591 | -0.0942886 | -0.09428734 | -0.09428158 | -0.09427073 | -0.09425443 | -0.09423249 | -0.09420503 | -0.09417253 | -0.09413579 | -0.09409587 | -0.09405421 | -0.09401233 | -0.09397191 | -0.09393458 | -0.09390187 | -0.09387515 | -0.09385554 | -0.09384384 | -0.09384056 | -0.09384583 | -0.09385954 | -0.0938813 | -0.09391054 | -0.09394654 | -0.09398852 | -0.09403567 | -0.0940872 | -0.09414227 | -0.09420008 | -0.09425977 | -0.09432039 | -0.09438092 | -0.09444021 | -0.09449696 | -0.09454985 | -0.09459746 | -0.09463836 | -0.09467115 | -0.09469468 | -0.09470789 | -0.09471004 | -0.09470059 | -0.09467932 | -0.09464618 | -0.09460139 | -0.0945452 | -0.09447807 | -0.09440043 | -0.09431283 | -0.09421586 | -0.09411018 | -0.09399652 | -0.09387578 | -0.09374891 | -0.09361709 | -0.09348151 | -0.09334356 | -0.09320466 | -0.09306632 | -0.09292992 | -0.09279684 | -0.09266827 | -0.09254526 | -0.09242868 | -0.09231925 | -0.09221732 | -0.09212314 | -0.09203667 | -0.09195774 | -0.09188599 | -0.0918209 | -0.0917618 | -0.09170794 | -0.0916585 | -0.0916126 | -0.09156938 | -0.09152795 | -0.09148746 | -0.09144711 | -0.09140612 | -0.09136376 | -0.09131926 | -0.09127192 | -0.09122098 | -0.09116562 | -0.09110504 | -0.09103846 | -0.09096509 | -0.09088429 | -0.09079557 | -0.0906987 | -0.09059373 | -0.09048116 | -0.09036182 | -0.09023691 | -0.09010792 | -0.08997658 | -0.08984464 | -0.08971379 | -0.08958542 | -0.08946052 | -0.0893395 | -0.08922219 | -0.0891077 | -0.08899458 | -0.08888088 | -0.08876439 | -0.08864277 | -0.08851382 | -0.08837566 | -0.08822699 | -0.08806717 | -0.08789639 | -0.0877156 | -0.0875266 | -0.08733179 | -0.08713408 | -0.0869366 | -0.08674261 | -0.08655507 | -0.08637665 | -0.08620931 | -0.08605431 | -0.08591205 | -0.08578208 | -0.08566311 | -0.08555321 | -0.08544979 | -0.08534996 | -0.08525058 | -0.08514865 | -0.08504145 | -0.08492678 | -0.08480297 | -0.08466916 | -0.08452512 | -0.0843714 | -0.08420911 | -0.08403984 | -0.08386542 | -0.08368779 | -0.08350873 | -0.08332980386 | -0.08315209 | -0.08297619 | -0.08280211 | -0.08262939 | -0.08245703 | -0.08228375 | -0.082108 | -0.08192813 | -0.08174257 | -0.0815499 | -0.08134894 | -0.08113884 | -0.08091907 | -0.08068945 | -0.08045008 | -0.08020126 | -0.0799434 | -0.07967703 | -0.07940265 | -0.07912081 | -0.07883195 | -0.07853652 | -0.07823489 | -0.07792746 | -0.07761464 | -0.07729688 | -0.07697475 | -0.07664889 | -0.07631989 | -0.07598845 | -0.07565515 | -0.0753205 | -0.07498475 | -0.07464804 | -0.07431018 | -0.07397073 | -0.07362895 | -0.07328389 | -0.07293433 | -0.07257894 | -0.07221626 | -0.07184482 | -0.07146307 | -0.07106961 | -0.07066312 | -0.07024248 | -0.06980665 | -0.06935486 | -0.06888654 | -0.06840125 | -0.06789876 | -0.06737907 | -0.06684216 | -0.0662882 | -0.06571726 | -0.06512941 | -0.0645246 | -0.06390257 | -0.06326284 | -0.0626047 | -0.06192714 | -0.06122892 | -0.06050854 | -0.05976433 | -0.05899438 | -0.05819675 | -0.05736941 | -0.05651035 | -0.05561764 | -0.05468946 | -0.05372413 | -0.05272025 | -0.05167667 | -0.05059255 | -0.04946738 | -0.04830101 | -0.0470937 | -0.04584612 | -0.04455932 | -0.04323478 | -0.04187437 | -0.04048043 | -0.03905573 | -0.03760358 | -0.03612771 | -0.03463242 | -0.03312247 | -0.03160316 | -0.03008024 | -0.02855993 | -0.02704866 | -0.0255531 | -0.0240799 | -0.02263556 | -0.02122615 | -0.01985724 | -0.01853371 | -0.01725971 | -0.01603855 | -0.01487275 | -0.01376413 | -0.01271385 | -0.01172261 | -0.0107908 | -0.009918524 | -0.009105831 | -0.008352669 | -0.007659004 | -0.007024602 | -0.006449067 | -0.005931668 | -0.005471247 | -0.005065991 | -0.004713533 | -0.004410706 | -0.004153693 | -0.003937996 | -0.003758645 | -0.003610309 | -0.003487566 | -0.003384989 | -0.00329743 | -0.003220184 | -0.003149125 | -0.003080818 | -0.003012545 | -0.002942292 | -0.002868864 | -0.002791644 | -0.002710659 | -0.002626393 | -0.002539787 | -0.002452082 | -0.00236476 | -0.002279446 | -0.002197826 | -0.002121559 | -0.002052226 | -0.001991209 | -0.001939699 | -0.001898517 | -0.001868162 | -0.001848696 | -0.001839778 | -0.001840642 | -0.001850223 | -0.001867126 | -0.001889824 | -0.001916599 | -0.001945805 | -0.001975862 | -0.002005382 | -0.002033112 | -0.002058142 | -0.002079757 | -0.002097474 | -0.002110998 | -0.002120194 | -0.002124973 | -0.002125361 | -0.002121444 | -0.00211335 | -0.002101302 | -0.002085669 | -0.002066943 | -0.002045779 | -0.002022982 | -0.001999557 | -0.001976564 | -0.001955179 | -0.001936456 | -0.001921394 | -0.001910672 | -0.001904722 | -0.00190352 | -0.001906672 | -0.001913344 | -0.001922368 | -0.00193221 | -0.001941178 | -0.00194749 | -0.001949389 | -0.001945225 | -0.001933651 | -0.00191364 | -0.001884555 | -0.00184627 | -0.00179915 | -0.001743979 | -0.001682175 | -0.001615588 | -0.001546545 | -0.001477723 | -0.001412082 | -0.00135276 | -0.001302954 | -0.001265707 | -0.001243761 | -0.001239331 | -0.001254009 | -0.001288559 | -0.001342877 | -0.001415912 | -0.001505727 | -0.001609541 | -0.001723868 | -0.001844776 | -0.00196804 | -0.002089392 | -0.002204804 | -0.002310633 | -0.002403837 | -0.00248213 | -0.002544003 | -0.002588761 | -0.002616553 | -0.002628231 | -0.002625341 | -0.00260994 | -0.002584495 | -0.002551724 | -0.002514455 | -0.002475491 | -0.002437504 | -0.002402873 | -0.002373603 | -0.002351252 | -0.002336795 | -0.002330631 | -0.00233263 | -0.002342045 | -0.002357724 | -0.002378083 | -0.002401338 | -0.002425631 | -0.00244923 | -0.002470601 | -0.002488579 | -0.002502424 | -0.00251194 | -0.002517393 | -0.002519454 | -0.00251914 | -0.0025177 | -0.00251637 | -0.002516329 | -0.002518544 | -0.002523631 | -0.002531831 | -0.002543024 | -0.002556683 | -0.002572025 | -0.002588061 | -0.002603799 | -0.002618237 | -0.002630562 | -0.002640161 | -0.002646725 | -0.002650213 | -0.002650895 | -0.002649231 | -0.002645841 | -0.0026415 | -0.00263705 | -0.002633295 | -0.002631122 | -0.002631391 | -0.002634932 | -0.002642624 | -0.002655362 | -0.002673986 | -0.002699344 | -0.00273216 | -0.002773035 | -0.002822359 | -0.002880205 | -0.002946309 | -0.003020014 | -0.003100267 | -0.003185672 | -0.003274463 | -0.003364635 | -0.003454035 | -0.003540409 | -0.003621559 | -0.003695468 | -0.003760327 | -0.003814633 | -0.003857283 | -0.003887579 | -0.003905216 | -0.003910353 | -0.003903509 | -0.003885652 | -0.003858019 | -0.00382215 | -0.003779801 | -0.003733012 | -0.003683928 | -0.003634759 | -0.003587732 | -0.003545064 | -0.003508815 | -0.003480841 | -0.003462617 | -0.003455187 | -0.00345908 | -0.003474182 | -0.003499694 | -0.003534197 | -0.00357563 | -0.003621424 | -0.003668694 | -0.003714421 | -0.003755669 | -0.00378988 | -0.003815018 | -0.003829811 | -0.003833779 | -0.003827384 | -0.003811898 | -0.003789343 | -0.003762279 | -0.003733573 | -0.003706154 | -0.00368279 | -0.003665775 | -0.003656803 | -0.003656753 | -0.003665686 | -0.003682752 | -0.003706324 | -0.003734033 | -0.003762984 | -0.003789978 | -0.003811794 | -0.00382538 | -0.003828138 | -0.003818142 | -0.003794298 | -0.003756485 | -0.003705642 | -0.00364364 | -0.003573232 | -0.003497813 | -0.003421169 | -0.003347126 | -0.003279304 | -0.00322074 | -0.003173693 | -0.00313937 | -0.003117942 | -0.003108427 | -0.003108888 | -0.003116561 | -0.003128236 | -0.003140384 | -0.003149616 | -0.003152917 | -0.003147992 | -0.003133292 | -0.003108237 | -0.003073165 | -0.003029322 | -0.002978652 | -0.002923671 | -0.002867235 | -0.002812252 | -0.002761461 | -0.002717336 | -0.002681768 | -0.00265606 | -0.002640893 | -0.002636248 | -0.002641442 | -0.002655223 | -0.002675923 | -0.002701563 | -0.002729929 | -0.00275883 | -0.002786094 | -0.002809841 | -0.002828482 | -0.002840832 | -0.002846071 | -0.002843877 | -0.002834289 | -0.002817681 | -0.002794733 | -0.002766362 | -0.002733516 | -0.002697231 | -0.00265853 | -0.002618289 | -0.002577259 | -0.002535978 | -0.002494828 | -0.00245405 | -0.002413697 | -0.002373801 | -0.00233428 | -0.002295034 | -0.002255937 | -0.00221692 | -0.002177954 | -0.00213906 | -0.002100296 | -0.002061813 | -0.002023832 | -0.001986545 | -0.001950134 | -0.00191484 | -0.001880823 | -0.001848274 | -0.001817303 | -0.001788041 | -0.001760571 | -0.001734971 | -0.001711326 | -0.001689692 | -0.001670108 | -0.001652647 | -0.001637362 | -0.001624247 | -0.001613255 | -0.001604314 | -0.001597282 | -0.001591942 | -0.001588055 | -0.001585373 | -0.001583618 | -0.001582599 | -0.001582158
25.5 | -0.09644665 | -0.09635253 | -0.09625689 | -0.09616138 | -0.09606784 | -0.09597819 | -0.09589426 | -0.0958177 | -0.09574977 | -0.09569124 | -0.09564225 | -0.09560232 | -0.09557028 | -0.0955444 | -0.09552244 | -0.09550182 | -0.09547988 | -0.095454 | -0.0954219 | -0.09538174 | -0.09533229 | -0.09527305 | -0.09520424 | -0.09512677 | -0.09504215 | -0.0949524 | -0.09485981 | -0.09476686 | -0.09467597 | -0.09458942 | -0.09450925 | -0.09443717 | -0.09437451 | -0.09432225 | -0.09428097 | -0.09425091 | -0.09423203 | -0.09422395 | -0.09422606 | -0.09423753 | -0.09425736 | -0.09428435 | -0.09431719 | -0.09435447 | -0.09439466 | -0.09443625 | -0.09447771 | -0.09451756 | -0.09455435 | -0.09458671 | -0.09461343 | -0.09463338 | -0.09464557 | -0.0946492 | -0.09464365 | -0.09462859 | -0.09460399 | -0.09457006 | -0.09452742 | -0.094477 | -0.09442011 | -0.09435831 | -0.09429336 | -0.09422711 | -0.09416144 | -0.09409799 | -0.09403811 | -0.09398274 | -0.0939323 | -0.09388665 | -0.09384514 | -0.09380666 | -0.09376981 | -0.09373296 | -0.09369454 | -0.09365318 | -0.0936079 | -0.0935583 | -0.09350458 | -0.09344762 | -0.09338895 | -0.0933306 | -0.09327496 | -0.09322462 | -0.0931821 | -0.09314966 | -0.09312914 | -0.09312179 | -0.0931282 | -0.09314825 | -0.09318118 | -0.09322565 | -0.09327987 | -0.09334178 | -0.09340922 | -0.09348006 | -0.09355238 | -0.09362452 | -0.09369521 | -0.09376356 | -0.09382905 | -0.0938915 | -0.09395091 | -0.09400745 | -0.0940613 | -0.09411264 | -0.09416148 | -0.09420765 | -0.09425076 | -0.09429024 | -0.0943254 | -0.09435536 | -0.09437934 | -0.09439656 | -0.09440651 | -0.09440888 | -0.09440369 | -0.09439136 | -0.09437269 | -0.0943488 | -0.09432116 | -0.0942914 | -0.09426128 | -0.09423256 | -0.09420685 | -0.0941855 | -0.09416954 | -0.09415956 | -0.09415577 | -0.09415787 | -0.09416527 | -0.0941771 | -0.0941923 | -0.09420972 | -0.09422837 | -0.09424732 | -0.094266 | -0.09428402 | -0.09430138 | -0.09431826 | -0.09433507 | -0.09435234 | -0.09437064 | -0.09439042 | -0.09441209 | -0.09443589 | -0.09446188 | -0.09448995 | -0.0945199 | -0.09455146 | -0.09458434 | -0.09461823 | -0.09465294 | -0.09468832 | -0.09472431 | -0.0947609 | -0.09479815 | -0.09483601 | -0.09487441 | -0.09491309 | -0.09495158 | -0.09498916 | -0.09502486 | -0.09505747 | -0.09508551 | -0.09510733 | -0.09512115 | -0.09512517 | -0.09511772 | -0.09509734 | -0.0950629 | -0.09501362 | -0.0949493 | -0.09487024 | -0.09477735 | -0.09467203 | -0.09455619 | -0.09443216 | -0.09430259 | -0.09417027 | -0.09403817 | -0.09390912 | -0.09378586 | -0.09367086 | -0.09356623 | -0.09347368 | -0.09339447 | -0.09332938 | -0.09327874 | -0.09324232 | -0.09321952 | -0.09320934 | -0.09321048 | -0.09322141 | -0.09324054 | -0.09326614 | -0.09329665 | -0.09333057 | -0.09336666 | -0.0934038 | -0.09344124 | -0.09347837 | -0.09351486 | -0.09355062 | -0.0935857 | -0.09362026 | -0.09365456 | -0.09368893 | -0.0937237 | -0.09375911 | -0.09379539 | -0.09383257 | -0.09387055 | -0.09390902 | -0.09394746 | -0.09398514 | -0.09402115 | -0.09405449 | -0.09408415 | -0.09410912 | -0.09412865 | -0.09414217 | -0.09414954 | -0.094151 | -0.09414726 | -0.09413941 | -0.09412894 | -0.09411754 | -0.09410708 | -0.09409934 | -0.09409597 | -0.09409825 | -0.09410714 | -0.09412302 | -0.09414584 | -0.09417501 | -0.09420957 | -0.09424821 | -0.09428942 | -0.09433153 | -0.09437291 | -0.09441198 | -0.09444739 | -0.09447793 | -0.09450264 | -0.09452081 | -0.09453196 | -0.09453583 | -0.09453234 | -0.0945216 | -0.09450395 | -0.09447984 | -0.09444992 | -0.09441511 | -0.09437644 | -0.09433512 | -0.09429257 | -0.09425024 | -0.09420972 | -0.0941726 | -0.09414038 | -0.09411445 | -0.09409606 | -0.09408607 | -0.09408507 | -0.09409327 | -0.09411048 | -0.09413599 | -0.09416874 | -0.09420726 | -0.09424975 | -0.09429412 | -0.09433814 | -0.09437953 | -0.09441607 | -0.09444571 | -0.09446678 | -0.09447802 | -0.09447869 | -0.09446857 | -0.09444807 | -0.09441808 | -0.09438002 | -0.0943356 | -0.09428682 | -0.09423567 | -0.0941842 | -0.09413412 | -0.09408687 | -0.09404346 | -0.09400452 | -0.09397021 | -0.09394041 | -0.0939147 | -0.09389253 | -0.09387329 | -0.09385656 | -0.09384203 | -0.09382967 | -0.09381972 | -0.09381274 | -0.09380939 | -0.09381048 | -0.09381673 | -0.09382878 | -0.09384702 | -0.09387145 | -0.09390172 | -0.09393713 | -0.09397666 | -0.09401908 | -0.09406295 | -0.09410687 | -0.09414946 | -0.09418947 | -0.09422592 | -0.09425797 | -0.09428498 | -0.09430653 | -0.09432222 | -0.09433179 | -0.09433499 | -0.09433157 | -0.09432134 | -0.09430426 | -0.0942804 | -0.09425007 | -0.09421379 | -0.09417247 | -0.09412729 | -0.0940797 | -0.09403139 | -0.09398417 | -0.09393986 | -0.09390024 | -0.09386687 | -0.09384106 | -0.09382378 | -0.09381562 | -0.09381688 | -0.09382753 | -0.09384719 | -0.09387529 | -0.09391105 | -0.09395363 | -0.09400208 | -0.09405549 | -0.09411299 | -0.09417381 | -0.09423727 | -0.09430278 | -0.09436975 | -0.09443765 | -0.09450594 | -0.09457399 | -0.09464109 | -0.0947064 | -0.09476893 | -0.09482767 | -0.09488147 | -0.09492916 | -0.09496961 | -0.09500184 | -0.09502504 | -0.09503858 | -0.09504204 | -0.09503523 | -0.09501812 | -0.09499087 | -0.09495368 | -0.09490683 | -0.09485064 | -0.09478547 | -0.09471174 | -0.0946299 | -0.09454057 | -0.0944445 | -0.09434257 | -0.09423588 | -0.09412564 | -0.09401321 | -0.09389997 | -0.09378737 | -0.09367672 | -0.09356918 | -0.09346569 | -0.09336693 | -0.09327338 | -0.09318526 | -0.09310246 | -0.09302471 | -0.0929516 | -0.09288269 | -0.09281753 | -0.0927557 | -0.09269688 | -0.0926409 | -0.09258771 | -0.09253743 | -0.09249029 | -0.09244659 | -0.09240663 | -0.0923707 | -0.09233898 | -0.09231151 | -0.09228804 | -0.09226819 | -0.09225126 | -0.09223631 | -0.09222226 | -0.09220794 | -0.09219214 | -0.09217382 | -0.09215215 | -0.09212662 | -0.09209717 | -0.09206422 | -0.09202864 | -0.0919917 | -0.091955 | -0.09192031 | -0.09188941 | -0.09186391 | -0.09184501 | -0.09183345 | -0.09182927 | -0.09183186 | -0.09183984 | -0.09185125 | -0.09186361 | -0.09187417 | -0.09188007 | -0.09187857 | -0.09186729 | -0.09184444 | -0.0918089 | -0.09176041 | -0.0916995 | -0.09162762 | -0.0915469 | -0.09146004 | -0.09137011 | -0.09128037 | -0.09119396 | -0.09111379 | -0.09104215 | -0.09098072 | -0.09093029 | -0.09089084 | -0.09086147 | -0.0908406 | -0.09082594 | -0.09081476 | -0.09080405 | -0.09079088 | -0.09077255 | -0.09074677 | -0.0907118 | -0.09066668 | -0.09061105 | -0.09054536 | -0.09047057 | -0.09038814 | -0.09029975 | -0.09020712 | -0.09011183 | -0.0900152 | -0.089918 | -0.08982056 | -0.08972257 | -0.08962329 | -0.08952153 | -0.0894159 | -0.08930482 | -0.08918677 | -0.08906046 | -0.08892489 | -0.08877942 | -0.08862385 | -0.08845839 | -0.08828358 | -0.08810029 | -0.0879095 | -0.08771226 | -0.0875096 | -0.08730243 | -0.08709161 | -0.08687777 | -0.08666148 | -0.08644308 | -0.08622297 | -0.08600143 | -0.08577888 | -0.08555577 | -0.08533267 | -0.08511015 | -0.08488893 | -0.08466971 | -0.08445315 | -0.0842398 | -0.0840301 | -0.08382434 | -0.08362255 | -0.08342455 | -0.08322994 | -0.08303812 | -0.08284837 | -0.08265982 | -0.08247156 | -0.08228256 | -0.08209193 | -0.08189874 | -0.0817022 | -0.08150161 | -0.0812964 | -0.08108615 | -0.08087058 | -0.08064959 | -0.08042327 | -0.08019181 | -0.07995561 | -0.07971509 | -0.07947085 | -0.07922349 | -0.07897361 | -0.07872174 | -0.0784683 | -0.07821349 | -0.07795734 | -0.07769958 | -0.07743969 | -0.07717672 | -0.07690953 | -0.0766366 | -0.07635626 | -0.07606664 | -0.07576579 | -0.07545179 | -0.0751229 | -0.07477764 | -0.07441489 | -0.07403398 | -0.0736347 | -0.0732174 | -0.07278295 | -0.0723326 | -0.07186798 | -0.07139091 | -0.07090333 | -0.07040718 | -0.06990435 | -0.06939643 | -0.06888479 | -0.06837046 | -0.06785422 | -0.06733654 | -0.06681767 | -0.06629748 | -0.06577566 | -0.06525157 | -0.06472427 | -0.0641924 | -0.0636542 | -0.06310746 | -0.06254961 | -0.06197762 | -0.06138822 | -0.06077799 | -0.06014352 | -0.05948162 | -0.05878949 | -0.0580649 | -0.05730631 | -0.05651295 | -0.05568481 | -0.05482249 | -0.0539271 | -0.05300006 | -0.05204289 | -0.05105691 | -0.05004314 | -0.04900206 | -0.04793361 | -0.04683705 | -0.04571117 | -0.04455432 | -0.04336465 | -0.04214028 | -0.04087957 | -0.0395814 | -0.03824529 | -0.03687168 | -0.03546204 | -0.0340189 | -0.03254605 | -0.03104846 | -0.02953226 | -0.02800459 | -0.02647361 | -0.02494818 | -0.02343773 | -0.02195198 | -0.02050065 | -0.01909319 | -0.01773843 | -0.01644432 | -0.01521772 | -0.01406408 | -0.01298737 | -0.01198997 | -0.01107261 | -0.01023451 | -0.009473546 | -0.008786344 | -0.008168613 | -0.00761529 | -0.007120882 | -0.006679656 | -0.006285856 | -0.005933818 | -0.005618234 | -0.005334129 | -0.005076984 | -0.004842746 | -0.004627864 | -0.004429194 | -0.004244172 | -0.004070678 | -0.003907045 | -0.003752136 | -0.003605262 | -0.003466158 | -0.003334932 | -0.003212024 | -0.003098123 | -0.002994087 | -0.002900839 | -0.002819157 | -0.002749687 | -0.002692723 | -0.002648199 | -0.002615527 | -0.002593665 | -0.002581062 | -0.002575753 | -0.002575338 | -0.002577213 | -0.002578614 | -0.002576751 | -0.002568963 | -0.00255292 | -0.002526692 | -0.002488888 | -0.002438792 | -0.002376384 | -0.002302332 | -0.002218175 | -0.002126147 | -0.002029153 | -0.00193063 | -0.001834399 | -0.001744497 | -0.001664956 | -0.001599592 | -0.001551741 | -0.001524042 | -0.001518333 | -0.001535459 | -0.001575234 | -0.001636451 | -0.001716945 | -0.001813698 | -0.001923013 | -0.002040775 | -0.002162599 | -0.002284045 | -0.002400892 | -0.002509261 | -0.002605775 | -0.002687676 | -0.002752897 | -0.002800095 | -0.002828647 | -0.002838681 | -0.002831072 | -0.002807343 | -0.00276963 | -0.002720559 | -0.002663137 | -0.002600647 | -0.002536431 | -0.00247373 | -0.002415516 | -0.002364262 | -0.002321777 | -0.002289144 | -0.002266627 | -0.002253688 | -0.002249132 | -0.002251153 | -0.002257621 | -0.002266312 | -0.00227517 | -0.002282481 | -0.002287032 | -0.002288241 | -0.002286231 | -0.002281668 | -0.002275677 | -0.00226968 | -0.00226517 | -0.002263422 | -0.002265404 | -0.002271624 | -0.002282023 | -0.002296009 | -0.002312545 | -0.002330208 | -0.002347494 | -0.00236297 | -0.002375433 | -0.002384031 | -0.002388472 | -0.002388949 | -0.002386224 | -0.002381493 | -0.002376313 | -0.002372382 | -0.002371435 | -0.002375149 | -0.002384953 | -0.00240195 | -0.002426993 | -0.002460565 | -0.002502859 | -0.002553888 | -0.00261351 | -0.002681442 | -0.002757358 | -0.00284085 | -0.002931483 | -0.003028678 | -0.003131711 | -0.003239658 | -0.00335131 | -0.003465155 | -0.003579402 | -0.003691899 | -0.003800267 | -0.003901976 | -0.00399438 | -0.004074926 | -0.004141301 | -0.004191479 | -0.004223956 | -0.004237819 | -0.004232828 | -0.004209428 | -0.004168827 | -0.004112878 | -0.004044056 | -0.003965271 | -0.003879777 | -0.003791027 | -0.003702571 | -0.003617855 | -0.003540041 | -0.003471986 | -0.003416132 | -0.003374367 | -0.00334802 | -0.003337721 | -0.003343403 | -0.003364332 | -0.003399024 | -0.003445339 | -0.003500573 | -0.003561575 | -0.003624924 | -0.003687144 | -0.003744934 | -0.003795468 | -0.003836594 | -0.003866951 | -0.003886161 | -0.00389479 | -0.003894426 | -0.003887403 | -0.003876645 | -0.00386539 | -0.003856856 | -0.003853966 | -0.003859075 | -0.003873683 | -0.003898345 | -0.003932542 | -0.003974755 | -0.004022517 | -0.004072634 | -0.004121327 | -0.004164587 | -0.004198429 | -0.004219219 | -0.004223864 | -0.004210167 | -0.004176877 | -0.004123857 | -0.004052161 | -0.003963972 | -0.003862461 | -0.003751629 | -0.003636026 | -0.003520455 | -0.003409568 | -0.003307643 | -0.003218156 | -0.003143628 | -0.003085366 | -0.003043453 | -0.003016681 | -0.003002752 | -0.002998509 | -0.003000222 | -0.003003821 | -0.003005377 | -0.003001365 | -0.002988996 | -0.002966369 | -0.00293259 | -0.002887822 | -0.00283324 | -0.002770828 | -0.002703204 | -0.00263341 | -0.002564556 | -0.00249958 | -0.00244109 | -0.002391079 | -0.002350886 | -0.00232112 | -0.002301644 | -0.002291602 | -0.002289587 | -0.002293788 | -0.002302181 | -0.002312624 | -0.002323112 | -0.002331797 | -0.002337263 | -0.002338478 | -0.002334844 | -0.002326145 | -0.002312616 | -0.002294694 | -0.002273029 | -0.002248409 | -0.002221636 | -0.002193388 | -0.002164292 | -0.002134827 | -0.002105319 | -0.00207593 | -0.002046671 | -0.002017472 | -0.001988197 | -0.001958631 | -0.00192864 | -0.001898052 | -0.001866671 | -0.00183436 | -0.00180096 | -0.001766328 | -0.00173034 | -0.001692813 | -0.001653648 | -0.001612776 | -0.001570113 | -0.001525592 | -0.001479258 | -0.001431227 | -0.001381739 | -0.001331132 | -0.001279858 | -0.001228513 | -0.001177788 | -0.001128437 | -0.001081242 | -0.001036984 | -0.0009963431 | -0.0009599224 | -0.0009281347 | -0.000901178 | -0.0008790338 | -0.0008614975 | -0.0008481164 | -0.0008383505 | -0.0008315738 | -0.0008271542 | -0.0008245645 | -0.0008234009
27.75 | -0.09670097 | -0.09659537 | -0.0964882 | -0.09638065 | -0.09627416 | -0.09617041 | -0.09607111 | -0.09597804 | -0.09589278 | -0.09581667 | -0.09575059 | -0.09569493 | -0.09564946 | -0.09561343 | -0.09558549 | -0.09556384 | -0.09554636 | -0.09553078 | -0.09551483 | -0.09549639 | -0.0954736 | -0.0954451 | -0.09540991 | -0.09536763 | -0.09531825 | -0.0952623 | -0.09520063 | -0.09513438 | -0.09506488 | -0.09499366 | -0.09492229 | -0.09485242 | -0.09478568 | -0.09472365 | -0.09466785 | -0.09461959 | -0.09458006 | -0.0945501 | -0.09453028 | -0.09452078 | -0.09452134 | -0.09453129 | -0.09454955 | -0.09457465 | -0.09460481 | -0.09463811 | -0.0946725 | -0.09470597 | -0.09473661 | -0.09476275 | -0.09478298 | -0.09479621 | -0.09480163 | -0.09479876 | -0.09478739 | -0.09476762 | -0.09473979 | -0.09470443 | -0.09466232 | -0.09461442 | -0.09456192 | -0.09450612 | -0.09444842 | -0.09439031 | -0.09433322 | -0.09427847 | -0.09422714 | -0.09418004 | -0.09413754 | -0.0940996 | -0.09406571 | -0.09403499 | -0.09400625 | -0.09397807 | -0.09394901 | -0.09391771 | -0.09388309 | -0.09384449 | -0.09380176 | -0.09375534 | -0.09370625 | -0.09365601 | -0.09360659 | -0.09356021 | -0.09351923 | -0.09348593 | -0.09346234 | -0.09345009 | -0.09345034 | -0.09346361 | -0.09348981 | -0.09352826 | -0.09357775 | -0.09363664 | -0.09370302 | -0.09377475 | -0.09384973 | -0.09392592 | -0.09400154 | -0.09407506 | -0.09414531 | -0.09421149 | -0.09427304 | -0.0943297 | -0.09438142 | -0.0944283 | -0.09447049 | -0.09450811 | -0.09454123 | -0.09456977 | -0.09459364 | -0.09461258 | -0.09462632 | -0.09463458 | -0.09463719 | -0.0946341 | -0.09462545 | -0.09461163 | -0.09459336 | -0.09457155 | -0.09454736 | -0.09452207 | -0.09449703 | -0.0944735 | -0.09445259 | -0.09443512 | -0.09442158 | -0.09441206 | -0.09440626 | -0.09440352 | -0.09440298 | -0.09440361 | -0.09440439 | -0.09440437 | -0.09440288 | -0.09439948 | -0.09439416 | -0.09438719 | -0.09437921 | -0.09437105 | -0.09436368 | -0.09435817 | -0.09435552 | -0.09435652 | -0.09436184 | -0.09437192 | -0.09438696 | -0.09440692 | -0.09443164 | -0.09446078 | -0.094494 | -0.09453083 | -0.09457086 | -0.09461367 | -0.09465886 | -0.09470606 | -0.09475494 | -0.09480505 | -0.094856 | -0.09490717 | -0.0949579 | -0.0950073 | -0.09505435 | -0.09509789 | -0.09513657 | -0.09516891 | -0.09519336 | -0.09520836 | -0.09521246 | -0.09520443 | -0.09518334 | -0.09514852 | -0.09509988 | -0.09503775 | -0.09496301 | -0.09487697 | -0.09478139 | -0.09467836 | -0.09457025 | -0.09445944 | -0.09434844 | -0.09423953 | -0.09413483 | -0.0940361 | -0.09394475 | -0.09386178 | -0.09378775 | -0.09372288 | -0.09366705 | -0.09361984 | -0.0935806 | -0.09354855 | -0.09352282 | -0.09350255 | -0.09348698 | -0.09347539 | -0.09346729 | -0.09346226 | -0.09346012 | -0.09346078 | -0.09346437 | -0.09347103 | -0.09348102 | -0.09349468 | -0.09351238 | -0.0935344 | -0.09356103 | -0.09359248 | -0.09362889 | -0.09367022 | -0.09371635 | -0.09376689 | -0.09382132 | -0.09387884 | -0.09393848 | -0.09399905 | -0.09405921 | -0.09411755 | -0.09417272 | -0.09422338 | -0.09426849 | -0.09430721 | -0.09433912 | -0.09436418 | -0.09438281 | -0.09439576 | -0.09440422 | -0.09440956 | -0.09441334 | -0.09441709 | -0.09442227 | -0.09443005 | -0.09444138 | -0.09445678 | -0.09447639 | -0.09449992 | -0.09452679 | -0.09455607 | -0.09458661 | -0.09461709 | -0.09464619 | -0.09467252 | -0.09469486 | -0.09471204 | -0.09472313 | -0.09472735 | -0.09472422 | -0.09471348 | -0.09469512 | -0.09466936 | -0.09463676 | -0.0945981 | -0.09455446 | -0.09450722 | -0.09445792 | -0.09440833 | -0.09436031 | -0.09431574 | -0.09427649 | -0.09424429 | -0.09422055 | -0.09420641 | -0.09420264 | -0.09420947 | -0.09422672 | -0.09425371 | -0.09428936 | -0.09433208 | -0.09438006 | -0.09443125 | -0.09448348 | -0.09453452 | -0.09458232 | -0.09462495 | -0.09466078 | -0.09468855 | -0.09470741 | -0.09471699 | -0.09471739 | -0.09470912 | -0.09469317 | -0.09467087 | -0.09464384 | -0.09461383 | -0.09458266 | -0.09455203 | -0.0945235 | -0.09449821 | -0.094477 | -0.09446017 | -0.09444765 | -0.09443889 | -0.09443309 | -0.09442915 | -0.0944259 | -0.09442222 | -0.09441723 | -0.09441031 | -0.09440125 | -0.09439024 | -0.09437792 | -0.09436517 | -0.09435319 | -0.09434321 | -0.09433642 | -0.09433383 | -0.09433607 | -0.09434339 | -0.09435564 | -0.09437229 | -0.09439253 | -0.09441526 | -0.09443933 | -0.09446356 | -0.09448686 | -0.09450834 | -0.0945273 | -0.0945432 | -0.09455574 | -0.09456467 | -0.09456984 | -0.09457112 | -0.09456836 | -0.09456141 | -0.09455016 | -0.09453454 | -0.09451462 | -0.09449056 | -0.09446286 | -0.0944321 | -0.09439914 | -0.09436501 | -0.09433091 | -0.09429805 | -0.09426768 | -0.09424093 | -0.09421881 | -0.09420215 | -0.09419154 | -0.09418741 | -0.09419 | -0.09419931 | -0.09421524 | -0.09423755 | -0.09426598 | -0.09430017 | -0.09433979 | -0.09438454 | -0.09443409 | -0.09448816 | -0.09454642 | -0.09460845 | -0.09467373 | -0.09474158 | -0.09481115 | -0.09488137 | -0.09495096 | -0.09501845 | -0.09508235 | -0.09514108 | -0.09519315 | -0.09523721 | -0.09527222 | -0.09529744 | -0.0953125 | -0.09531738 | -0.09531236 | -0.09529798 | -0.09527494 | -0.09524392 | -0.09520557 | -0.09516044 | -0.09510894 | -0.09505132 | -0.09498775 | -0.09491831 | -0.09484314 | -0.09476239 | -0.09467638 | -0.09458552 | -0.09449043 | -0.09439181 | -0.09429055 | -0.09418746 | -0.09408336 | -0.09397896 | -0.09387491 | -0.09377174 | -0.0936699 | -0.09356968 | -0.09347142 | -0.09337541 | -0.0932821 | -0.09319205 | -0.0931059 | -0.09302448 | -0.09294875 | -0.09287968 | -0.09281833 | -0.09276567 | -0.09272255 | -0.0926896 | -0.09266722 | -0.0926555 | -0.09265416 | -0.09266251 | -0.09267954 | -0.09270386 | -0.09273376 | -0.0927673 | -0.09280242 | -0.09283701 | -0.09286909 | -0.09289694 | -0.09291914 | -0.09293481 | -0.09294363 | -0.09294591 | -0.09294252 | -0.09293484 | -0.09292471 | -0.09291419 | -0.0929054 | -0.09290023 | -0.09290022 | -0.09290631 | -0.09291881 | -0.09293718 | -0.09296021 | -0.092986 | -0.0930123 | -0.09303648 | -0.09305595 | -0.09306834 | -0.09307177 | -0.093065 | -0.09304763 | -0.09302011 | -0.09298381 | -0.09294085 | -0.09289398 | -0.09284637 | -0.09280142 | -0.09276244 | -0.09273247 | -0.09271401 | -0.09270882 | -0.09271778 | -0.09274084 | -0.092777 | -0.09282445 | -0.09288062 | -0.09294236 | -0.09300618 | -0.09306858 | -0.09312624 | -0.09317627 | -0.09321637 | -0.09324504 | -0.09326155 | -0.09326607 | -0.09325944 | -0.09324316 | -0.09321909 | -0.09318927 | -0.09315571 | -0.09312021 | -0.09308408 | -0.09304812 | -0.09301248 | -0.09297675 | -0.09293992 | -0.09290066 | -0.0928573 | -0.09280805 | -0.09275127 | -0.09268549 | -0.09260955 | -0.09252268 | -0.09242453 | -0.09231518 | -0.09219499 | -0.09206462 | -0.09192484 | -0.09177651 | -0.09162045 | -0.0914575 | -0.09128831 | -0.09111352 | -0.09093361 | -0.09074905 | -0.09056026 | -0.09036774 | -0.09017203 | -0.08997376 | -0.08977355 | -0.08957219 | -0.08937042 | -0.089169 | -0.08896861 | -0.08876994 | -0.08857355 | -0.08837985 | -0.08818914 | -0.08800161 | -0.08781726 | -0.08763605 | -0.0874578 | -0.08728228 | -0.08710915 | -0.08693809 | -0.08676875 | -0.08660081 | -0.08643394 | -0.08626792 | -0.08610254 | -0.08593763 | -0.08577309 | -0.08560891 | -0.08544499 | -0.08528131 | -0.0851177 | -0.08495398 | -0.08478986 | -0.08462493 | -0.08445863 | -0.08429032 | -0.0841192 | -0.08394441 | -0.08376506 | -0.0835802 | -0.08338884 | -0.08319008 | -0.082983 | -0.08276682 | -0.08254083 | -0.08230447 | -0.08205726 | -0.08179903 | -0.08152974 | -0.08124962 | -0.08095905 | -0.08065869 | -0.08034937 | -0.08003218 | -0.0797083 | -0.07937906 | -0.07904582 | -0.07871004 | -0.07837316 | -0.07803669 | -0.07770208 | -0.07737079 | -0.07704423 | -0.07672381 | -0.07641086 | -0.07610664 | -0.07581212 | -0.07552811 | -0.075255 | -0.07499268 | -0.07474045 | -0.07449698 | -0.07426025 | -0.07402762 | -0.0737959 | -0.07356151 | -0.07332067 | -0.07306963 | -0.07280495 | -0.0725237 | -0.0722236 | -0.07190325 | -0.07156214 | -0.07120064 | -0.07081979 | -0.07042123 | -0.07000691 | -0.06957882 | -0.06913873 | -0.06868805 | -0.06822751 | -0.06775719 | -0.06727639 | -0.06678372 | -0.06627722 | -0.06575453 | -0.06521298 | -0.06464991 | -0.06406273 | -0.06344919 | -0.06280744 | -0.06213608 | -0.06143423 | -0.06070161 | -0.05993839 | -0.05914521 | -0.05832312 | -0.05747351 | -0.05659803 | -0.05569847 | -0.05477676 | -0.0538348 | -0.05287432 | -0.05189687 | -0.05090364 | -0.04989538 | -0.04887227 | -0.04783394 | -0.04677936 | -0.04570691 | -0.04461443 | -0.04349941 | -0.04235914 | -0.04119092 | -0.03999229 | -0.03876132 | -0.0374968 | -0.03619846 | -0.03486702 | -0.03350446 | -0.03211392 | -0.0306997 | -0.02926716 | -0.02782258 | -0.02637297 | -0.02492596 | -0.02348954 | -0.02207184 | -0.02068108 | -0.0193253 | -0.01801218 | -0.01674898 | -0.01554233 | -0.01439809 | -0.01332131 | -0.01231603 | -0.0113851 | -0.01053027 | -0.009751918 | -0.009049142 | -0.008419691 | -0.007860104 | -0.007365749 | -0.006931045 | -0.006549584 | -0.006214448 | -0.005918441 | -0.005654302 | -0.005414963 | -0.005193888 | -0.004985164 | -0.004783749 | -0.004585641 | -0.004387906 | -0.004188719 | -0.00398754 | -0.003784934 | -0.003582509 | -0.003382764 | -0.003188938 | -0.003004767 | -0.002834252 | -0.002681383 | -0.002549849 | -0.002442751 | -0.002362453 | -0.00231035 | -0.002286771 | -0.002290935 | -0.002321018 | -0.002374202 | -0.002446842 | -0.002534706 | -0.002633142 | -0.002737293 | -0.002842372 | -0.002943817 | -0.003037474 | -0.003119752 | -0.003187707 | -0.003239091 | -0.003272436 | -0.003287077 | -0.003283157 | -0.003261564 | -0.003223922 | -0.00317247 | -0.003109977 | -0.003039595 | -0.002964678 | -0.002888602 | -0.002814611 | -0.002745578 | -0.002683783 | -0.002630856 | -0.002587709 | -0.002554475 | -0.002530632 | -0.002515018 | -0.002506094 | -0.002502136 | -0.00250145 | -0.002502531 | -0.002504169 | -0.002505616 | -0.002506653 | -0.002507426 | -0.002508419 | -0.002510344 | -0.002513962 | -0.002519848 | -0.002528374 | -0.00253955 | -0.002553 | -0.002567988 | -0.002583538 | -0.002598445 | -0.002611548 | -0.002621898 | -0.002628865 | -0.002632195 | -0.002632194 | -0.002629602 | -0.002625674 | -0.002622016 | -0.002620474 | -0.002622913 | -0.002631131 | -0.002646745 | -0.002671011 | -0.002704762 | -0.002748502 | -0.002802302 | -0.002865891 | -0.002938773 | -0.003020282 | -0.003109574 | -0.003205773 | -0.00330789 | -0.003414915 | -0.003525682 | -0.003638906 | -0.003753089 | -0.003866484 | -0.003977141 | -0.004082923 | -0.004181483 | -0.004270433 | -0.004347438 | -0.004410349 | -0.004457343 | -0.004487085 | -0.004498741 | -0.004492121 | -0.004467713 | -0.004426636 | -0.004370548 | -0.004301668 | -0.004222563 | -0.004136077 | -0.004045145 | -0.003952698 | -0.003861569 | -0.003774466 | -0.003693887 | -0.003622018 | -0.003560778 | -0.00351183 | -0.003476453 | -0.003455601 | -0.003449733 | -0.003458794 | -0.003482217 | -0.003518793 | -0.003566669 | -0.003623435 | -0.003686152 | -0.003751569 | -0.003816269 | -0.003876951 | -0.003930684 | -0.003975193 | -0.004008965 | -0.004031527 | -0.004043339 | -0.004045972 | -0.004041827 | -0.004033983 | -0.004025883 | -0.004021032 | -0.004022694 | -0.004033555 | -0.004055431 | -0.00408913 | -0.004134316 | -0.004189524 | -0.004252219 | -0.004319 | -0.004385731 | -0.004447922 | -0.004500965 | -0.00454054 | -0.004562821 | -0.004564849 | -0.004544641 | -0.004501415 | -0.004435655 | -0.00434914 | -0.004244821 | -0.004126667 | -0.003999399 | -0.00386819 | -0.003738284 | -0.00361471 | -0.003501851 | -0.003403213 | -0.003321119 | -0.003256614 | -0.003209328 | -0.003177649 | -0.003158874 | -0.003149449 | -0.003145218 | -0.003141917 | -0.003135474 | -0.003122358 | -0.003099815 | -0.003066107 | -0.003020591 | -0.002963758 | -0.002897062 | -0.002822837 | -0.002744064 | -0.002663976 | -0.002585893 | -0.002512972 | -0.002447868 | -0.002392624 | -0.002348545 | -0.002316141 | -0.00229504 | -0.002284184 | -0.002281883 | -0.002286063 | -0.002294296 | -0.00230415 | -0.002313205 | -0.00231942 | -0.00232112 | -0.002317135 | -0.002306783 | -0.002289955 | -0.002266962 | -0.002238523 | -0.002205667 | -0.002169579 | -0.002131429 | -0.002092412 | -0.002053558 | -0.002015689 | -0.001979375 | -0.001944927 | -0.001912391 | -0.001881608 | -0.001852238 | -0.001823923 | -0.001796147 | -0.001768372 | -0.001740096 | -0.001710845 | -0.001680223 | -0.001647918 | -0.001613657 | -0.001577281 | -0.001538753 | -0.001498037 | -0.00145513 | -0.001410091 | -0.00136305 | -0.001314215 | -0.001263847 | -0.001212293 | -0.001160066 | -0.001107756 | -0.001056053 | -0.001005734 | -0.0009576485 | -0.0009126083 | -0.0008713618 | -0.0008345335 | -0.0008025433 | -0.0007755942 | -0.0007536513 | -0.0007364081 | -0.000723419 | -0.0007140809 | -0.0007077784 | -0.0007039543 | -0.0007021779
30 | -0.0963943 | -0.09626934 | -0.09614417 | -0.09602091 | -0.09590189 | -0.09578955 | -0.09568614 | -0.09559375 | -0.09551395 | -0.09544774 | -0.09539542 | -0.09535652 | -0.0953298 | -0.09531336 | -0.09530477 | -0.09530121 | -0.09529971 | -0.09529737 | -0.09529159 | -0.09528019 | -0.09526153 | -0.09523472 | -0.0951995 | -0.0951563 | -0.09510601 | -0.09505011 | -0.09499027 | -0.0949284 | -0.0948664 | -0.09480616 | -0.09474936 | -0.09469758 | -0.09465211 | -0.09461404 | -0.09458417 | -0.09456306 | -0.094551 | -0.09454801 | -0.0945538 | -0.09456782 | -0.0945892 | -0.09461678 | -0.09464921 | -0.09468494 | -0.09472225 | -0.09475941 | -0.09479471 | -0.09482654 | -0.09485342 | -0.09487409 | -0.09488752 | -0.09489294 | -0.09488983 | -0.09487787 | -0.09485702 | -0.09482752 | -0.09478985 | -0.09474467 | -0.09469292 | -0.0946358 | -0.09457471 | -0.09451119 | -0.0944469 | -0.09438355 | -0.09432278 | -0.094266 | -0.09421435 | -0.0941686 | -0.09412906 | -0.09409552 | -0.09406732 | -0.09404335 | -0.09402223 | -0.0940023 | -0.09398191 | -0.0939595 | -0.09393378 | -0.09390389 | -0.09386952 | -0.09383088 | -0.09378882 | -0.09374465 | -0.09370011 | -0.09365723 | -0.09361811 | -0.09358478 | -0.09355904 | -0.09354231 | -0.09353556 | -0.09353918 | -0.09355307 | -0.09357662 | -0.0936088 | -0.09364831 | -0.09369372 | -0.09374351 | -0.09379628 | -0.09385079 | -0.09390611 | -0.09396154 | -0.09401669 | -0.09407143 | -0.09412574 | -0.09417967 | -0.09423332 | -0.09428671 | -0.09433969 | -0.09439192 | -0.09444281 | -0.09449158 | -0.09453734 | -0.09457902 | -0.09461564 | -0.09464623 | -0.09467009 | -0.09468678 | -0.09469615 | -0.09469849 | -0.09469445 | -0.09468498 | -0.09467136 | -0.09465492 | -0.09463712 | -0.09461926 | -0.09460244 | -0.09458744 | -0.09457474 | -0.09456436 | -0.09455599 | -0.09454895 | -0.09454246 | -0.09453559 | -0.09452753 | -0.09451756 | -0.09450529 | -0.0944906 | -0.09447379 | -0.09445549 | -0.09443662 | -0.09441829 | -0.09440174 | -0.09438821 | -0.09437885 | -0.09437456 | -0.09437608 | -0.09438384 | -0.094398 | -0.09441843 | -0.09444484 | -0.09447669 | -0.09451343 | -0.09455433 | -0.09459872 | -0.09464586 | -0.09469508 | -0.09474571 | -0.09479717 | -0.09484878 | -0.09489995 | -0.0949499 | -0.09499787 | -0.09504293 | -0.09508402 | -0.09512004 | -0.09514974 | -0.09517177 | -0.09518477 | -0.09518741 | -0.09517852 | -0.09515714 | -0.09512259 | -0.0950745 | -0.09501305 | -0.09493877 | -0.09485276 | -0.09475646 | -0.09465175 | -0.09454082 | -0.09442608 | -0.09430995 | -0.09419491 | -0.0940832 | -0.0939769 | -0.09387766 | -0.09378677 | -0.09370502 | -0.09363282 | -0.09357011 | -0.09351655 | -0.0934714 | -0.09343385 | -0.09340292 | -0.09337766 | -0.09335727 | -0.09334112 | -0.09332878 | -0.09332015 | -0.0933153 | -0.09331453 | -0.09331824 | -0.09332697 | -0.09334115 | -0.09336115 | -0.09338723 | -0.09341945 | -0.09345764 | -0.09350143 | -0.0935503 | -0.09360357 | -0.09366042 | -0.09371997 | -0.09378126 | -0.09384329 | -0.09390499 | -0.09396527 | -0.094023 | -0.0940771 | -0.09412646 | -0.09417022 | -0.09420756 | -0.09423802 | -0.09426136 | -0.09427777 | -0.09428781 | -0.09429241 | -0.09429279 | -0.09429046 | -0.094287 | -0.09428405 | -0.09428303 | -0.09428516 | -0.09429122 | -0.09430168 | -0.09431646 | -0.09433512 | -0.0943568 | -0.0943804 | -0.09440464 | -0.09442815 | -0.09444953 | -0.0944676 | -0.0944813 | -0.09448986 | -0.09449266 | -0.09448938 | -0.09447988 | -0.09446425 | -0.09444268 | -0.0944155 | -0.09438312 | -0.09434611 | -0.09430506 | -0.09426073 | -0.09421404 | -0.094166 | -0.0941178 | -0.09407078 | -0.0940263 | -0.09398587 | -0.09395096 | -0.09392291 | -0.09390292 | -0.09389197 | -0.09389066 | -0.09389929 | -0.09391774 | -0.09394546 | -0.09398148 | -0.09402448 | -0.09407283 | -0.09412465 | -0.09417782 | -0.09423023 | -0.09427972 | -0.09432428 | -0.09436211 | -0.09439181 | -0.09441236 | -0.09442333 | -0.09442476 | -0.09441726 | -0.09440198 | -0.09438055 | -0.09435485 | -0.09432701 | -0.09429912 | -0.09427317 | -0.09425077 | -0.09423318 | -0.09422108 | -0.09421471 | -0.09421376 | -0.09421759 | -0.09422525 | -0.09423573 | -0.09424803 | -0.09426142 | -0.09427541 | -0.09428991 | -0.09430516 | -0.0943218 | -0.09434058 | -0.09436238 | -0.09438795 | -0.09441786 | -0.09445228 | -0.09449094 | -0.09453306 | -0.09457746 | -0.09462257 | -0.09466665 | -0.09470782 | -0.09474432 | -0.09477456 | -0.09479728 | -0.09481162 | -0.09481713 | -0.09481366 | -0.09480146 | -0.09478093 | -0.09475265 | -0.09471723 | -0.09467528 | -0.09462736 | -0.09457407 | -0.09451598 | -0.09445382 | -0.09438836 | -0.09432069 | -0.09425198 | -0.09418373 | -0.09411759 | -0.09405537 | -0.09399891 | -0.09395002 | -0.09391033 | -0.09388118 | -0.09386357 | -0.0938581 | -0.09386494 | -0.09388385 | -0.09391418 | -0.09395496 | -0.09400495 | -0.09406278 | -0.09412704 | -0.09419635 | -0.09426948 | -0.09434538 | -0.0944232 | -0.0945023 | -0.09458214 | -0.09466231 | -0.09474236 | -0.09482175 | -0.09489978 | -0.09497549 | -0.09504764 | -0.09511484 | -0.09517545 | -0.09522773 | -0.09526995 | -0.09530061 | -0.09531839 | -0.0953224 | -0.09531217 | -0.09528769 | -0.09524939 | -0.09519814 | -0.09513504 | -0.09506145 | -0.09497879 | -0.09488856 | -0.09479222 | -0.09469116 | -0.09458663 | -0.0944799 | -0.09437206 | -0.09426421 | -0.09415734 | -0.09405246 | -0.09395046 | -0.09385222 | -0.09375848 | -0.09366982 | -0.09358662 | -0.09350903 | -0.09343704 | -0.09337039 | -0.09330857 | -0.09325099 | -0.09319687 | -0.09314548 | -0.09309617 | -0.09304833 | -0.09300158 | -0.09295579 | -0.09291106 | -0.09286777 | -0.09282648 | -0.09278795 | -0.092753 | -0.09272247 | -0.09269709 | -0.09267749 | -0.09266393 | -0.09265645 | -0.09265469 | -0.09265798 | -0.09266535 | -0.09267561 | -0.09268736 | -0.09269923 | -0.09270993 | -0.09271835 | -0.09272368 | -0.09272556 | -0.09272401 | -0.09271955 | -0.09271299 | -0.0927056 | -0.09269879 | -0.09269409 | -0.09269291 | -0.09269651 | -0.09270577 | -0.09272116 | -0.09274259 | -0.09276952 | -0.09280095 | -0.0928356 | -0.09287192 | -0.09290831 | -0.09294328 | -0.09297564 | -0.09300452 | -0.09302966 | -0.09305127 | -0.09307025 | -0.09308799 | -0.09310631 | -0.09312736 | -0.09315348 | -0.09318694 | -0.09322986 | -0.09328389 | -0.09335019 | -0.09342918 | -0.09352058 | -0.0936233 | -0.09373562 | -0.09385519 | -0.09397918 | -0.09410453 | -0.09422822 | -0.09434747 | -0.09445992 | -0.09456379 | -0.09465804 | -0.09474228 | -0.09481689 | -0.09488273 | -0.09494104 | -0.09499321 | -0.0950405 | -0.09508388 | -0.09512388 | -0.09516042 | -0.09519279 | -0.09521968 | -0.09523937 | -0.09524988 | -0.09524921 | -0.09523546 | -0.09520711 | -0.0951632 | -0.09510341 | -0.09502803 | -0.09493803 | -0.09483482 | -0.09472028 | -0.0945964 | -0.09446523 | -0.09432862 | -0.09418816 | -0.09404504 | -0.09390007 | -0.09375367 | -0.09360592 | -0.09345665 | -0.09330558 | -0.09315239 | -0.0929969 | -0.09283913 | -0.09267929 | -0.09251778 | -0.09235535 | -0.09219285 | -0.09203127 | -0.09187162 | -0.09171496 | -0.09156221 | -0.09141413 | -0.09127127 | -0.0911339 | -0.09100198 | -0.09087523 | -0.09075302 | -0.09063445 | -0.0905183 | -0.09040324 | -0.09028779 | -0.09017049 | -0.09004989 | -0.08992479 | -0.08979425 | -0.08965769 | -0.08951498 | -0.08936644 | -0.08921277 | -0.08905508 | -0.08889465 | -0.08873298 | -0.0885715 | -0.08841153 | -0.08825411 | -0.08809992 | -0.08794925 | -0.08780196 | -0.08765754 | -0.08751516 | -0.0873736 | -0.08723148 | -0.08708729 | -0.0869395 | -0.08678658 | -0.08662712 | -0.08645979 | -0.08628354 | -0.08609756 | -0.08590131 | -0.08569454 | -0.08547734 | -0.08525012 | -0.08501366 | -0.08476896 | -0.08451731 | -0.08426016 | -0.08399911 | -0.08373584 | -0.08347215 | -0.08320972 | -0.08295022 | -0.08269524 | -0.08244629 | -0.08220479 | -0.08197201 | -0.081749 | -0.08153664 | -0.08133547 | -0.08114568 | -0.08096693 | -0.08079838 | -0.08063863 | -0.08048578 | -0.08033737 | -0.08019066 | -0.08004266 | -0.07989039 | -0.07973113 | -0.07956256 | -0.07938296 | -0.07919137 | -0.07898767 | -0.07877254 | -0.07854728 | -0.07831373 | -0.07807403 | -0.07783036 | -0.0775846 | -0.07733827 | -0.0770922 | -0.07684651 | -0.07660052 | -0.07635287 | -0.07610156 | -0.07584422 | -0.07557819 | -0.07530078 | -0.07500947 | -0.07470203 | -0.0743767 | -0.0740322 | -0.07366776 | -0.07328321 | -0.0728788 | -0.07245527 | -0.07201366 | -0.07155538 | -0.07108202 | -0.07059533 | -0.07009716 | -0.06958937 | -0.06907374 | -0.06855191 | -0.0680253 | -0.06749504 | -0.06696187 | -0.06642609 | -0.06588752 | -0.06534548 | -0.06479883 | -0.06424606 | -0.06368532 | -0.06311457 | -0.06253161 | -0.0619343 | -0.06132058 | -0.06068854 | -0.0600364 | -0.05936266 | -0.05866596 | -0.0579451 | -0.05719896 | -0.05642644 | -0.05562644 | -0.05479791 | -0.0539398 | -0.05305115 | -0.05213122 | -0.05117951 | -0.05019585 | -0.04918047 | -0.048134 | -0.04705749 | -0.0459523 | -0.04482008 | -0.04366248 | -0.04248116 | -0.04127752 | -0.04005269 | -0.03880734 | -0.03754179 | -0.03625602 | -0.03494983 | -0.03362292 | -0.03227523 | -0.03090709 | -0.02951953 | -0.02811436 | -0.02669452 | -0.025264 | -0.02382799 | -0.02239285 | -0.02096593 | -0.01955544 | -0.01817033 | -0.01681996 | -0.01551383 | -0.0142612 | -0.01307091 | -0.01195096 | -0.01090829 | -0.009948473 | -0.009075538 | -0.008291728 | -0.007597488 | -0.006991391 | -0.006470228 | -0.00602913 | -0.005661812 | -0.005360793 | -0.005117767 | -0.004923957 | -0.004770451 | -0.004648502 | -0.004549875 | -0.00446706 | -0.004393489 | -0.004323657 | -0.004253156 | -0.004178683 | -0.00409803 | -0.004009988 | -0.003914297 | -0.003811485 | -0.00370276 | -0.003589848 | -0.003474873 | -0.003360193 | -0.003248233 | -0.003141332 | -0.003041643 | -0.002950897 | -0.002870356 | -0.002800687 | -0.00274197 | -0.002693672 | -0.002654835 | -0.002624016 | -0.002599544 | -0.002579712 | -0.002562958 | -0.002547931 | -0.002533612 | -0.002519436 | -0.00250533 | -0.002491547 | -0.00247863 | -0.002467282 | -0.00245823 | -0.002451982 | -0.002448831 | -0.002448703 | -0.002451168 | -0.002455423 | -0.0024604 | -0.002464829 | -0.002467486 | -0.002467309 | -0.002463572 | -0.002455882 | -0.002444427 | -0.002429843 | -0.002413283 | -0.00239626 | -0.002380572 | -0.002368105 | -0.002360717 | -0.002360122 | -0.002367755 | -0.00238466 | -0.002411597 | -0.002448922 | -0.002496688 | -0.002554724 | -0.002622708 | -0.002700143 | -0.002786517 | -0.002881214 | -0.002983588 | -0.003092847 | -0.003208064 | -0.003328089 | -0.003451508 | -0.003576603 | -0.003701397 | -0.003823583 | -0.003940674 | -0.00405008 | -0.004149201 | -0.004235605 | -0.004307182 | -0.004362179 | -0.004399453 | -0.004418429 | -0.004419222 | -0.004402566 | -0.004369868 | -0.004323035 | -0.004264474 | -0.004196855 | -0.004123068 | -0.004046077 | -0.003968911 | -0.003894467 | -0.003825397 | -0.003764121 | -0.003712757 | -0.00367297 | -0.003645974 | -0.003632343 | -0.00363203 | -0.003644313 | -0.003667729 | -0.003700097 | -0.003738713 | -0.003780391 | -0.003821702 | -0.003859241 | -0.003889886 | -0.003911091 | -0.003921165 | -0.003919345 | -0.003905989 | -0.003882486 | -0.003851314 | -0.003815677 | -0.00377933 | -0.003746207 | -0.003720114 | -0.00370436 | -0.003701513 | -0.003713071 | -0.0037394 | -0.003779648 | -0.003831828 | -0.003892882 | -0.00395895 | -0.004025521 | -0.004087847 | -0.004141195 | -0.004181219 | -0.004204149 | -0.004207171 | -0.004188505 | -0.004147605 | -0.004085205 | -0.004003329 | -0.003905116 | -0.003794667 | -0.003676782 | -0.003556611 | -0.003439274 | -0.003329572 | -0.00323155 | -0.003148276 | -0.00308158 | -0.00303196 | -0.002998512 | -0.002979106 | -0.002970633 | -0.002969269 | -0.00297073 | -0.002970811 | -0.002965637 | -0.002952053 | -0.002927766 | -0.002891564 | -0.002843339 | -0.002784053 | -0.002715552 | -0.002640419 | -0.002561705 | -0.002482596 | -0.002406194 | -0.002335319 | -0.002272196 | -0.00221844 | -0.002174972 | -0.00214196 | -0.002118846 | -0.002104521 | -0.002097443 | -0.002095813 | -0.002097671 | -0.002101137 | -0.002104426 | -0.00210617 | -0.002105271 | -0.002101056 | -0.002093178 | -0.00208171 | -0.002066921 | -0.002049279 | -0.002029378 | -0.002007791 | -0.001984997 | -0.001961431 | -0.001937359 | -0.001912867 | -0.001887857 | -0.001862088 | -0.001835178 | -0.001806709 | -0.001776174 | -0.001743193 | -0.001707365 | -0.001668378 | -0.001626019 | -0.001580188 | -0.001530897 | -0.001478221 | -0.001422292 | -0.001363306 | -0.001301525 | -0.001237122 | -0.001170291 | -0.001101194 | -0.001030029 | -0.0009570382 | -0.0008825217 | -0.0008068586 | -0.0007306145 | -0.0006544932 | -0.0005793101 | -0.000506022 | -0.0004356617 | -0.0003692593 | -0.0003077859 | -0.0002520619 | -0.0002026973 | -0.0001600196 | -0.0001241331 | -9.482561e-05 | -7.170892e-05 | -5.422661e-05 | -4.178278e-05 | -3.385877e-05 | -3.003675e-05
32.5 | -0.09621998 | -0.09610166 | -0.09598325 | -0.0958667 | -0.09575418 | -0.09564796 | -0.09555012 | -0.0954626 | -0.09538685 | -0.09532376 | -0.09527351 | -0.09523559 | -0.09520871 | -0.09519099 | -0.09517999 | -0.09517294 | -0.09516696 | -0.09515929 | -0.09514745 | -0.09512943 | -0.09510374 | -0.09506968 | -0.09502712 | -0.0949766 | -0.09491912 | -0.09485615 | -0.09478937 | -0.09472061 | -0.09465165 | -0.09458419 | -0.09451981 | -0.09445988 | -0.09440557 | -0.09435789 | -0.09431761 | -0.09428538 | -0.09426164 | -0.09424666 | -0.09424049 | -0.09424299 | -0.09425374 | -0.09427205 | -0.09429695 | -0.09432717 | -0.09436121 | -0.09439737 | -0.0944338 | -0.09446858 | -0.09449976 | -0.09452549 | -0.09454406 | -0.09455404 | -0.09455426 | -0.09454388 | -0.09452252 | -0.09449027 | -0.09444766 | -0.09439565 | -0.09433569 | -0.09426959 | -0.0941995 | -0.09412771 | -0.09405658 | -0.09398836 | -0.09392508 | -0.09386831 | -0.09381909 | -0.09377784 | -0.09374428 | -0.0937174 | -0.09369565 | -0.09367699 | -0.09365902 | -0.09363928 | -0.09361541 | -0.0935854 | -0.0935478 | -0.09350189 | -0.09344777 | -0.0933864 | -0.09331958 | -0.09324979 | -0.09318004 | -0.09311358 | -0.09305374 | -0.09300361 | -0.0929658 | -0.09294227 | -0.09293423 | -0.09294205 | -0.09296525 | -0.09300263 | -0.09305239 | -0.09311232 | -0.09318003 | -0.09325309 | -0.09332925 | -0.09340658 | -0.09348357 | -0.0935591 | -0.09363254 | -0.09370363 | -0.09377239 | -0.09383898 | -0.09390365 | -0.09396661 | -0.0940279 | -0.09408733 | -0.09414446 | -0.09419864 | -0.09424904 | -0.0942946 | -0.0943343 | -0.09436709 | -0.09439216 | -0.0944089 | -0.09441698 | -0.0944165 | -0.09440797 | -0.09439218 | -0.09437037 | -0.09434391 | -0.0943144 | -0.09428346 | -0.09425263 | -0.09422326 | -0.09419645 | -0.09417298 | -0.09415328 | -0.09413736 | -0.09412502 | -0.09411577 | -0.09410901 | -0.094104 | -0.09410013 | -0.09409679 | -0.09409357 | -0.09409022 | -0.09408674 | -0.0940832 | -0.09407982 | -0.09407696 | -0.09407496 | -0.09407408 | -0.09407464 | -0.09407685 | -0.09408086 | -0.09408675 | -0.09409464 | -0.09410462 | -0.09411691 | -0.0941317 | -0.09414943 | -0.09417049 | -0.09419546 | -0.09422491 | -0.09425946 | -0.09429954 | -0.09434548 | -0.09439722 | -0.09445441 | -0.0945162 | -0.09458129 | -0.09464794 | -0.09471392 | -0.09477665 | -0.0948333 | -0.09488091 | -0.09491667 | -0.09493802 | -0.09494285 | -0.09492955 | -0.09489735 | -0.0948462 | -0.09477684 | -0.09469073 | -0.09459003 | -0.09447743 | -0.094356 | -0.09422897 | -0.09409969 | -0.09397128 | -0.09384666 | -0.09372831 | -0.09361826 | -0.09351795 | -0.09342833 | -0.0933498 | -0.09328231 | -0.09322536 | -0.09317815 | -0.09313966 | -0.09310875 | -0.0930843 | -0.09306527 | -0.09305078 | -0.09304024 | -0.09303328 | -0.09302982 | -0.09303 | -0.09303428 | -0.09304317 | -0.09305731 | -0.09307742 | -0.09310413 | -0.0931379 | -0.09317906 | -0.0932277 | -0.09328364 | -0.09334641 | -0.0934153 | -0.09348925 | -0.09356701 | -0.09364705 | -0.09372769 | -0.09380711 | -0.09388348 | -0.093955 | -0.09402011 | -0.09407746 | -0.09412613 | -0.09416553 | -0.09419565 | -0.09421692 | -0.09423033 | -0.0942372 | -0.09423927 | -0.0942384 | -0.09423659 | -0.09423569 | -0.09423733 | -0.09424278 | -0.094253 | -0.09426836 | -0.09428883 | -0.09431395 | -0.09434294 | -0.09437476 | -0.0944082 | -0.09444195 | -0.09447482 | -0.09450563 | -0.0945334 | -0.09455727 | -0.09457656 | -0.09459075 | -0.09459949 | -0.09460253 | -0.09459978 | -0.09459123 | -0.0945771 | -0.0945577 | -0.09453355 | -0.09450542 | -0.0944742 | -0.09444097 | -0.09440699 | -0.09437351 | -0.09434188 | -0.09431331 | -0.09428889 | -0.0942695 | -0.0942558 | -0.09424807 | -0.09424635 | -0.0942504 | -0.09425971 | -0.09427349 | -0.09429083 | -0.09431069 | -0.09433191 | -0.09435325 | -0.09437352 | -0.09439152 | -0.0944061 | -0.09441623 | -0.09442106 | -0.09441996 | -0.09441263 | -0.09439902 | -0.0943795 | -0.09435478 | -0.09432602 | -0.09429456 | -0.09426203 | -0.09423007 | -0.09420036 | -0.09417432 | -0.09415315 | -0.0941376 | -0.09412806 | -0.09412445 | -0.09412635 | -0.09413306 | -0.09414372 | -0.09415745 | -0.09417355 | -0.09419147 | -0.094211 | -0.09423222 | -0.09425557 | -0.09428155 | -0.09431084 | -0.09434401 | -0.09438146 | -0.09442324 | -0.09446904 | -0.09451811 | -0.09456933 | -0.09462132 | -0.09467257 | -0.09472146 | -0.09476656 | -0.09480657 | -0.09484051 | -0.09486775 | -0.09488791 | -0.09490085 | -0.09490661 | -0.09490526 | -0.09489691 | -0.09488159 | -0.09485925 | -0.0948298 | -0.09479329 | -0.09474983 | -0.09469981 | -0.09464391 | -0.09458329 | -0.0945194 | -0.09445414 | -0.09438965 | -0.09432828 | -0.09427234 | -0.09422405 | -0.09418528 | -0.09415752 | -0.09414171 | -0.09413825 | -0.09414705 | -0.09416756 | -0.09419882 | -0.09423963 | -0.09428858 | -0.09434438 | -0.09440576 | -0.09447168 | -0.09454135 | -0.09461422 | -0.09468995 | -0.09476834 | -0.09484917 | -0.09493219 | -0.09501695 | -0.09510271 | -0.0951884 | -0.09527263 | -0.09535369 | -0.09542974 | -0.09549879 | -0.09555887 | -0.09560827 | -0.09564564 | -0.09567005 | -0.09568107 | -0.09567877 | -0.09566371 | -0.09563677 | -0.09559912 | -0.09555199 | -0.09549662 | -0.09543409 | -0.09536532 | -0.095291 | -0.09521165 | -0.09512757 | -0.09503902 | -0.09494617 | -0.09484928 | -0.09474867 | -0.09464482 | -0.09453833 | -0.09443001 | -0.0943207 | -0.09421134 | -0.09410284 | -0.09399612 | -0.09389208 | -0.09379151 | -0.09369506 | -0.09360333 | -0.09351677 | -0.09343583 | -0.09336094 | -0.09329245 | -0.0932307 | -0.09317604 | -0.09312884 | -0.09308941 | -0.09305804 | -0.09303491 | -0.09302011 | -0.09301362 | -0.09301523 | -0.09302457 | -0.09304098 | -0.09306366 | -0.09309154 | -0.09312331 | -0.09315754 | -0.09319266 | -0.09322704 | -0.09325913 | -0.0932875 | -0.09331094 | -0.09332865 | -0.09334031 | -0.09334607 | -0.09334666 | -0.09334324 | -0.09333753 | -0.0933315 | -0.09332732 | -0.09332709 | -0.09333273 | -0.09334569 | -0.09336689 | -0.09339653 | -0.09343414 | -0.09347857 | -0.09352814 | -0.09358075 | -0.09363409 | -0.09368589 | -0.09373415 | -0.09377729 | -0.09381447 | -0.09384554 | -0.09387122 | -0.093893 | -0.09391308 | -0.09393416 | -0.09395933 | -0.09399171 | -0.09403434 | -0.09408977 | -0.09415988 | -0.0942457 | -0.09434734 | -0.09446387 | -0.09459352 | -0.09473366 | -0.09488107 | -0.09503214 | -0.09518325 | -0.09533105 | -0.09547267 | -0.09560593 | -0.0957295 | -0.09584287 | -0.09594645 | -0.0960413 | -0.09612899 | -0.09621132 | -0.0962901 | -0.09636687 | -0.09644278 | -0.09651829 | -0.09659326 | -0.09666681 | -0.09673753 | -0.09680356 | -0.09686286 | -0.09691329 | -0.09695291 | -0.09698013 | -0.09699385 | -0.09699346 | -0.09697892 | -0.09695067 | -0.09690958 | -0.09685669 | -0.09679319 | -0.0967202 | -0.0966387 | -0.09654942 | -0.09645294 | -0.09634955 | -0.0962394 | -0.09612252 | -0.09599899 | -0.09586896 | -0.09573281 | -0.09559118 | -0.09544492 | -0.09529511 | -0.09514305 | -0.09499011 | -0.0948377 | -0.09468715 | -0.0945397 | -0.09439642 | -0.09425808 | -0.0941252 | -0.09399805 | -0.09387658 | -0.09376058 | -0.09364957 | -0.09354293 | -0.09343983 | -0.09333943 | -0.09324083 | -0.09314313 | -0.0930455 | -0.09294724 | -0.09284777 | -0.09274671 | -0.09264384 | -0.09253921 | -0.09243296 | -0.09232541 | -0.09221691 | -0.09210784 | -0.09199856 | -0.09188928 | -0.0917801 | -0.09167091 | -0.09156144 | -0.09145122 | -0.09133965 | -0.09122602 | -0.09110943 | -0.090989 | -0.09086373 | -0.0907327 | -0.09059499 | -0.09044973 | -0.09029617 | -0.09013373 | -0.08996205 | -0.089781 | -0.08959073 | -0.08939174 | -0.08918485 | -0.08897124 | -0.08875234 | -0.08852986 | -0.08830564 | -0.08808162 | -0.08785978 | -0.08764207 | -0.08743025 | -0.08722596 | -0.08703058 | -0.08684528 | -0.08667101 | -0.08650845 | -0.08635797 | -0.08621971 | -0.08609349 | -0.08597873 | -0.08587443 | -0.08577922 | -0.0856913 | -0.08560856 | -0.08552853 | -0.08544862 | -0.08536619 | -0.08527872 | -0.08518405 | -0.08508047 | -0.08496685 | -0.08484279 | -0.0847086 | -0.08456531 | -0.08441446 | -0.08425801 | -0.08409812 | -0.08393689 | -0.08377614 | -0.08361724 | -0.08346091 | -0.08330715 | -0.08315518 | -0.0830036 | -0.08285039 | -0.08269319 | -0.08252941 | -0.08235648 | -0.08217207 | -0.08197423 | -0.08176151 | -0.08153304 | -0.08128852 | -0.08102832 | -0.08075325 | -0.08046464 | -0.08016416 | -0.07985376 | -0.07953561 | -0.07921198 | -0.07888518 | -0.0785575 | -0.07823109 | -0.07790796 | -0.0775898 | -0.07727803 | -0.07697358 | -0.07667694 | -0.07638804 | -0.07610628 | -0.07583051 | -0.07555919 | -0.07529039 | -0.07502193 | -0.07475146 | -0.07447669 | -0.07419543 | -0.07390566 | -0.0736056 | -0.07329381 | -0.07296912 | -0.07263062 | -0.07227757 | -0.07190941 | -0.07152557 | -0.07112562 | -0.07070909 | -0.07027554 | -0.06982467 | -0.06935629 | -0.06887042 | -0.06836736 | -0.06784773 | -0.06731254 | -0.06676316 | -0.06620128 | -0.06562874 | -0.06504755 | -0.06445951 | -0.06386622 | -0.06326872 | -0.06266753 | -0.06206234 | -0.06145209 | -0.06083482 | -0.06020787 | -0.05956788 | -0.05891102 | -0.05823314 | -0.05753008 | -0.05679786 | -0.05603299 | -0.05523266 | -0.05439486 | -0.05351853 | -0.05260379 | -0.05165176 | -0.05066458 | -0.04964527 | -0.04859752 | -0.0475255 | -0.04643359 | -0.04532606 | -0.04420684 | -0.04307917 | -0.04194551 | -0.04080735 | -0.03966515 | -0.0385184 | -0.03736572 | -0.03620499 | -0.0350337 | -0.03384919 | -0.03264897 | -0.03143101 | -0.03019407 | -0.02893787 | -0.02766332 | -0.02637259 | -0.02506911 | -0.02375754 | -0.02244364 | -0.02113409 | -0.0198364 | -0.01855854 | -0.01730874 | -0.01609523 | -0.01492595 | -0.01380832 | -0.01274896 | -0.01175351 | -0.01082643 | -0.0099708 | -0.009188204 | -0.008478719 | -0.007840961 | -0.007272099 | -0.006768184 | -0.006324212 | -0.005934536 | -0.005593161 | -0.005294117 | -0.005031664 | -0.004800558 | -0.004596269 | -0.004415112 | -0.004254164 | -0.004111236 | -0.003984761 | -0.003873586 | -0.003776736 | -0.003693274 | -0.003622151 | -0.003562052 | -0.003511368 | -0.003468235 | -0.003430544 | -0.003396143 | -0.003362968 | -0.003329183 | -0.003293291 | -0.003254308 | -0.003211746 | -0.00316571 | -0.00311683 | -0.003066211 | -0.00301527 | -0.002965656 | -0.002919177 | -0.002877621 | -0.00284267 | -0.002815911 | -0.00279867 | -0.002792062 | -0.002796999 | -0.002814156 | -0.002843892 | -0.002886341 | -0.002941288 | -0.003008242 | -0.003086307 | -0.003174195 | -0.003270232 | -0.003372325 | -0.003477999 | -0.003584511 | -0.003688842 | -0.003787887 | -0.003878579 | -0.003958003 | -0.004023592 | -0.004073273 | -0.004105508 | -0.004119473 | -0.00411509 | -0.004092981 | -0.00405444 | -0.004001449 | -0.003936425 | -0.003862211 | -0.003781819 | -0.00369835 | -0.003614861 | -0.003534317 | -0.003459439 | -0.003392619 | -0.003335931 | -0.003291131 | -0.003259528 | -0.003242056 | -0.003239079 | -0.003250427 | -0.003275405 | -0.003312635 | -0.003360137 | -0.003415387 | -0.003475391 | -0.003536856 | -0.003596398 | -0.003650784 | -0.003697202 | -0.003733514 | -0.0037584 | -0.003771553 | -0.003773636 | -0.003766385 | -0.003752349 | -0.003734712 | -0.003717 | -0.00370277 | -0.003695306 | -0.00369733 | -0.003710683 | -0.003736231 | -0.003773708 | -0.00382176 | -0.003877977 | -0.003939129 | -0.00400128 | -0.004060145 | -0.004111334 | -0.004150745 | -0.004174744 | -0.004180534 | -0.004166288 | -0.004131337 | -0.004076241 | -0.004002796 | -0.00391389 | -0.003813351 | -0.003705651 | -0.00359558 | -0.003487882 | -0.003386939 | -0.003296391 | -0.003218888 | -0.003155864 | -0.003107475 | -0.003072541 | -0.003048756 | -0.003032925 | -0.003021254 | -0.003009629 | -0.002994078 | -0.002971078 | -0.002937876 | -0.002892635 | -0.002834613 | -0.002764147 | -0.002682648 | -0.002592349 | -0.00249621 | -0.002397598 | -0.002299982 | -0.002206724 | -0.00212089 | -0.002044941 | -0.001980687 | -0.001929196 | -0.001890752 | -0.001864843 | -0.001850303 | -0.001845413 | -0.001848082 | -0.001855934 | -0.001866562 | -0.001877579 | -0.001886925 | -0.001892879 | -0.00189416 | -0.001889956 | -0.001879978 | -0.001864347 | -0.001843606 | -0.001818595 | -0.001790347 | -0.001759947 | -0.001728534 | -0.001697132 | -0.001666603 | -0.001637576 | -0.001610432 | -0.001585283 | -0.001561977 | -0.001540112 | -0.001519178 | -0.001498425 | -0.001476957 | -0.001453787 | -0.001427891 | -0.001398255 | -0.00136391 | -0.001323963 | -0.001277703 | -0.001224681 | -0.001164608 | -0.001097455 | -0.001023506 | -0.0009433257 | -0.0008577707 | -0.0007679351 | -0.0006751003 | -0.0005807163 | -0.0004863195 | -0.0003934469 | -0.0003035758 | -0.0002180966 | -0.0001382025 | -6.4849e-05 | 1.237245e-06 | 5.964172e-05 | 0.0001101976 | 0.0001529794 | 0.0001882884 | 0.0002165543 | 0.0002383023 | 0.0002540562 | 0.0002642505 | 0.0002692421
35 | -0.09650321 | -0.096377 | -0.0962517 | -0.09612966 | -0.09601332 | -0.09590513 | -0.09580729 | -0.09572168 | -0.0956496 | -0.09559171 | -0.09554789 | -0.09551724 | -0.09549806 | -0.09548807 | -0.09548441 | -0.0954839 | -0.09548333 | -0.09547961 | -0.09547003 | -0.09545243 | -0.09542527 | -0.09538788 | -0.09534033 | -0.09528342 | -0.09521857 | -0.09514773 | -0.09507313 | -0.09499717 | -0.09492222 | -0.09485055 | -0.09478418 | -0.09472485 | -0.094674 | -0.09463274 | -0.09460183 | -0.09458178 | -0.09457281 | -0.09457486 | -0.09458759 | -0.09461043 | -0.09464254 | -0.09468281 | -0.09472983 | -0.09478198 | -0.09483735 | -0.09489394 | -0.09494961 | -0.09500219 | -0.09504953 | -0.09508965 | -0.09512078 | -0.09514141 | -0.09515037 | -0.09514685 | -0.09513047 | -0.09510135 | -0.09506002 | -0.09500742 | -0.09494496 | -0.09487438 | -0.09479775 | -0.0947173 | -0.09463531 | -0.09455404 | -0.09447551 | -0.09440142 | -0.09433298 | -0.09427085 | -0.09421512 | -0.09416518 | -0.09411997 | -0.09407793 | -0.09403723 | -0.09399589 | -0.09395199 | -0.09390388 | -0.09385031 | -0.09379065 | -0.09372489 | -0.09365371 | -0.09357849 | -0.09350112 | -0.09342394 | -0.09334956 | -0.09328062 | -0.09321966 | -0.09316894 | -0.09313025 | -0.09310485 | -0.09309339 | -0.09309593 | -0.09311195 | -0.09314044 | -0.09318006 | -0.09322919 | -0.09328608 | -0.09334902 | -0.09341637 | -0.09348674 | -0.09355894 | -0.09363209 | -0.09370554 | -0.09377882 | -0.09385163 | -0.09392373 | -0.09399492 | -0.09406487 | -0.09413309 | -0.09419893 | -0.09426151 | -0.09431982 | -0.09437264 | -0.0944188 | -0.09445712 | -0.09448665 | -0.0945067 | -0.09451692 | -0.09451743 | -0.09450885 | -0.0944922 | -0.09446896 | -0.09444087 | -0.09440986 | -0.09437791 | -0.09434686 | -0.09431834 | -0.09429363 | -0.09427357 | -0.09425861 | -0.09424868 | -0.09424351 | -0.09424253 | -0.09424507 | -0.0942504 | -0.094258 | -0.0942674 | -0.09427844 | -0.09429111 | -0.09430561 | -0.09432215 | -0.09434102 | -0.09436238 | -0.09438625 | -0.09441235 | -0.09444032 | -0.09446956 | -0.09449935 | -0.09452897 | -0.09455779 | -0.09458534 | -0.0946115 | -0.09463635 | -0.09466038 | -0.0946843 | -0.09470905 | -0.09473573 | -0.09476544 | -0.09479908 | -0.09483736 | -0.09488058 | -0.09492863 | -0.09498082 | -0.09503604 | -0.09509266 | -0.09514865 | -0.0952016 | -0.0952489 | -0.09528784 | -0.09531582 | -0.09533044 | -0.09532973 | -0.09531211 | -0.09527673 | -0.09522332 | -0.09515237 | -0.09506501 | -0.09496303 | -0.09484876 | -0.09472496 | -0.09459465 | -0.09446102 | -0.09432719 | -0.0941962 | -0.09407072 | -0.0939531 | -0.09384516 | -0.09374825 | -0.09366316 | -0.09359026 | -0.09352938 | -0.09348002 | -0.0934413 | -0.09341219 | -0.09339155 | -0.09337822 | -0.09337109 | -0.09336925 | -0.09337196 | -0.09337867 | -0.09338907 | -0.09340308 | -0.09342069 | -0.09344206 | -0.09346747 | -0.09349715 | -0.09353127 | -0.09356994 | -0.09361313 | -0.09366068 | -0.09371221 | -0.09376718 | -0.0938248 | -0.0938841 | -0.09394393 | -0.09400297 | -0.09405978 | -0.09411289 | -0.09416083 | -0.09420235 | -0.0942364 | -0.09426229 | -0.0942797 | -0.09428887 | -0.09429051 | -0.09428586 | -0.09427651 | -0.09426446 | -0.09425185 | -0.09424086 | -0.0942335 | -0.09423147 | -0.09423602 | -0.09424794 | -0.09426731 | -0.09429374 | -0.09432627 | -0.09436356 | -0.09440395 | -0.09444563 | -0.09448675 | -0.09452565 | -0.09456079 | -0.09459099 | -0.0946153 | -0.09463313 | -0.09464412 | -0.09464822 | -0.09464554 | -0.09463633 | -0.09462096 | -0.09459998 | -0.09457398 | -0.09454371 | -0.09451012 | -0.09447429 | -0.09443749 | -0.09440122 | -0.09436706 | -0.09433674 | -0.09431202 | -0.09429454 | -0.09428584 | -0.09428719 | -0.09429941 | -0.09432292 | -0.0943576 | -0.0944028 | -0.09445722 | -0.09451912 | -0.0945863 | -0.09465617 | -0.09472595 | -0.09479278 | -0.09485387 | -0.09490662 | -0.09494886 | -0.09497893 | -0.09499581 | -0.09499914 | -0.09498921 | -0.09496702 | -0.09493411 | -0.09489259 | -0.09484475 | -0.09479307 | -0.09473996 | -0.09468767 | -0.09463796 | -0.09459216 | -0.09455101 | -0.09451474 | -0.09448302 | -0.09445521 | -0.09443035 | -0.09440748 | -0.09438568 | -0.0943644 | -0.09434337 | -0.0943228 | -0.09430335 | -0.09428614 | -0.09427242 | -0.09426371 | -0.09426133 | -0.09426646 | -0.09427983 | -0.09430168 | -0.09433162 | -0.09436882 | -0.09441195 | -0.0944594 | -0.09450934 | -0.09455997 | -0.09460957 | -0.09465667 | -0.09470011 | -0.09473899 | -0.09477264 | -0.0948006 | -0.09482243 | -0.09483775 | -0.09484604 | -0.09484672 | -0.09483915 | -0.0948228 | -0.09479719 | -0.09476217 | -0.09471793 | -0.09466523 | -0.09460532 | -0.09453999 | -0.09447155 | -0.09440262 | -0.09433603 | -0.09427466 | -0.09422119 | -0.09417797 | -0.09414684 | -0.09412909 | -0.0941254 | -0.09413591 | -0.09416017 | -0.09419734 | -0.0942462 | -0.09430545 | -0.09437369 | -0.09444957 | -0.09453192 | -0.09461976 | -0.09471229 | -0.09480887 | -0.09490892 | -0.09501189 | -0.0951171 | -0.09522374 | -0.09533073 | -0.09543674 | -0.09554018 | -0.09563929 | -0.09573217 | -0.09581685 | -0.09589145 | -0.09595436 | -0.09600417 | -0.09603988 | -0.09606081 | -0.09606667 | -0.09605748 | -0.09603356 | -0.09599533 | -0.09594343 | -0.09587852 | -0.09580139 | -0.09571291 | -0.09561403 | -0.09550584 | -0.0953896 | -0.09526672 | -0.09513875 | -0.09500738 | -0.09487441 | -0.0947416 | -0.09461077 | -0.09448346 | -0.09436105 | -0.0942446 | -0.09413486 | -0.09403232 | -0.09393715 | -0.09384919 | -0.09376809 | -0.09369331 | -0.09362434 | -0.09356063 | -0.0935017 | -0.09344713 | -0.0933967 | -0.09335031 | -0.09330806 | -0.09327014 | -0.09323686 | -0.09320853 | -0.09318551 | -0.09316806 | -0.09315635 | -0.09315029 | -0.09314964 | -0.09315392 | -0.09316237 | -0.09317407 | -0.09318797 | -0.09320288 | -0.09321772 | -0.09323152 | -0.09324356 | -0.09325345 | -0.09326126 | -0.09326752 | -0.0932732 | -0.09327965 | -0.09328854 | -0.09330168 | -0.09332087 | -0.09334769 | -0.09338334 | -0.09342845 | -0.09348309 | -0.09354654 | -0.09361748 | -0.09369399 | -0.0937738 | -0.09385438 | -0.09393324 | -0.09400811 | -0.09407723 | -0.09413942 | -0.09419436 | -0.09424248 | -0.09428516 | -0.09432442 | -0.09436288 | -0.09440355 | -0.09444958 | -0.09450399 | -0.09456948 | -0.0946481 | -0.09474113 | -0.09484891 | -0.09497088 | -0.09510553 | -0.09525065 | -0.09540332 | -0.0955603 | -0.09571813 | -0.09587363 | -0.096024 | -0.09616709 | -0.09630152 | -0.09642681 | -0.09654326 | -0.096652 | -0.0967547 | -0.09685341 | -0.09695022 | -0.09704707 | -0.09714547 | -0.09724637 | -0.09734992 | -0.09745553 | -0.0975618 | -0.09766676 | -0.09776795 | -0.09786278 | -0.09794856 | -0.09802288 | -0.0980838 | -0.09812993 | -0.09816052 | -0.09817547 | -0.09817528 | -0.09816096 | -0.09813386 | -0.09809548 | -0.09804726 | -0.09799058 | -0.09792652 | -0.09785595 | -0.09777939 | -0.09769713 | -0.09760926 | -0.0975158 | -0.09741676 | -0.0973123 | -0.09720278 | -0.09708882 | -0.09697126 | -0.09685129 | -0.09673027 | -0.09660977 | -0.09649138 | -0.09637681 | -0.09626765 | -0.09616533 | -0.09607102 | -0.09598564 | -0.09590967 | -0.09584334 | -0.09578639 | -0.09573819 | -0.09569769 | -0.09566361 | -0.09563439 | -0.0956083 | -0.09558355 | -0.09555842 | -0.09553127 | -0.09550068 | -0.09546552 | -0.09542496 | -0.09537848 | -0.09532588 | -0.09526716 | -0.09520258 | -0.09513249 | -0.09505731 | -0.09497744 | -0.09489321 | -0.09480486 | -0.09471248 | -0.09461609 | -0.09451556 | -0.09441056 | -0.09430076 | -0.09418566 | -0.09406479 | -0.09393759 | -0.09380352 | -0.09366207 | -0.09351287 | -0.09335569 | -0.09319047 | -0.09301737 | -0.09283681 | -0.0926495 | -0.09245646 | -0.09225888 | -0.09205819 | -0.09185588 | -0.09165356 | -0.09145285 | -0.09125534 | -0.09106247 | -0.09087559 | -0.0906959 | -0.09052451 | -0.09036236 | -0.09021035 | -0.09006914 | -0.08993932 | -0.08982122 | -0.08971491 | -0.08962006 | -0.0895359 | -0.0894612 | -0.0893943 | -0.08933304 | -0.08927496 | -0.08921739 | -0.08915764 | -0.08909324 | -0.08902213 | -0.08894273 | -0.08885425 | -0.08875664 | -0.08865062 | -0.08853745 | -0.08841888 | -0.08829695 | -0.08817368 | -0.08805079 | -0.08792965 | -0.08781095 | -0.08769476 | -0.08758039 | -0.0874666 | -0.08735159 | -0.08723333 | -0.08710959 | -0.08697825 | -0.08683743 | -0.08668562 | -0.08652178 | -0.08634537 | -0.08615631 | -0.08595511 | -0.08574261 | -0.08552006 | -0.08528895 | -0.08505103 | -0.08480821 | -0.08456252 | -0.08431603 | -0.08407081 | -0.08382884 | -0.083592 | -0.08336189 | -0.08313985 | -0.08292678 | -0.08272312 | -0.08252875 | -0.08234299 | -0.08216465 | -0.08199206 | -0.08182321 | -0.08165584 | -0.0814876 | -0.08131625 | -0.08113973 | -0.08095634 | -0.08076473 | -0.08056407 | -0.08035398 | -0.08013447 | -0.07990588 | -0.07966878 | -0.0794238 | -0.07917163 | -0.07891287 | -0.07864797 | -0.0783773 | -0.07810108 | -0.07781943 | -0.07753246 | -0.07724024 | -0.07694296 | -0.07664093 | -0.07633461 | -0.07602448 | -0.07571111 | -0.07539498 | -0.07507648 | -0.07475568 | -0.07443239 | -0.07410595 | -0.07377533 | -0.07343896 | -0.07309489 | -0.07274082 | -0.07237417 | -0.07199221 | -0.07159228 | -0.07117185 | -0.07072881 | -0.07026153 | -0.06976905 | -0.06925111 | -0.06870841 | -0.0681425 | -0.06755583 | -0.0669516 | -0.06633368 | -0.06570642 | -0.0650744 | -0.06444216 | -0.06381392 | -0.06319321 | -0.0625828 | -0.06198437 | -0.06139849 | -0.06082455 | -0.0602608 | -0.05970448 | -0.05915198 | -0.05859911 | -0.05804129 | -0.05747373 | -0.05689179 | -0.05629099 | -0.05566727 | -0.055017 | -0.05433707 | -0.05362488 | -0.0528784 | -0.05209612 | -0.05127712 | -0.05042096 | -0.04952774 | -0.04859801 | -0.04763276 | -0.04663335 | -0.04560137 | -0.04453856 | -0.04344671 | -0.04232743 | -0.04118209 | -0.04001168 | -0.0388169 | -0.03759807 | -0.03635539 | -0.03508896 | -0.03379914 | -0.03248675 | -0.0311534 | -0.02980162 | -0.02843504 | -0.02705848 | -0.02567801 | -0.02430063 | -0.02293419 | -0.02158701 | -0.02026759 | -0.01898411 | -0.01774418 | -0.01655453 | -0.01542074 | -0.01434708 | -0.01333658 | -0.01239088 | -0.01151055 | -0.0106952 | -0.009943683 | -0.009254232 | -0.008624788 | -0.00805301 | -0.007536531 | -0.007072909 | -0.006659741 | -0.006294558 | -0.005974859 | -0.005698094 | -0.005461616 | -0.005262645 | -0.005098426 | -0.004966098 | -0.004862838 | -0.004785919 | -0.004732782 | -0.004700946 | -0.004688156 | -0.004692281 | -0.004711336 | -0.004743375 | -0.004786451 | -0.004838527 | -0.004897436 | -0.004960855 | -0.005026339 | -0.005091244 | -0.005152882 | -0.00520857 | -0.005255729 | -0.005292011 | -0.005315449 | -0.005324469 | -0.005318114 | -0.005295981 | -0.00525829 | -0.005205806 | -0.005139926 | -0.005062474 | -0.004975732 | -0.00488221 | -0.004784634 | -0.004685832 | -0.004588699 | -0.00449608 | -0.004410632 | -0.004334836 | -0.004270941 | -0.004220792 | -0.004185803 | -0.004166744 | -0.00416373 | -0.004176128 | -0.004202466 | -0.004240472 | -0.004287174 | -0.004338989 | -0.00439199 | -0.004442147 | -0.004485691 | -0.004519382 | -0.004540882 | -0.004548851 | -0.004543201 | -0.004525 | -0.004496553 | -0.004461047 | -0.004422355 | -0.004384635 | -0.004351956 | -0.004327942 | -0.004315443 | -0.004316202 | -0.004330804 | -0.004358523 | -0.004397454 | -0.00444459 | -0.00449611 | -0.004547576 | -0.004594329 | -0.004631774 | -0.004655769 | -0.004662808 | -0.00465041 | -0.004617161 | -0.004562887 | -0.004488707 | -0.004396994 | -0.004291191 | -0.004175639 | -0.004055272 | -0.003935299 | -0.003820787 | -0.003716362 | -0.00362578 | -0.003551761 | -0.003495662 | -0.003457481 | -0.003435755 | -0.003427797 | -0.003429951 | -0.003437893 | -0.00344695 | -0.0034526 | -0.003450811 | -0.003438414 | -0.003413271 | -0.003374454 | -0.003322275 | -0.003258226 | -0.003184767 | -0.003105129 | -0.003023003 | -0.002942194 | -0.002866319 | -0.002798611 | -0.002741606 | -0.002697091 | -0.002665989 | -0.002648369 | -0.00264343 | -0.002649737 | -0.002665307 | -0.002687833 | -0.002714799 | -0.002743775 | -0.002772399 | -0.002798734 | -0.002821187 | -0.002838633 | -0.002850381 | -0.002856214 | -0.002856224 | -0.00285081 | -0.002840566 | -0.002826178 | -0.00280826 | -0.002787453 | -0.002764227 | -0.002738894 | -0.002711581 | -0.00268225 | -0.002650684 | -0.002616581 | -0.002579515 | -0.002539152 | -0.00249507 | -0.00244691 | -0.002394362 | -0.002337225 | -0.002275421 | -0.002208959 | -0.002137971 | -0.002062744 | -0.001983767 | -0.001901595 | -0.001816908 | -0.001730537 | -0.001643408 | -0.001556557 | -0.001471074 | -0.001388023 | -0.001308527 | -0.001233617 | -0.001164199 | -0.001101053 | -0.001044767 | -0.0009957054 | -0.0009540037 | -0.0009195523 | -0.0008919825 | -0.0008707133 | -0.0008550196 | -0.0008439867 | -0.0008366939 | -0.0008322106 | -0.0008296849 | -0.0008284338 | -0.0008279555
40 | -0.09631135 | -0.09618918 | -0.09607237 | -0.09596315 | -0.09586357 | -0.09577543 | -0.09570002 | -0.09563819 | -0.09559015 | -0.0955554 | -0.09553272 | -0.09552022 | -0.09551541 | -0.09551531 | -0.09551664 | -0.09551599 | -0.09551013 | -0.09549611 | -0.0954716 | -0.09543494 | -0.09538528 | -0.09532267 | -0.09524802 | -0.09516301 | -0.09506993 | -0.0949716 | -0.09487109 | -0.09477153 | -0.09467595 | -0.0945871 | -0.09450739 | -0.09443875 | -0.09438267 | -0.09434011 | -0.09431158 | -0.09429713 | -0.09429641 | -0.09430873 | -0.09433306 | -0.09436816 | -0.0944125 | -0.0944644 | -0.09452204 | -0.09458351 | -0.09464683 | -0.09471004 | -0.09477123 | -0.09482858 | -0.09488036 | -0.09492503 | -0.0949612 | -0.09498769 | -0.0950035 | -0.09500783 | -0.09500018 | -0.09498037 | -0.09494859 | -0.0949053 | -0.09485146 | -0.09478833 | -0.09471762 | -0.09464126 | -0.09456141 | -0.09448029 | -0.09440003 | -0.09432253 | -0.09424927 | -0.09418129 | -0.09411901 | -0.09406224 | -0.09401026 | -0.0939619 | -0.09391561 | -0.09386973 | -0.09382266 | -0.09377302 | -0.09371991 | -0.09366295 | -0.09360245 | -0.09353942 | -0.09347548 | -0.0934128 | -0.09335391 | -0.09330153 | -0.09325836 | -0.09322682 | -0.09320892 | -0.09320609 | -0.0932191 | -0.09324792 | -0.09329184 | -0.09334947 | -0.09341883 | -0.09349759 | -0.09358316 | -0.09367285 | -0.09376405 | -0.09385437 | -0.09394177 | -0.09402455 | -0.09410153 | -0.09417193 | -0.09423537 | -0.09429178 | -0.09434141 | -0.0943847 | -0.09442216 | -0.09445431 | -0.0944816 | -0.09450442 | -0.09452301 | -0.09453744 | -0.09454771 | -0.09455366 | -0.0945552 | -0.09455218 | -0.09454453 | -0.0945323 | -0.09451573 | -0.09449516 | -0.0944712 | -0.09444446 | -0.09441577 | -0.09438593 | -0.09435572 | -0.09432584 | -0.09429688 | -0.09426923 | -0.09424312 | -0.09421854 | -0.09419546 | -0.09417374 | -0.09415331 | -0.09413407 | -0.09411611 | -0.09409963 | -0.09408504 | -0.09407284 | -0.09406369 | -0.09405819 | -0.09405694 | -0.09406043 | -0.09406891 | -0.09408239 | -0.09410067 | -0.09412331 | -0.0941497 | -0.0941791 | -0.09421075 | -0.09424395 | -0.0942782 | -0.0943131 | -0.09434859 | -0.09438479 | -0.09442206 | -0.09446096 | -0.09450218 | -0.09454634 | -0.09459402 | -0.09464553 | -0.09470088 | -0.09475962 | -0.09482088 | -0.0948833 | -0.09494504 | -0.09500379 | -0.09505694 | -0.09510167 | -0.0951352 | -0.09515488 | -0.09515845 | -0.09514411 | -0.09511081 | -0.09505823 | -0.09498688 | -0.09489807 | -0.09479386 | -0.09467695 | -0.09455055 | -0.09441811 | -0.09428325 | -0.09414944 | -0.09401997 | -0.09389765 | -0.09378481 | -0.09368312 | -0.09359368 | -0.09351697 | -0.09345295 | -0.09340104 | -0.09336031 | -0.09332956 | -0.09330742 | -0.09329252 | -0.09328355 | -0.09327933 | -0.09327894 | -0.09328168 | -0.09328713 | -0.09329511 | -0.09330573 | -0.09331922 | -0.09333602 | -0.09335672 | -0.09338193 | -0.09341224 | -0.09344821 | -0.09349029 | -0.09353878 | -0.09359372 | -0.09365495 | -0.09372193 | -0.09379381 | -0.09386937 | -0.09394708 | -0.09402511 | -0.09410137 | -0.09417373 | -0.09424013 | -0.09429863 | -0.09434767 | -0.09438615 | -0.09441354 | -0.09442996 | -0.0944362 | -0.0944336 | -0.09442404 | -0.09440972 | -0.09439303 | -0.0943763 | -0.09436167 | -0.09435091 | -0.09434536 | -0.09434571 | -0.09435219 | -0.09436445 | -0.09438175 | -0.09440294 | -0.0944267 | -0.09445151 | -0.09447593 | -0.09449853 | -0.09451806 | -0.09453343 | -0.09454373 | -0.09454829 | -0.09454665 | -0.09453861 | -0.09452414 | -0.09450349 | -0.09447716 | -0.09444585 | -0.09441052 | -0.09437242 | -0.09433288 | -0.09429346 | -0.09425576 | -0.09422136 | -0.09419183 | -0.09416856 | -0.09415272 | -0.09414524 | -0.09414675 | -0.0941575 | -0.09417742 | -0.09420608 | -0.09424274 | -0.09428631 | -0.09433547 | -0.0943887 | -0.09444432 | -0.09450051 | -0.09455551 | -0.09460758 | -0.09465511 | -0.09469674 | -0.09473142 | -0.09475847 | -0.0947776 | -0.09478894 | -0.09479306 | -0.09479086 | -0.09478358 | -0.09477256 | -0.09475921 | -0.09474486 | -0.09473059 | -0.09471711 | -0.09470475 | -0.0946933 | -0.09468221 | -0.09467053 | -0.09465711 | -0.09464075 | -0.09462036 | -0.09459517 | -0.09456491 | -0.09452986 | -0.09449093 | -0.09444965 | -0.0944081 | -0.09436864 | -0.09433386 | -0.09430622 | -0.09428791 | -0.09428064 | -0.0942854 | -0.09430245 | -0.0943313 | -0.09437076 | -0.0944191 | -0.09447415 | -0.09453349 | -0.09459461 | -0.09465509 | -0.09471271 | -0.09476548 | -0.09481169 | -0.09484996 | -0.0948791 | -0.09489822 | -0.0949066 | -0.09490371 | -0.09488925 | -0.09486322 | -0.09482592 | -0.09477804 | -0.09472068 | -0.09465544 | -0.0945843 | -0.09450965 | -0.09443422 | -0.09436085 | -0.09429243 | -0.09423179 | -0.09418142 | -0.09414348 | -0.09411958 | -0.09411079 | -0.09411757 | -0.09413982 | -0.09417685 | -0.09422753 | -0.09429029 | -0.09436336 | -0.0944448 | -0.09453263 | -0.09462505 | -0.09472039 | -0.0948172 | -0.09491432 | -0.09501073 | -0.09510561 | -0.09519824 | -0.09528789 | -0.09537379 | -0.09545503 | -0.09553062 | -0.09559947 | -0.09566043 | -0.09571231 | -0.09575407 | -0.09578491 | -0.09580429 | -0.09581197 | -0.09580808 | -0.09579301 | -0.09576741 | -0.09573208 | -0.09568779 | -0.09563528 | -0.09557512 | -0.09550772 | -0.09543332 | -0.09535199 | -0.09526374 | -0.0951686 | -0.09506667 | -0.09495822 | -0.09484377 | -0.09472412 | -0.09460034 | -0.09447385 | -0.09434616 | -0.09421897 | -0.09409394 | -0.09397274 | -0.09385682 | -0.09374745 | -0.09364552 | -0.09355161 | -0.09346593 | -0.09338841 | -0.09331874 | -0.09325638 | -0.09320065 | -0.09315086 | -0.09310634 | -0.09306655 | -0.09303109 | -0.09299973 | -0.09297238 | -0.09294915 | -0.0929302 | -0.09291577 | -0.092906 | -0.09290093 | -0.09290044 | -0.09290415 | -0.09291148 | -0.0929216 | -0.09293349 | -0.09294608 | -0.09295828 | -0.09296907 | -0.09297773 | -0.09298385 | -0.09298744 | -0.09298892 | -0.09298912 | -0.09298932 | -0.09299099 | -0.09299576 | -0.0930052 | -0.09302071 | -0.09304329 | -0.09307352 | -0.09311138 | -0.09315634 | -0.09320733 | -0.09326299 | -0.09332169 | -0.09338172 | -0.09344155 | -0.09349997 | -0.09355627 | -0.09361038 | -0.09366287 | -0.09371506 | -0.09376887 | -0.09382671 | -0.09389129 | -0.09396553 | -0.09405213 | -0.09415355 | -0.0942716 | -0.09440738 | -0.09456107 | -0.09473192 | -0.09491823 | -0.0951175 | -0.09532651 | -0.09554154 | -0.09575861 | -0.09597386 | -0.09618375 | -0.09638532 | -0.09657637 | -0.09675564 | -0.09692273 | -0.09707823 | -0.09722341 | -0.09736014 | -0.09749054 | -0.09761675 | -0.09774068 | -0.09786379 | -0.09798678 | -0.09810964 | -0.09823151 | -0.09835085 | -0.09846556 | -0.09857323 | -0.09867123 | -0.09875711 | -0.09882877 | -0.09888464 | -0.09892374 | -0.09894583 | -0.0989513 | -0.09894116 | -0.09891683 | -0.09888001 | -0.09883252 | -0.09877613 | -0.09871247 | -0.09864298 | -0.0985688 | -0.09849085 | -0.09840979 | -0.09832619 | -0.0982405 | -0.09815324 | -0.09806503 | -0.09797658 | -0.0978887 | -0.09780241 | -0.09771876 | -0.09763891 | -0.09756398 | -0.09749509 | -0.09743324 | -0.09737927 | -0.09733381 | -0.09729726 | -0.09726976 | -0.0972512 | -0.0972412 | -0.09723912 | -0.09724401 | -0.09725482 | -0.09727028 | -0.09728907 | -0.09730975 | -0.09733098 | -0.09735145 | -0.09736997 | -0.09738555 | -0.09739739 | -0.09740485 | -0.09740754 | -0.09740512 | -0.09739749 | -0.09738458 | -0.09736637 | -0.09734289 | -0.09731413 | -0.09728001 | -0.0972405 | -0.09719549 | -0.0971448 | -0.09708816 | -0.09702531 | -0.09695586 | -0.09687944 | -0.09679559 | -0.09670385 | -0.09660374 | -0.09649494 | -0.0963772 | -0.09625045 | -0.09611485 | -0.09597087 | -0.09581927 | -0.09566121 | -0.09549807 | -0.0953316 | -0.0951637 | -0.09499648 | -0.09483217 | -0.09467306 | -0.09452131 | -0.09437899 | -0.094248 | -0.09413 | -0.09402639 | -0.09393824 | -0.09386618 | -0.09381047 | -0.09377083 | -0.09374644 | -0.09373583 | -0.09373697 | -0.09374727 | -0.09376368 | -0.09378276 | -0.09380097 | -0.09381479 | -0.09382096 | -0.0938168 | -0.09380034 | -0.09377044 | -0.09372697 | -0.09367074 | -0.09360342 | -0.09352734 | -0.09344529 | -0.09336021 | -0.09327494 | -0.09319185 | -0.09311278 | -0.09303871 | -0.09296982 | -0.09290538 | -0.09284397 | -0.09278355 | -0.0927217 | -0.09265581 | -0.09258337 | -0.09250207 | -0.09241008 | -0.09230606 | -0.09218929 | -0.0920596 | -0.09191752 | -0.09176404 | -0.09160066 | -0.09142922 | -0.0912519 | -0.09107104 | -0.09088911 | -0.09070861 | -0.09053197 | -0.09036146 | -0.09019911 | -0.09004662 | -0.08990532 | -0.089776 | -0.08965893 | -0.08955381 | -0.08945972 | -0.08937523 | -0.08929852 | -0.0892274 | -0.08915954 | -0.08909251 | -0.08902406 | -0.08895219 | -0.08887521 | -0.08879183 | -0.08870127 | -0.0886031 | -0.08849728 | -0.088384 | -0.08826358 | -0.08813637 | -0.08800269 | -0.08786278 | -0.0877167 | -0.0875645 | -0.08740616 | -0.08724172 | -0.08707132 | -0.08689532 | -0.08671433 | -0.08652929 | -0.08634136 | -0.08615186 | -0.08596229 | -0.08577406 | -0.08558842 | -0.08540624 | -0.08522803 | -0.08505373 | -0.08488276 | -0.08471392 | -0.08454554 | -0.08437553 | -0.0842014787 | -0.08402085 | -0.08383117 | -0.08363015 | -0.0834159 | -0.08318711 | -0.08294311 | -0.08268395 | -0.08241066 | -0.08212506 | -0.08182978 | -0.0815282 | -0.08122424 | -0.08092224 | -0.08062669 | -0.08034198 | -0.08007214 | -0.07982056 | -0.07958984 | -0.07938155 | -0.07919619 | -0.07903312 | -0.07889061 | -0.07876593 | -0.07865549 | -0.07855507 | -0.07846005 | -0.07836556 | -0.07826677 | -0.07815909 | -0.07803832 | -0.07790083 | -0.07774357 | -0.07756417 | -0.07736105 | -0.07713332 | -0.07688089 | -0.07660433 | -0.07630485 | -0.07598423 | -0.0756447 | -0.07528885 | -0.07491945 | -0.07453931 | -0.07415111 | -0.07375719 | -0.07335939 | -0.07295894 | -0.07255638 | -0.0721515 | -0.07174349 | -0.07133086 | -0.07091175 | -0.07048412 | -0.07004594 | -0.0695954 | -0.06913105 | -0.06865198 | -0.06815793 | -0.06764915 | -0.0671264 | -0.0665908 | -0.06604362 | -0.06548607 | -0.06491921 | -0.06434369 | -0.06375974 | -0.0631671 | -0.06256508 | -0.06195262 | -0.06132854 | -0.06069172 | -0.06004122 | -0.05937642 | -0.05869726 | -0.05800415 | -0.05729809 | -0.05658053 | -0.05585322 | -0.05511803 | -0.05437676 | -0.053631 | -0.05288189 | -0.05212997 | -0.05137528 | -0.05061721 | -0.04985457 | -0.04908573 | -0.04830873 | -0.04752128 | -0.046721 | -0.04590535 | -0.04507184 | -0.04421788 | -0.04334088 | -0.04243818 | -0.04150711 | -0.04054495 | -0.03954908 | -0.03851694 | -0.03744631 | -0.03633541 | -0.03518313 | -0.03398925 | -0.03275467 | -0.03148149 | -0.03017322 | -0.02883479 | -0.02747246 | -0.02609373 | -0.02470724 | -0.02332237 | -0.02194908 | -0.02059745 | -0.01927747 | -0.01799867 | -0.01676991 | -0.01559915 | -0.01449314 | -0.01345745 | -0.01249633 | -0.01161263 | -0.0108078 | -0.01008182 | -0.009433235 | -0.008859237 | -0.008355714 | -0.007917355 | -0.007537896 | -0.00721029 | -0.006927025 | -0.006680465 | -0.006463205 | -0.006268445 | -0.006090338 | -0.005924155 | -0.005766555 | -0.005615542 | -0.005470561 | -0.005332225 | -0.0052021 | -0.005082365 | -0.004975441 | -0.004883672 | -0.00480894 | -0.004752325 | -0.004713986 | -0.004692996 | -0.004687336 | -0.004693938 | -0.004708911 | -0.004727672 | -0.004745304 | -0.004756831 | -0.004757581 | -0.004743418 | -0.004711099 | -0.00465841 | -0.004584374 | -0.004489343 | -0.004375008 | -0.004244259 | -0.004101045 | -0.003950118 | -0.003796669 | -0.00364597 | -0.003503049 | -0.00337227 | -0.003257081 | -0.003159707 | -0.003081061 | -0.003020623 | -0.002976584 | -0.002946049 | -0.00292527 | -0.002909923 | -0.002895586 | -0.002878069 | -0.002853767 | -0.002819887 | -0.002774643 | -0.002717393 | -0.002648651 | -0.002569904 | -0.002483526 | -0.002392548 | -0.002300276 | -0.002210062 | -0.002125083 | -0.002048005 | -0.001980858 | -0.001924929 | -0.001880642 | -0.001847585 | -0.001824613 | -0.001810016 | -0.001801673 | -0.001797233 | -0.001794357 | -0.001790828 | -0.001784892 | -0.001775202 | -0.001760962 | -0.001741899 | -0.001718272 | -0.001690723 | -0.001660209 | -0.001627859 | -0.00159484 | -0.001562163 | -0.001530729 | -0.001501138 | -0.001473688 | -0.001448359 | -0.001424804 | -0.001402423 | -0.001380434 | -0.001357932 | -0.001334043 | -0.00130786 | -0.001278553 | -0.001245436 | -0.001207964 | -0.001165782 | -0.001118699 | -0.001066657 | -0.00100976 | -0.0009482714 | -0.0008824625 | -0.0008126564 | -0.0007392319 | -0.0006625885 | -0.0005831838 | -0.0005015206 | -0.0004181297 | -0.0003336855 | -0.0002489286 | -0.0001646956 | -8.190401e-05 | -1.551775e-06 | 7.534006e-05 | 0.0001477779 | 0.0002148443 | 0.0002757969 | 0.0003300702 | 0.000377259 | 0.0004172331 | 0.0004500241 | 0.0004757904 | 0.0004947906 | 0.0005072553 | 0.0005134142
45 | -0.09664927 | -0.09652897 | -0.09641167 | -0.09629976 | -0.09619564 | -0.09610162 | -0.09601967 | -0.09595142 | -0.09589789 | -0.0958594 | -0.09583549 | -0.09582493 | -0.09582574 | -0.0958353 | -0.09585051 | -0.09586795 | -0.0958842 | -0.09589596 | -0.09590039 | -0.09589518 | -0.09587869 | -0.09585012 | -0.09580946 | -0.09575744 | -0.0956954 | -0.09562529 | -0.09554939 | -0.09547021 | -0.09539031 | -0.09531225 | -0.0952384 | -0.09517096 | -0.09511181 | -0.09506255 | -0.09502432 | -0.09499791 | -0.09498364 | -0.09498138 | -0.09499049 | -0.09500991 | -0.0950381 | -0.09507315 | -0.09511287 | -0.09515486 | -0.09519667 | -0.09523591 | -0.09527041 | -0.09529828 | -0.095318 | -0.09532845 | -0.09532901 | -0.09531942 | -0.09529979 | -0.09527055 | -0.09523244 | -0.09518644 | -0.09513373 | -0.09507563 | -0.09501364 | -0.09494932 | -0.09488441 | -0.09482059 | -0.09475949 | -0.09470264 | -0.09465129 | -0.0946063 | -0.09456808 | -0.09453645 | -0.0945107 | -0.09448948 | -0.09447098 | -0.09445304 | -0.09443326 | -0.09440921 | -0.09437875 | -0.09434011 | -0.09429213 | -0.09423444 | -0.0941675 | -0.09409262 | -0.09401194 | -0.09392823 | -0.09384474 | -0.09376499 | -0.0936925 | -0.09363055 | -0.0935819 | -0.09354871 | -0.09353235 | -0.09353325 | -0.09355105 | -0.09358459 | -0.09363203 | -0.09369108 | -0.09375918 | -0.09383371 | -0.09391211 | -0.09399216 | -0.09407203 | -0.09415034 | -0.09422622 | -0.09429924 | -0.09436927 | -0.09443642 | -0.09450092 | -0.09456302 | -0.09462283 | -0.09468026 | -0.09473493 | -0.09478628 | -0.09483354 | -0.09487575 | -0.09491199 | -0.09494138 | -0.09496325 | -0.09497722 | -0.09498326 | -0.09498178 | -0.09497362 | -0.09495998 | -0.09494243 | -0.09492265 | -0.09490244 | -0.09488347 | -0.09486719 | -0.0948547 | -0.09484664 | -0.09484325 | -0.09484421 | -0.09484877 | -0.09485595 | -0.09486457 | -0.0948734 | -0.09488135 | -0.09488756 | -0.09489145 | -0.09489287 | -0.09489201 | -0.0948894 | -0.09488581 | -0.09488211 | -0.09487932 | -0.0948783 | -0.09487977 | -0.09488429 | -0.09489222 | -0.09490373 | -0.09491882 | -0.09493741 | -0.09495938 | -0.09498468 | -0.09501326 | -0.09504519 | -0.09508061 | -0.09511968 | -0.0951626 | -0.09520953 | -0.09526047 | -0.09531524 | -0.09537337 | -0.09543405 | -0.0954961 | -0.09555801 | -0.09561795 | -0.09567378 | -0.09572314 | -0.09576355292 | -0.0957926 | -0.09580802 | -0.09580796 | -0.09579099 | -0.09575625 | -0.09570361 | -0.09563365 | -0.09554769 | -0.0954477 | -0.09533622 | -0.09521627 | -0.09509109 | -0.09496401 | -0.0948383 | -0.09471692 | -0.09460244 | -0.09449687 | -0.09440163 | -0.09431746 | -0.09424453 | -0.09418247 | -0.09413044 | -0.09408724 | -0.09405152 | -0.09402184 | -0.09399686 | -0.09397547 | -0.09395685 | -0.09394053 | -0.09392642 | -0.09391478 | -0.09390614 | -0.09390125 | -0.09390094 | -0.09390603 | -0.09391729 | -0.09393532 | -0.09396053 | -0.09399305 | -0.09403278 | -0.09407942 | -0.09413248 | -0.09419127 | -0.09425501 | -0.09432279 | -0.09439359 | -0.09446631 | -0.09453979 | -0.09461281 | -0.0946841 | -0.09475248 | -0.0948169 | -0.09487645 | -0.09493053 | -0.0949788 | -0.09502135 | -0.09505862 | -0.09509145 | -0.09512091 | -0.09514832 | -0.09517505 | -0.0952024 | -0.09523145 | -0.09526295 | -0.09529723 | -0.09533424 | -0.09537344 | -0.09541394 | -0.09545454 | -0.09549392 | -0.09553069 | -0.09556352 | -0.09559128 | -0.09561309 | -0.09562836 | -0.09563678 | -0.09563829 | -0.09563301 | -0.09562122 | -0.09560326 | -0.09557949 | -0.09555025 | -0.09551589 | -0.09547682 | -0.09543345 | -0.09538637 | -0.09533639 | -0.09528444 | -0.09523176 | -0.09517981 | -0.09513017 | -0.09508456 | -0.0950447 | -0.09501211 | -0.09498816 | -0.09497382 | -0.09496965 | -0.0949757 | -0.09499159 | -0.0950164 | -0.0950488 | -0.09508712 | -0.09512943 | -0.09517363 | -0.09521756 | -0.09525913 | -0.09529639 | -0.09532757 | -0.09535124 | -0.09536635 | -0.09537227 | -0.09536881 | -0.09535621 | -0.09533522 | -0.09530698 | -0.09527302 | -0.09523508 | -0.09519502 | -0.09515472 | -0.09511591 | -0.09508003 | -0.09504813 | -0.09502078 | -0.09499811 | -0.09497974 | -0.09496496 | -0.09495279 | -0.09494213 | -0.09493195 | -0.09492149 | -0.09491025 | -0.09489821 | -0.09488578 | -0.09487385 | -0.0948636 | -0.09485643 | -0.09485383 | -0.09485715 | -0.09486752 | -0.09488561 | -0.09491166 | -0.09494538 | -0.0949861 | -0.09503272 | -0.09508384 | -0.0951379 | -0.09519329 | -0.09524841 | -0.09530184 | -0.09535225 | -0.09539851 | -0.09543962 | -0.09547472 | -0.09550303 | -0.09552388 | -0.09553661 | -0.09554073 | -0.09553591 | -0.09552204 | -0.0954993 | -0.09546825 | -0.09542987 | -0.09538555 | -0.09533711 | -0.09528666 | -0.09523656 | -0.09518925 | -0.09514714 | -0.09511244 | -0.09508701 | -0.09507232 | -0.09506931 | -0.09507843 | -0.09509961 | -0.09513231 | -0.0951756 | -0.09522825 | -0.0952889 | -0.09535612 | -0.09542849 | -0.09550476 | -0.09558386 | -0.09566489 | -0.09574713 | -0.09582996 | -0.09591281 | -0.09599507 | -0.096076 | -0.09615475 | -0.09623024 | -0.09630124 | -0.09636647 | -0.09642458 | -0.09647429 | -0.0965145 | -0.09654447 | -0.0965638 | -0.09657247 | -0.09657085 | -0.0965596 | -0.09653958 | -0.09651174 | -0.09647696 | -0.09643593 | -0.09638911 | -0.09633668 | -0.09627854 | -0.09621439 | -0.09614383 | -0.09606642 | -0.09598182 | -0.09588988 | -0.09579072 | -0.09568475 | -0.09557272 | -0.09545572 | -0.09533502 | -0.09521208 | -0.0950884 | -0.09496549 | -0.09484483 | -0.09472777 | -0.09461538 | -0.09450858 | -0.094408 | -0.09431419 | -0.09422746 | -0.094148 | -0.09407588 | -0.09401114 | -0.09395374 | -0.09390367 | -0.09386091 | -0.09382542 | -0.0937971 | -0.09377579 | -0.09376125 | -0.09375307 | -0.09375066 | -0.09375325 | -0.09375987 | -0.09376937 | -0.09378048 | -0.09379186 | -0.09380221 | -0.09381034 | -0.09381532 | -0.09381648 | -0.09381363 | -0.093807 | -0.09379738 | -0.09378596 | -0.09377438 | -0.09376457 | -0.09375862 | -0.09375861 | -0.09376641 | -0.09378349 | -0.09381079 | -0.09384862 | -0.09389654 | -0.09395346 | -0.09401764 | -0.09408694 | -0.09415894 | -0.09423114 | -0.09430126 | -0.09436745 | -0.09442844 | -0.09448376 | -0.09453377 | -0.09457971 | -0.09462357 | -0.09466793 | -0.09471587 | -0.0947706 | -0.09483525 | -0.09491265 | -0.09500501 | -0.09511374 | -0.0952393 | -0.09538118 | -0.09553785 | -0.09570701 | -0.09588562 | -0.09607016 | -0.09625691 | -0.09644235 | -0.09662337 | -0.09679745 | -0.09696293 | -0.09711909 | -0.09726609 | -0.09740498 | -0.09753748 | -0.09766576 | -0.09779217 | -0.0979189 | -0.09804784 | -0.09818029 | -0.09831679 | -0.09845709 | -0.09860012 | -0.09874412 | -0.09888682 | -0.09902566 | -0.09915792 | -0.09928102 | -0.09939274 | -0.09949131 | -0.0995755 | -0.09964468 | -0.09969879 | -0.09973827 | -0.09976397 | -0.09977693 | -0.09977835 | -0.09976938 | -0.09975117 | -0.0997247 | -0.0996908 | -0.09965014 | -0.09960325 | -0.0995506 | -0.0994926 | -0.09942975 | -0.09936266 | -0.09929202 | -0.09921865 | -0.09914357 | -0.09906787 | -0.09899277 | -0.09891955 | -0.09884952 | -0.09878398 | -0.09872408 | -0.09867086 | -0.09862509 | -0.09858732 | -0.09855782 | -0.0985365 | -0.09852295 | -0.09851641 | -0.09851587 | -0.09852014 | -0.09852783 | -0.09853755 | -0.098548 | -0.09855799 | -0.09856657 | -0.09857314 | -0.09857742 | -0.0985794 | -0.09857941 | -0.09857798 | -0.09857575 | -0.09857342 | -0.09857156 | -0.09857057 | -0.09857059 | -0.09857143 | -0.09857259 | -0.09857329 | -0.09857242 | -0.09856864 | -0.09856048 | -0.09854635 | -0.09852474 | -0.09849419 | -0.09845343 | -0.09840143 | -0.09833757 | -0.09826156 | -0.09817353 | -0.09807407 | -0.09796416 | -0.09784524 | -0.09771912 | -0.09758788 | -0.09745381 | -0.09731929 | -0.09718671 | -0.09705845 | -0.0969367 | -0.09682339 | -0.09672023 | -0.09662858 | -0.09654953 | -0.09648386 | -0.09643207 | -0.09639433 | -0.09637053 | -0.09636024 | -0.09636261 | -0.09637641 | -0.09639996 | -0.0964312 | -0.09646773 | -0.09650683 | -0.09654564 | -0.09658132 | -0.09661123 | -0.09663318 | -0.09664557 | -0.09664752 | -0.09663903 | -0.09662099 | -0.09659506 | -0.09656352 | -0.09652908 | -0.09649458 | -0.09646269 | -0.09643563 | -0.09641497 | -0.09640139 | -0.09639457 | -0.09639325 | -0.0963953 | -0.09639792 | -0.09639788 | -0.09639166 | -0.09637591 | -0.09634758 | -0.0963042 | -0.09624402 | -0.0961661 | -0.09607037 | -0.09595768 | -0.0958296 | -0.09568841 | -0.09553693 | -0.09537835 | -0.09521615 | -0.09505386 | -0.09489494 | -0.09474262 | -0.09459982 | -0.09446896 | -0.09435192 | -0.09424994 | -0.09416358 | -0.09409264 | -0.09403627 | -0.09399295 | -0.09396064 | -0.09393696 | -0.09391925 | -0.09390482 | -0.09389104 | -0.09387559 | -0.0938565 | -0.09383226 | -0.09380178 | -0.09376449 | -0.0937202 | -0.09366898 | -0.09361108 | -0.09354679 | -0.09347632 | -0.09339974 | -0.09331698 | -0.09322774 | -0.0931317 | -0.09302847 | -0.0929178 | -0.09279956 | -0.09267396 | -0.09254151 | -0.09240315 | -0.09226014 | -0.092114 | -0.09196646 | -0.09181923 | -0.09167388 | -0.09153165 | -0.09139338 | -0.09125941 | -0.09112945 | -0.09100261 | -0.09087749 | -0.09075223 | -0.09062462 | -0.09049225 | -0.09035275 | -0.0902039 | -0.09004389 | -0.08987142 | -0.08968582 | -0.08948716 | -0.08927641 | -0.0890554 | -0.08882678 | -0.08859394 | -0.08836086 | -0.08813199 | -0.08791199 | -0.08770547 | -0.08751669 | -0.0873493 | -0.08720612 | -0.08708895 | -0.08699836 | -0.08693374 | -0.08689322 | -0.08687378 | -0.08687146 | -0.08688158 | -0.08689897 | -0.08691827 | -0.08693421 | -0.08694185 | -0.08693678 | -0.08691534 | -0.08687466 | -0.08681273 | -0.08672848 | -0.08662166 | -0.08649293 | -0.08634364 | -0.08617584 | -0.08599211 | -0.08579545 | -0.08558919 | -0.08537673 | -0.08516146 | -0.08494655 | -0.08473476 | -0.08452825 | -0.08432851 | -0.08413626 | -0.08395141 | -0.08377318 | -0.08360012 | -0.08343034 | -0.08326179 | -0.08309244 | -0.08292049 | -0.0827445 | -0.08256369 | -0.08237792 | -0.08218763 | -0.08199377 | -0.08179768 | -0.08160085 | -0.08140462 | -0.08121007 | -0.08101781 | -0.08082779 | -0.08063933 | -0.08045111 | -0.08026126 | -0.08006754 | -0.07986764 | -0.07965934 | -0.07944065 | -0.07921014 | -0.07896694 | -0.0787109 | -0.07844255 | -0.07816296 | -0.07787366 | -0.07757648 | -0.07727341 | -0.07696637 | -0.07665713 | -0.07634725 | -0.07603798 | -0.07573027 | -0.07542485 | -0.07512225 | -0.07482276 | -0.07452654 | -0.07423357 | -0.07394366 | -0.07365638 | -0.07337092 | -0.07308609 | -0.07280022 | -0.07251111 | -0.07221607 | -0.07191187 | -0.07159489 | -0.07126129 | -0.0709071 | -0.0705285 | -0.07012199 | -0.0696846 | -0.06921414 | -0.06870925 | -0.06816951 | -0.06759545 | -0.06698863 | -0.06635141 | -0.06568695 | -0.06499891 | -0.06429136 | -0.06356856 | -0.06283489 | -0.06209454 | -0.0613514 | -0.06060899 | -0.05987035 | -0.05913789 | -0.05841333 | -0.05769751 | -0.05699042 | -0.05629113 | -0.05559769 | -0.0549072 | -0.05421593 | -0.0535194 | -0.05281265 | -0.05209053 | -0.05134795 | -0.05058029 | -0.0497837 | -0.04895526 | -0.04809322 | -0.04719692 | -0.04626693 | -0.04530477 | -0.04431264 | -0.04329312 | -0.04224886 | -0.04118226 | -0.04009518 | -0.03898874 | -0.0378633 | -0.03671844 | -0.03555308 | -0.0343658 | -0.033155 | -0.03191932 | -0.03065794 | -0.0293709 | -0.02805945 | -0.02672619 | -0.02537525 | -0.0240123 | -0.0226445 | -0.02128043 | -0.01992981 | -0.01860315 | -0.0173114 | -0.0160655 | -0.0148759 | -0.01375204 | -0.01270197 | -0.01173195 | -0.01084613 | -0.0100464 | -0.009332286 | -0.00870103 | -0.008147817 | -0.007666167 | -0.007248295 | -0.006885529 | -0.006568952 | -0.006289813 | -0.006039989 | -0.005812325 | -0.005600869 | -0.005401052 | -0.005209734 | -0.005025066 | -0.004846387 | -0.004674032 | -0.004508953 | -0.004352543 | -0.004206384 | -0.004071934 | -0.003950373 | -0.003842496 | -0.003748536 | -0.003668172 | -0.003600526 | -0.003544246 | -0.003497602 | -0.003458592 | -0.003425079 | -0.003394854 | -0.00336594 | -0.003336551 | -0.00330525 | -0.003270964 | -0.003233045 | -0.003191213 | -0.003145505 | -0.003096264 | -0.003043986 | -0.002989209 | -0.00293252 | -0.002874421 | -0.00281523 | -0.002755103 | -0.002693978 | -0.002631641 | -0.002567732 | -0.002501839 | -0.002433605 | -0.002362689 | -0.002288836 | -0.002211984 | -0.002132234 | -0.002049886 | -0.001965401 | -0.00187935 | -0.001792423 | -0.001705402 | -0.001619002 | -0.001533891 | -0.001450663 | -0.001369816 | -0.001291767 | -0.001216812 | -0.001145152 | -0.001076982 | -0.001012449 | -0.0009516674 | -0.0008947802 | -0.0008419346 | -0.0007932682 | -0.0007489054 | -0.0007089745 | -0.0006735474 | -0.0006426253 | -0.0006161783 | -0.0005940538 | -0.0005760984 | -0.0005621029 | -0.0005518408 | -0.0005451371 | -0.0005418369
50 | -0.09656267 | -0.0964532 | -0.09634824 | -0.0962497 | -0.09615952 | -0.09607951 | -0.09601119 | -0.09595569 | -0.09591356 | -0.09588468 | -0.09586822 | -0.09586258 | -0.09586555 | -0.09587437 | -0.09588595 | -0.09589706 | -0.09590463 | -0.09590587 | -0.09589859 | -0.09588123 | -0.09585296 | -0.09581377 | -0.09576434 | -0.09570588 | -0.09564006 | -0.09556884 | -0.09549423 | -0.09541817 | -0.09534243 | -0.09526858 | -0.09519791 | -0.09513151 | -0.09507031 | -0.09501508 | -0.09496648 | -0.09492514 | -0.09489161 | -0.09486634 | -0.09484966 | -0.09484173 | -0.09484247 | -0.09485149 | -0.09486812 | -0.09489135 | -0.09491989 | -0.09495224 | -0.09498676 | -0.09502168 | -0.09505529 | -0.09508596 | -0.09511221 | -0.0951328 | -0.09514673 | -0.09515321 | -0.09515184 | -0.0951425 | -0.0951254 | -0.09510101 | -0.09507016 | -0.09503392 | -0.09499365 | -0.09495085 | -0.09490708 | -0.09486393 | -0.09482284 | -0.09478496 | -0.09475102 | -0.09472127 | -0.09469541 | -0.0946725 | -0.09465111 | -0.09462935 | -0.09460505 | -0.0945759 | -0.09453972 | -0.0944947 | -0.09443957 | -0.09437383 | -0.09429782 | -0.09421284 | -0.09412105 | -0.09402539 | -0.0939294 | -0.09383698 | -0.09375214 | -0.09367872 | -0.09362006 | -0.0935789 | -0.09355716 | -0.09355578 | -0.0935748 | -0.09361334 | -0.09366972 | -0.09374168 | -0.09382656 | -0.09392146 | -0.09402341 | -0.09412965 | -0.09423768 | -0.09434537 | -0.094451 | -0.09455329 | -0.09465129 | -0.0947443 | -0.09483188 | -0.0949137 | -0.09498942 | -0.09505862 | -0.09512081 | -0.09517537 | -0.09522157 | -0.09525863 | -0.09528581 | -0.09530244 | -0.09530812 | -0.09530274 | -0.09528655 | -0.09526025 | -0.09522503 | -0.09518247 | -0.09513455 | -0.09508346 | -0.09503159 | -0.09498123 | -0.09493454 | -0.09489334 | -0.09485907 | -0.09483264 | -0.09481445 | -0.09480436 | -0.09480186 | -0.09480611 | -0.09481607 | -0.09483062 | -0.09484872 | -0.09486943 | -0.09489207 | -0.09491618 | -0.09494156 | -0.09496816 | -0.0949961 | -0.09502556 | -0.09505669 | -0.09508956 | -0.09512422 | -0.09516059 | -0.09519853 | -0.09523788 | -0.09527847 | -0.09532019 | -0.09536309 | -0.09540726 | -0.09545299 | -0.09550063 | -0.09555056 | -0.09560326 | -0.09565914 | -0.09571841 | -0.09578112 | -0.09584699 | -0.09591535 | -0.09598515 | -0.09605494 | -0.09612288 | -0.09618676 | -0.09624408 | -0.09629218 | -0.09632835 | -0.09635007 | -0.09635511 | -0.09634164 | -0.09630844 | -0.09625506 | -0.09618177 | -0.09608968 | -0.09598065 | -0.09585722 | -0.09572252 | -0.09558009 | -0.09543366 | -0.09528702 | -0.09514376 | -0.09500716 | -0.09487997 | -0.09476433 | -0.0946617 | -0.09457281 | -0.09449772 | -0.09443591 | -0.09438629 | -0.09434738 | -0.09431748 | -0.09429478 | -0.09427754 | -0.09426425 | -0.09425366 | -0.09424496 | -0.09423769 | -0.09423183 | -0.0942277 | -0.09422596 | -0.0942274 | -0.09423301 | -0.0942438 | -0.09426069 | -0.09428443 | -0.09431557 | -0.09435445 | -0.09440108 | -0.0944552 | -0.09451622 | -0.09458321 | -0.09465501 | -0.09473013 | -0.09480685 | -0.09488332 | -0.09495751 | -0.09502746 | -0.09509138 | -0.09514772 | -0.09519532 | -0.09523347 | -0.0952621 | -0.09528172 | -0.09529347 | -0.09529901 | -0.09530042 | -0.09530004 | -0.09530032 | -0.09530352 | -0.09531164 | -0.0953262 | -0.09534821 | -0.09537794 | -0.09541507 | -0.09545868 | -0.09550734 | -0.09555925 | -0.09561233 | -0.09566437 | -0.09571321 | -0.09575682 | -0.09579341 | -0.0958215 | -0.09583995 | -0.09584806 | -0.09584555 | -0.09583258 | -0.09580969 | -0.09577784 | -0.09573842 | -0.09569306 | -0.09564368 | -0.09559241 | -0.0955414 | -0.09549282 | -0.09544868 | -0.09541069 | -0.09538033 | -0.0953586 | -0.09534606 | -0.0953429 | -0.09534881 | -0.09536308 | -0.09538471 | -0.09541245 | -0.09544485 | -0.09548033 | -0.09551729 | -0.09555416 | -0.09558945 | -0.09562172 | -0.09564973 | -0.09567234 | -0.0956886 | -0.09569784 | -0.09569962 | -0.09569385 | -0.09568074 | -0.09566081 | -0.09563495 | -0.09560434 | -0.09557046 | -0.09553487 | -0.09549922 | -0.09546508 | -0.09543392 | -0.09540684 | -0.09538463 | -0.09536763 | -0.09535582 | -0.09534878 | -0.09534585 | -0.0953462 | -0.09534897 | -0.09535345 | -0.0953592 | -0.0953661 | -0.09537439 | -0.09538476 | -0.09539823 | -0.09541598 | -0.09543928 | -0.09546925 | -0.09550673 | -0.09555214 | -0.09560529 | -0.09566541 | -0.0957312 | -0.09580088 | -0.09587235 | -0.09594333 | -0.09601158 | -0.09607502 | -0.09613186 | -0.09618072 | -0.09622059 | -0.09625083 | -0.09627113 | -0.09628134 | -0.09628146 | -0.09627153 | -0.09625155 | -0.09622159 | -0.09618176 | -0.09613235 | -0.09607387 | -0.09600718 | -0.0959336 | -0.09585486 | -0.09577317 | -0.09569108 | -0.09561144 | -0.09553721 | -0.09547128 | -0.09541632 | -0.0953746 | -0.0953479 | -0.09533735 | -0.09534353 | -0.09536638 | -0.09540527 | -0.09545908 | -0.09552633 | -0.09560532 | -0.09569424 | -0.09579125 | -0.09589465 | -0.09600286 | -0.09611451 | -0.09622838 | -0.09634334 | -0.09645829 | -0.09657215 | -0.09668374 | -0.09679177 | -0.09689479 | -0.0969913 | -0.09707977 | -0.09715871 | -0.09722675 | -0.09728281 | -0.09732621 | -0.09735664 | -0.0973742 | -0.09737939 | -0.09737294 | -0.09735577 | -0.0973288 | -0.0972928 | -0.09724833 | -0.09719566 | -0.09713476 | -0.09706536 | -0.09698704 | -0.09689934 | -0.09680195 | -0.09669478 | -0.09657806 | -0.09645247 | -0.09631912 | -0.09617954 | -0.09603568 | -0.09588966 | -0.09574379 | -0.09560034 | -0.09546149 | -0.09532922 | -0.0952052 | -0.09509065 | -0.09498641 | -0.09489287 | -0.09481013 | -0.09473785 | -0.09467547 | -0.09462218 | -0.09457708 | -0.0945392 | -0.09450763 | -0.09448154 | -0.09446017 | -0.09444287 | -0.09442913 | -0.0944185 | -0.09441055 | -0.09440474 | -0.09440052 | -0.09439717 | -0.09439379 | -0.09438944 | -0.09438305 | -0.09437358 | -0.09436014 | -0.09434212 | -0.09431922 | -0.0942917 | -0.09426038 | -0.09422664 | -0.09419238 | -0.09415996 | -0.094132 | -0.09411123 | -0.09410023 | -0.09410122 | -0.09411578 | -0.09414476 | -0.09418817 | -0.09424505 | -0.09431359 | -0.09439127 | -0.0944751 | -0.0945618 | -0.09464808 | -0.09473099 | -0.09480814 | -0.09487797 | -0.09493986 | -0.09499428 | -0.09504271 | -0.09508761 | -0.09513214 | -0.09517999 | -0.09523511 | -0.09530127 | -0.0953819 | -0.09547963 | -0.09559619 | -0.09573212 | -0.09588683 | -0.09605854 | -0.0962445 | -0.09644105 | -0.09664402 | -0.09684897 | -0.0970517 | -0.09724843 | -0.09743615 | -0.09761281 | -0.09777751 | -0.09793039 | -0.09807273 | -0.09820664 | -0.09833481 | -0.09846026 | -0.09858589 | -0.09871426 | -0.09884734 | -0.09898618 | -0.09913087 | -0.09928053 | -0.09943338 | -0.09958691 | -0.09973817 | -0.09988393 | -0.100021 | -0.1001465 | -0.1002581 | -0.100354 | -0.1004331 | -0.1004952 | -0.1005405 | -0.1005697 | -0.100584 | -0.1005847 | -0.1005732 | -0.1005508 | -0.1005188 | -0.1004784 | -0.1004306 | -0.1003762 | -0.1003163 | -0.1002517 | -0.1001835 | -0.1001127 | -0.1000405 | -0.09996823 | -0.09989723 | -0.09982881 | -0.09976426 | -0.09970478 | -0.09965148 | -0.09960527 | -0.09956686 | -0.09953672 | -0.09951513 | -0.09950208 | -0.09949741 | -0.09950064 | -0.09951108 | -0.09952777 | -0.09954963 | -0.09957544 | -0.09960386 | -0.09963354 | -0.09966325 | -0.09969182 | -0.09971836 | -0.09974218 | -0.09976292 | -0.09978046 | -0.09979498 | -0.09980681 | -0.09981644 | -0.09982444 | -0.09983132 | -0.09983752 | -0.09984328 | -0.09984862 | -0.09985335 | -0.09985703 | -0.09985897 | -0.09985824 | -0.09985377 | -0.09984435 | -0.09982875 | -0.09980574 | -0.09977415 | -0.09973296 | -0.09968148 | -0.09961923 | -0.09954615 | -0.0994625 | -0.09936898 | -0.09926662 | -0.09915688 | -0.09904138 | -0.09892199 | -0.09880069 | -0.09867947 | -0.0985604 | -0.09844546 | -0.09833651 | -0.09823533 | -0.09814358 | -0.09806281 | -0.09799447 | -0.09793986 | -0.09790007 | -0.09787597 | -0.09786806 | -0.09787635 | -0.09790026 | -0.09793863 | -0.0979896 | -0.0980507 | -0.09811892 | -0.09819088 | -0.09826302 | -0.0983319 | -0.09839449 | -0.0984483 | -0.09849168 | -0.0985239 | -0.09854524 | -0.09855687 | -0.09856062 | -0.0985589 | -0.09855427 | -0.09854922 | -0.09854581 | -0.09854556 | -0.09854909 | -0.09855626 | -0.09856603 | -0.09857665 | -0.09858586 | -0.0985911 | -0.09858969 | -0.09857919 | -0.0985575 | -0.09852308 | -0.098475 | -0.09841302 | -0.09833754 | -0.09824964 | -0.09815087 | -0.09804321 | -0.09792898 | -0.0978107 | -0.09769099 | -0.0975725 | -0.09745777 | -0.09734922 | -0.09724898 | -0.09715887 | -0.09708034 | -0.09701437 | -0.09696141 | -0.09692139 | -0.09689366 | -0.09687703 | -0.09686987 | -0.09687018 | -0.09687576 | -0.0968843 | -0.09689348 | -0.09690119 | -0.09690559 | -0.09690519 | -0.09689881 | -0.09688575 | -0.0968656 | -0.09683821 | -0.0968036 | -0.0967619 | -0.09671321 | -0.09665762 | -0.09659511 | -0.09652561 | -0.09644912 | -0.09636569 | -0.09627555 | -0.09617916 | -0.09607732 | -0.09597118 | -0.09586225 | -0.09575234 | -0.09564338 | -0.09553738 | -0.09543615 | -0.09534121 | -0.09525348 | -0.09517336 | -0.09510044 | -0.0950336 | -0.09497097 | -0.0949101 | -0.09484804 | -0.09478153 | -0.09470727 | -0.09462213 | -0.09452335 | -0.09440877 | -0.09427702 | -0.09412755 | -0.09396073 | -0.09377802 | -0.0935818 | -0.0933753 | -0.09316243 | -0.09294763 | -0.09273568 | -0.09253143 | -0.09233952 | -0.09216414 | -0.09200876 | -0.09187602 | -0.09176753 | -0.09168377 | -0.09162417 | -0.0915871 | -0.09156997 | -0.09156942 | -0.09158154 | -0.09160208 | -0.09162659 | -0.09165076 | -0.09167048 | -0.09168208 | -0.09168249 | -0.09166919 | -0.09164035 | -0.09159491 | -0.09153246 | -0.09145336 | -0.09135861 | -0.09124979 | -0.09112899 | -0.09099875 | -0.09086182 | -0.09072105 | -0.09057926 | -0.09043906 | -0.09030262 | -0.09017158 | -0.09004692 | -0.08992898 | -0.08981742 | -0.08971135 | -0.08960937 | -0.08950984 | -0.08941109 | -0.08931161 | -0.08921014 | -0.08910589 | -0.0889986 | -0.08888855 | -0.08877645 | -0.08866336 | -0.0885505 | -0.08843906 | -0.08832997 | -0.08822376 | -0.08812047 | -0.08801953 | -0.0879198 | -0.08781969 | -0.08771718 | -0.08761016 | -0.08749657 | -0.08737465 | -0.08724304 | -0.08710104 | -0.08694855 | -0.08678626 | -0.08661548 | -0.08643804 | -0.08625616 | -0.08607224 | -0.08588874 | -0.08570792 | -0.08553179 | -0.08536202 | -0.08519986 | -0.08504622 | -0.08490169 | -0.08476664 | -0.08464119 | -0.08452537 | -0.08441908 | -0.08432216 | -0.08423428 | -0.08415488 | -0.08408315 | -0.0840179 | -0.08395753 | -0.08390001 | -0.08384281 | -0.08378302 | -0.08371747 | -0.0836428 | -0.08355572 | -0.08345319 | -0.08333252 | -0.08319167 | -0.08302932 | -0.08284489 | -0.08263866 | -0.08241176 | -0.08216599 | -0.08190384 | -0.0816282 | -0.08134225 | -0.08104933 | -0.08075284 | -0.08045599 | -0.08016166 | -0.07987247 | -0.07959057 | -0.07931759 | -0.07905459 | -0.07880196 | -0.07855938 | -0.07832587 | -0.07809966 | -0.07787828 | -0.07765864 | -0.07743715 | -0.07720988 | -0.07697283 | -0.07672214 | -0.07645437 | -0.07616678 | -0.07585742 | -0.07552535 | -0.07517059 | -0.07479425 | -0.07439823 | -0.07398507 | -0.07355773 | -0.07311925 | -0.07267249 | -0.07221982 | -0.07176291 | -0.07130254 | -0.07083855 | -0.0703698 | -0.06989429 | -0.06940927 | -0.06891139 | -0.06839697 | -0.06786233 | -0.06730405 | -0.06671919 | -0.06610562 | -0.06546218 | -0.0647888 | -0.06408669 | -0.06335825 | -0.06260701 | -0.06183736 | -0.06105441 | -0.06026346 | -0.0594697 | -0.05867782 | -0.05789154 | -0.05711334 | -0.05634423 | -0.05558355 | -0.05482904 | -0.05407696 | -0.05332241 | -0.05255967 | -0.05178259 | -0.0509851 | -0.05016165 | -0.04930753 | -0.0484192 | -0.0474944 | -0.04653226 | -0.04553317 | -0.04449861 | -0.04343094 | -0.04233309 | -0.0412082 | -0.04005938 | -0.03888953 | -0.03770102 | -0.03649573 | -0.035275 | -0.03403967 | -0.0327902 | -0.03152689 | -0.03025009 | -0.02896047 | -0.02765916 | -0.026348 | -0.02502961 | -0.02370764 | -0.02238666 | -0.02107217 | -0.01977043 | -0.01848835 | -0.0172332 | -0.01601237 | -0.01483308 | -0.01370209 | -0.01262539 | -0.01160804 | -0.01065398 | -0.009765851 | -0.008944995 | -0.008191394 | -0.007503794 | -0.006879809 | -0.006316124 | -0.005808751 | -0.005353116 | -0.00494429 | -0.004577276 | -0.004247139 | -0.003949182 | -0.003679007 | -0.003432637 | -0.00320657 | -0.002997851 | -0.00280395 | -0.002622776 | -0.002452673 | -0.002292385 | -0.002141037 | -0.001998045 | -0.001863096 | -0.001736142 | -0.001617316 | -0.001506884 | -0.001405192 | -0.001312629 | -0.001229514 | -0.001156058 | -0.00109232 | -0.001038157 | -0.0009931542 | -0.0009567332 | -0.0009280639 | -0.0009062446 | -0.0008903054 | -0.0008793051 | -0.000872474 | -0.000869228
55 | -0.09618428 | -0.09604963 | -0.09592064 | -0.09580042 | -0.09569199 | -0.09559801 | -0.09552061 | -0.09546126 | -0.09542057 | -0.09539815 | -0.09539268 | -0.0954018 | -0.09542238 | -0.09545064 | -0.09548238 | -0.09551329 | -0.09553924 | -0.09555654 | -0.09556223 | -0.09555417 | -0.09553117 | -0.09549306 | -0.0954406 | -0.09537532 | -0.09529939 | -0.09521542 | -0.09512627 | -0.09503482 | -0.09494384 | -0.09485584 | -0.09477307 | -0.09469744 | -0.09463052 | -0.09457352 | -0.09452738 | -0.0944927 | -0.09446986 | -0.09445889 | -0.09445959 | -0.09447148 | -0.09449378 | -0.09452538 | -0.09456492 | -0.09461073 | -0.09466095 | -0.09471354 | -0.09476639 | -0.0948173 | -0.09486411 | -0.09490478 | -0.09493749 | -0.09496063 | -0.09497295 | -0.09497356 | -0.09496206 | -0.09493857 | -0.09490372 | -0.09485858 | -0.09480479 | -0.09474435 | -0.0946796 | -0.09461295 | -0.09454684 | -0.09448349 | -0.09442476 | -0.09437195 | -0.0943257 | -0.0942859 | -0.09425174 | -0.0942217 | -0.09419375 | -0.09416552 | -0.09413448 | -0.09409817 | -0.09405451 | -0.09400193 | -0.09393956 | -0.09386737 | -0.09378617 | -0.09369763 | -0.09360415 | -0.09350867 | -0.09341451 | -0.09332512 | -0.0932439 | -0.09317392 | -0.09311773 | -0.09307726 | -0.09305376 | -0.09304767 | -0.09305872 | -0.09308598 | -0.09312798 | -0.0931829 | -0.09324866 | -0.09332309 | -0.0934041 | -0.09348974 | -0.09357837 | -0.09366859 | -0.0937593 | -0.0938497 | -0.09393913 | -0.09402703 | -0.0941129 | -0.09419624 | -0.09427637 | -0.09435246 | -0.09442354 | -0.09448849 | -0.09454611 | -0.09459516 | -0.09463454 | -0.09466332 | -0.09468094 | -0.09468726 | -0.09468253 | -0.09466761 | -0.09464387 | -0.09461301 | -0.09457713 | -0.09453847 | -0.09449929 | -0.09446166 | -0.09442731 | -0.09439755 | -0.0943731 | -0.09435416 | -0.09434034 | -0.09433078 | -0.09432434 | -0.09431974 | -0.0943157 | -0.09431113 | -0.09430527 | -0.09429775 | -0.09428864 | -0.09427847 | -0.0942681 | -0.09425862 | -0.0942512 | -0.09424703 | -0.09424711 | -0.09425213 | -0.09426256 | -0.09427851 | -0.09429973 | -0.09432579 | -0.09435604 | -0.0943898 | -0.09442643 | -0.0944654 | -0.09450638 | -0.09454926 | -0.09459415 | -0.09464142 | -0.09469163 | -0.09474533 | -0.0948031 | -0.0948653 | -0.09493202 | -0.09500292 | -0.09507715 | -0.09515336 | -0.09522959 | -0.09530337 | -0.09537171 | -0.09543145 | -0.09547931 | -0.09551215 | -0.09552718 | -0.09552219 | -0.09549573 | -0.09544725 | -0.09537713 | -0.09528669 | -0.09517808 | -0.09505426 | -0.09491867 | -0.09477515 | -0.09462766 | -0.0944801 | -0.09433607 | -0.09419882 | -0.09407098 | -0.09395461 | -0.09385113 | -0.09376137 | -0.09368556 | -0.09362345 | -0.09357437 | -0.09353738 | -0.09351134 | -0.09349508 | -0.0934874 | -0.09348723 | -0.09349366 | -0.09350592 | -0.09352341 | -0.09354571 | -0.09357248 | -0.09360349 | -0.0936385 | -0.09367735 | -0.09371983 | -0.09376568 | -0.09381463 | -0.09386641 | -0.09392072 | -0.09397724 | -0.0940356 | -0.09409539 | -0.09415607 | -0.09421697 | -0.09427728 | -0.09433598 | -0.09439187 | -0.0944437 | -0.09449015 | -0.09452997 | -0.09456215 | -0.09458592 | -0.094601 | -0.09460762 | -0.09460654 | -0.09459902 | -0.09458682 | -0.094572 | -0.09455682 | -0.09454347 | -0.09453398 | -0.09453002 | -0.09453281 | -0.094543 | -0.09456066 | -0.09458536 | -0.09461618 | -0.09465187 | -0.09469091 | -0.09473162 | -0.09477238 | -0.09481159 | -0.09484782 | -0.09487984 | -0.09490658 | -0.09492727 | -0.09494136 | -0.09494858 | -0.09494886 | -0.09494241 | -0.09492974 | -0.0949116 | -0.09488901 | -0.09486327 | -0.09483584 | -0.09480836 | -0.09478251 | -0.09475991 | -0.09474209 | -0.09473041 | -0.09472587 | -0.09472925 | -0.0947409 | -0.09476077 | -0.0947885 | -0.09482335 | -0.09486426 | -0.09490987 | -0.09495855 | -0.09500857 | -0.09505796 | -0.09510469 | -0.0951467 | -0.095182 | -0.09520872 | -0.09522526 | -0.09523039 | -0.09522337 | -0.09520401 | -0.09517272 | -0.09513056 | -0.09507922 | -0.09502098 | -0.09495842 | -0.09489441 | -0.09483181 | -0.09477334 | -0.09472129 | -0.09467742 | -0.09464284 | -0.09461796 | -0.09460252 | -0.09459571 | -0.09459629 | -0.09460281 | -0.09461382 | -0.09462803 | -0.09464449 | -0.09466264 | -0.09468246 | -0.09470433 | -0.09472891 | -0.09475707 | -0.09478967 | -0.09482736 | -0.09487047 | -0.09491882 | -0.09497177 | -0.09502817 | -0.09508656 | -0.09514517 | -0.09520213 | -0.09525562 | -0.09530401 | -0.0953459 | -0.09538031 | -0.09540649 | -0.09542405 | -0.09543281 | -0.09543273 | -0.09542383 | -0.09540622 | -0.09537996 | -0.09534518 | -0.09530216 | -0.09525132 | -0.09519337 | -0.09512934 | -0.09506066 | -0.0949891 | -0.09491677 | -0.09484609 | -0.09477956 | -0.09471974 | -0.09466905 | -0.09462965 | -0.09460335 | -0.09459148 | -0.09459486 | -0.09461387 | -0.09464833 | -0.09469766 | -0.09476083 | -0.09483653 | -0.0949233 | -0.09501954 | -0.09512368 | -0.09523424 | -0.09534984 | -0.09546931 | -0.0955916 | -0.09571577 | -0.0958409 | -0.09596605 | -0.09609015 | -0.09621201 | -0.09633013 | -0.09644293 | -0.09654865 | -0.09664543 | -0.0967314 | -0.09680487 | -0.09686442 | -0.09690897 | -0.09693782 | -0.09695074 | -0.09694783 | -0.09692954 | -0.09689654 | -0.0968496 | -0.09678951 | -0.09671705 | -0.0966329 | -0.09653776 | -0.09643222 | -0.09631698 | -0.09619285 | -0.09606079 | -0.09592198 | -0.09577782 | -0.09562996 | -0.0954802 | -0.09533048 | -0.09518273 | -0.09503877 | -0.09490023 | -0.09476852 | -0.09464475 | -0.09452969 | -0.09442374 | -0.09432697 | -0.09423917 | -0.09415997 | -0.09408887 | -0.09402527 | -0.09396857 | -0.09391825 | -0.09387387 | -0.09383509 | -0.09380168 | -0.09377346 | -0.09375031 | -0.09373211 | -0.09371867 | -0.09370967 | -0.09370459 | -0.09370275 | -0.09370325 | -0.09370496 | -0.09370671 | -0.0937072 | -0.0937052 | -0.09369963 | -0.09368972 | -0.09367501 | -0.09365554 | -0.09363185 | -0.09360503 | -0.09357658 | -0.09354841 | -0.09352269 | -0.09350166 | -0.09348749 | -0.09348204 | -0.09348672 | -0.09350234 | -0.093529 | -0.09356609 | -0.09361231 | -0.09366579 | -0.0937243 | -0.09378541 | -0.09384666 | -0.09390592 | -0.09396152 | -0.09401248 | -0.09405861 | -0.09410055 | -0.09413984 | -0.09417875 | -0.09422007 | -0.094267 | -0.09432285 | -0.09439077 | -0.09447355 | -0.09457331 | -0.09469134 | -0.09482797 | -0.09498254 | -0.09515344 | -0.09533825 | -0.09553381 | -0.09573653 | -0.09594259 | -0.0961483 | -0.09635037 | -0.09654608 | -0.09673348 | -0.0969115 | -0.09708 | -0.09723964 | -0.09739183 | -0.09753836 | -0.09768131 | -0.0978226 | -0.09796393 | -0.0981064 | -0.09825045 | -0.09839569 | -0.09854098 | -0.09868453 | -0.09882408 | -0.09895711 | -0.09908103 | -0.09919348 | -0.09929255 | -0.09937688 | -0.09944571 | -0.09949897 | -0.09953719 | -0.09956141 | -0.09957302 | -0.09957348 | -0.09956432 | -0.09954687 | -0.09952233 | -0.09949158 | -0.09945528 | -0.09941388 | -0.09936769 | -0.099317 | -0.09926223 | -0.09920391 | -0.09914293 | -0.0990803 | -0.09901733 | -0.09895553 | -0.09889652 | -0.09884193 | -0.09879335 | -0.09875221 | -0.09871977 | -0.09869696 | -0.09868434 | -0.09868217 | -0.09869031 | -0.09870836 | -0.09873554 | -0.09877083 | -0.09881295 | -0.09886049 | -0.09891198 | -0.09896584 | -0.09902057 | -0.09907476 | -0.09912719 | -0.09917679 | -0.09922281 | -0.09926468 | -0.09930208 | -0.09933484 | -0.09936296 | -0.09938652 | -0.09940567 | -0.09942047 | -0.09943101 | -0.09943721 | -0.09943898 | -0.09943612 | -0.09942848 | -0.09941581 | -0.09939785 | -0.0993744 | -0.09934523 | -0.09931019 | -0.09926913 | -0.09922187 | -0.09916828 | -0.09910831 | -0.09904196 | -0.09896929 | -0.09889049 | -0.09880589 | -0.09871607 | -0.0986218 | -0.09852403 | -0.09842391 | -0.0983228 | -0.09822218 | -0.09812367 | -0.09802902 | -0.0979399 | -0.09785803 | -0.09778507 | -0.09772259 | -0.09767203 | -0.09763464 | -0.09761137 | -0.09760285 | -0.0976093 | -0.09763034 | -0.09766503 | -0.09771179 | -0.09776841 | -0.09783217 | -0.09789989 | -0.09796813 | -0.09803347 | -0.09809269 | -0.09814309 | -0.09818265 | -0.09821028 | -0.09822582 | -0.0982302 | -0.09822524 | -0.09821346 | -0.09819788 | -0.09818168 | -0.09816792 | -0.0981592 | -0.09815746 | -0.09816374 | -0.09817811 | -0.09819964 | -0.09822658 | -0.09825651 | -0.09828652 | -0.09831347 | -0.09833425 | -0.09834606 | -0.09834651 | -0.09833384 | -0.09830689 | -0.09826527 | -0.09820929 | -0.09813988 | -0.09805855 | -0.09796735 | -0.09786865 | -0.09776519 | -0.09765986 | -0.09755565 | -0.09745554 | -0.09736235 | -0.09727864 | -0.0972066 | -0.09714794 | -0.0971038 | -0.09707464 | -0.09706021 | -0.09705958 | -0.09707118 | -0.09709291 | -0.09712224 | -0.09715638 | -0.0971924 | -0.09722747 | -0.09725899 | -0.09728462 | -0.09730246 | -0.09731113 | -0.09730969 | -0.09729766 | -0.09727497 | -0.09724188 | -0.09719889 | -0.09714672 | -0.09708624 | -0.09701835 | -0.09694417 | -0.09686489 | -0.0967818 | -0.09669628 | -0.09660986 | -0.09652414 | -0.09644076 | -0.09636132 | -0.09628727 | -0.09621983 | -0.09615989 | -0.09610783 | -0.0960635 | -0.09602617 | -0.09599457 | -0.09596682 | -0.09594056 | -0.09591311 | -0.09588154 | -0.09584287 | -0.09579422 | -0.095733 | -0.09565709 | -0.09556496 | -0.09545585 | -0.09532974 | -0.09518747 | -0.09503088 | -0.09486263 | -0.09468617 | -0.09450562 | -0.09432557 | -0.09415093 | -0.09398664 | -0.09383743 | -0.09370752 | -0.09360039 | -0.09351859 | -0.09346358 | -0.0934356 | -0.09343373 | -0.09345591 | -0.09349904 | -0.09355922 | -0.093632 | -0.09371256 | -0.09379601 | -0.09387762 | -0.09395302 | -0.09401839 | -0.0940706 | -0.09410718 | -0.0941265 | -0.09412768 | -0.09411058 | -0.09407577 | -0.09402448 | -0.09395846 | -0.09387991 | -0.09379138 | -0.09369565 | -0.09359554 | -0.0934938 | -0.093393 | -0.09329529 | -0.09320229 | -0.09311502 | -0.09303389 | -0.09295866 | -0.09288853 | -0.09282224 | -0.09275824 | -0.09269491 | -0.09263077 | -0.09256456 | -0.09249538 | -0.09242288 | -0.09234715 | -0.09226873 | -0.09218847 | -0.09210742 | -0.09202659 | -0.09194683 | -0.09186863 | -0.09179209 | -0.09171676 | -0.09164174 | -0.0915657 | -0.09148699 | -0.09140388 | -0.09131481 | -0.09121846 | -0.09111396 | -0.09100103 | -0.09088001 | -0.09075192 | -0.0906184 | -0.09048149 | -0.09034359 | -0.09020715 | -0.09007467 | -0.08994842 | -0.08983033 | -0.08972203 | -0.08962471 | -0.08953917 | -0.08946598 | -0.08940539 | -0.08935744 | -0.08932201 | -0.08929879 | -0.08928734 | -0.08928694 | -0.08929662 | -0.08931505 | -0.08934053 | -0.089371 | -0.08940402 | -0.08943679 | -0.0894663 | -0.0894895 | -0.08950331 | -0.08950491 | -0.0894918 | -0.08946196 | -0.08941402 | -0.08934726 | -0.08926162 | -0.08915777 | -0.08903704 | -0.08890136 | -0.08875315 | -0.0885952 | -0.08843055 | -0.08826244 | -0.08809412 | -0.08792881 | -0.08776946 | -0.08761884 | -0.0874793 | -0.08735275 | -0.0872405 | -0.08714322 | -0.08706076 | -0.08699228 | -0.08693606 | -0.08688959 | -0.08684971 | -0.08681274 | -0.08677466 | -0.08673144 | -0.08667927 | -0.08661495 | -0.08653614 | -0.08644151 | -0.0863309 | -0.08620531 | -0.08606691 | -0.08591875 | -0.08576449 | -0.08560808 | -0.08545336 | -0.0853037 | -0.08516168 | -0.08502881 | -0.08490532 | -0.0847902 | -0.08468114 | -0.08457478 | -0.08446686 | -0.08435248 | -0.08422651 | -0.08408388 | -0.08392003 | -0.08373109 | -0.08351427 | -0.08326798 | -0.08299199 | -0.08268754 | -0.08235719 | -0.08200475 | -0.081635 | -0.08125341 | -0.08086571 | -0.08047748 | -0.08009377 | -0.07971869 | -0.07935506 | -0.07900426 | -0.07866601 | -0.07833844 | -0.07801817 | -0.07770073 | -0.07738076 | -0.07705247 | -0.0767101 | -0.07634844 | -0.07596311 | -0.07555088 | -0.07510986 | -0.07463961 | -0.07414107 | -0.07361641 | -0.07306875 | -0.072502 | -0.0719203 | -0.0713279 | -0.07072878 | -0.07012638 | -0.06952341 | -0.06892185 | -0.06832271 | -0.06772622 | -0.06713178 | -0.06653825 | -0.06594396 | -0.06534698 | -0.06474529 | -0.06413684 | -0.06351991 | -0.06289305 | -0.06225523 | -0.06160586 | -0.06094478 | -0.06027226 | -0.05958882 | -0.05889524 | -0.05819236 | -0.05748092 | -0.05676155 | -0.05603461 | -0.05530007 | -0.05455748 | -0.05380599 | -0.05304434 | -0.05227092 | -0.05148394 | -0.0506815 | -0.04986162 | -0.04902235 | -0.04816197 | -0.04727894 | -0.04637206 | -0.0454404 | -0.04448336 | -0.04350071 | -0.04249262 | -0.04145954 | -0.0404023 | -0.03932214 | -0.03822073 | -0.03710028 | -0.03596359 | -0.03481413 | -0.0336562 | -0.03249492 | -0.03133635 | -0.03018753 | -0.02905648 | -0.02795216 | -0.0268844 | -0.02586376 | -0.02490131 | -0.02400838 | -0.02319636 | -0.0224762 | -0.02185821 | -0.02135166 | -0.0209644 | -0.02070266 | -0.02057072
60 | -0.09665905 | -0.09652865 | -0.09640352 | -0.09628611 | -0.09617888 | -0.09608406 | -0.09600347 | -0.09593846 | -0.09588964 | -0.0958568 | -0.09583886 | -0.09583381 | -0.0958389 | -0.09585071 | -0.09586535 | -0.09587873 | -0.09588692 | -0.09588633 | -0.09587402 | -0.09584786 | -0.09580667 | -0.09575035 | -0.09567975 | -0.0955966 | -0.09550335 | -0.09540297 | -0.09529871 | -0.09519384 | -0.09509155 | -0.09499468 | -0.09490576 | -0.09482686 | -0.09475959 | -0.09470513 | -0.09466422 | -0.09463723 | -0.09462419 | -0.09462477 | -0.09463837 | -0.09466407 | -0.09470065 | -0.09474662 | -0.0948003 | -0.09485975 | -0.09492291 | -0.09498764 | -0.09505181 | -0.09511332 | -0.09517017 | -0.09522056 | -0.09526284 | -0.09529564 | -0.09531782 | -0.0953285 | -0.09532719 | -0.09531374 | -0.09528842 | -0.09525187 | -0.09520523 | -0.09515005 | -0.09508832 | -0.09502229 | -0.09495441 | -0.09488719 | -0.09482298 | -0.09476376 | -0.094711 | -0.09466549 | -0.0946272 | -0.09459527 | -0.0945681 | -0.09454342 | -0.0945185 | -0.09449033 | -0.09445603 | -0.09441304 | -0.09435944 | -0.09429416 | -0.09421718 | -0.09412957 | -0.09403345 | -0.09393189 | -0.09382873 | -0.09372825 | -0.09363489 | -0.09355297 | -0.0934863 | -0.093438 | -0.0934103 | -0.09340434 | -0.09342028 | -0.0934572 | -0.09351336 | -0.09358633 | -0.09367321 | -0.09377086 | -0.09387612 | -0.09398601 | -0.09409791 | -0.09420961 | -0.09431937 | -0.09442594 | -0.0945284 | -0.09462614 | -0.09471877 | -0.09480599 | -0.09488745 | -0.09496266 | -0.09503097 | -0.09509159 | -0.09514358 | -0.09518593 | -0.09521766 | -0.09523789 | -0.09524606 | -0.09524198 | -0.09522584 | -0.09519841 | -0.09516099 | -0.09511531 | -0.09506353 | -0.09500805 | -0.09495142 | -0.09489611 | -0.09484437 | -0.09479808 | -0.09475862 | -0.09472687 | -0.09470306 | -0.09468691 | -0.09467771 | -0.09467447 | -0.09467598 | -0.09468103 | -0.09468853 | -0.09469756 | -0.09470747 | -0.09471794 | -0.09472886 | -0.09474027 | -0.09475232 | -0.09476522 | -0.09477904 | -0.0947937 | -0.09480906 | -0.09482487 | -0.09484078 | -0.09485647 | -0.09487176 | -0.09488667 | -0.09490149 | -0.09491676 | -0.09493338 | -0.09495243 | -0.09497516 | -0.0950029 | -0.09503689 | -0.09507806 | -0.09512702 | -0.09518381 | -0.0952479 | -0.09531807 | -0.09539245 | -0.09546861 | -0.09554356 | -0.09561393 | -0.09567613 | -0.09572667 | -0.09576227 | -0.09578019 | -0.09577826 | -0.09575515 | -0.09571051 | -0.09564492 | -0.09555987 | -0.0954577 | -0.09534142 | -0.09521458 | -0.09508101 | -0.09494459 | -0.09480916 | -0.09467819 | -0.09455473 | -0.09444127 | -0.09433969 | -0.09425119 | -0.09417638 | -0.09411531 | -0.09406751 | -0.0940321 | -0.09400792 | -0.09399361 | -0.09398774 | -0.09398893 | -0.09399594 | -0.09400768 | -0.09402337 | -0.09404243 | -0.09406451 | -0.09408947 | -0.09411732 | -0.09414817 | -0.09418217 | -0.0942195 | -0.09426028 | -0.09430453 | -0.09435221 | -0.09440321 | -0.09445734 | -0.09451427 | -0.09457357 | -0.09463465 | -0.09469675 | -0.09475893 | -0.09482002 | -0.09487869 | -0.09493346 | -0.09498286 | -0.09502547 | -0.0950601 | -0.0950859 | -0.09510247 | -0.09511 | -0.09510927 | -0.09510164 | -0.09508899 | -0.09507356 | -0.09505776 | -0.09504401 | -0.09503447 | -0.09503091 | -0.09503454 | -0.09504602 | -0.09506527 | -0.09509169 | -0.09512418 | -0.09516132 | -0.0952015 | -0.09524305 | -0.09528441 | -0.09532421 | -0.09536137 | -0.09539507 | -0.09542474 | -0.09545001 | -0.09547071 | -0.09548673 | -0.09549809 | -0.09550476 | -0.09550679 | -0.09550428 | -0.09549741 | -0.09548647 | -0.09547196 | -0.09545449 | -0.09543495 | -0.09541434 | -0.09539381 | -0.09537466 | -0.09535816 | -0.09534554 | -0.09533801 | -0.09533653 | -0.09534184 | -0.09535445 | -0.09537456 | -0.09540203 | -0.09543635 | -0.09547663 | -0.09552167 | -0.0955699 | -0.09561943 | -0.09566814 | -0.09571379 | -0.09575401 | -0.09578666 | -0.09580983 | -0.09582208 | -0.09582251 | -0.09581095 | -0.09578791 | -0.09575472 | -0.09571335 | -0.0956663 | -0.09561639 | -0.09556656 | -0.09551959 | -0.0954779 | -0.0954433 | -0.09541692 | -0.0953991 | -0.09538943 | -0.09538685 | -0.09538985 | -0.09539663 | -0.09540537 | -0.0954145 | -0.09542281 | -0.09542958 | -0.09543477 | -0.09543889 | -0.09544288 | -0.09544805 | -0.09545585 | -0.09546763 | -0.09548457 | -0.09550734 | -0.09553615 | -0.09557071 | -0.09561028 | -0.09565373 | -0.09569962 | -0.09574643 | -0.09579261 | -0.09583664 | -0.09587726 | -0.09591327 | -0.09594366 | -0.09596754 | -0.09598409 | -0.09599251 | -0.09599207 | -0.09598208 | -0.09596201 | -0.09593157 | -0.09589083 | -0.0958403 | -0.09578104 | -0.09571469 | -0.09564346 | -0.09557003 | -0.09549747 | -0.09542903 | -0.09536796 | -0.09531729 | -0.09527966 | -0.09525708 | -0.09525093 | -0.09526177 | -0.09528947 | -0.0953332 | -0.09539153 | -0.09546255 | -0.09554405 | -0.09563373 | -0.09572938 | -0.09582895 | -0.09593077 | -0.09603353 | -0.0961364 | -0.09623888 | -0.0963408 | -0.09644215 | -0.09654303 | -0.09664342 | -0.09674314 | -0.09684168 | -0.09693825 | -0.09703175 | -0.09712078 | -0.09720371 | -0.0972789 | -0.0973447 | -0.09739966 | -0.09744248 | -0.09747223 | -0.09748815 | -0.09748982 | -0.09747702 | -0.09744967 | -0.0974078 | -0.09735156 | -0.09728118 | -0.09719707 | -0.09709975 | -0.09699006 | -0.09686906 | -0.0967382 | -0.09659919 | -0.09645408 | -0.09630518 | -0.09615491 | -0.09600576 | -0.09586007 | -0.09571992 | -0.09558701 | -0.09546263 | -0.0953476 | -0.09524223 | -0.09514634 | -0.09505934 | -0.09498038 | -0.09490845 | -0.09484254 | -0.09478161 | -0.09472486 | -0.09467167 | -0.09462171 | -0.09457492 | -0.09453151 | -0.09449181 | -0.09445632 | -0.09442553 | -0.09439991 | -0.09437974 | -0.09436504 | -0.09435557 | -0.0943508 | -0.09434986 | -0.0943517 | -0.09435504 | -0.09435854 | -0.09436096 | -0.09436127 | -0.09435866 | -0.09435287 | -0.09434411 | -0.09433318 | -0.09432131 | -0.09431025 | -0.09430202 | -0.09429881 | -0.09430268 | -0.09431545 | -0.09433837 | -0.09437209 | -0.0944164 | -0.09447036 | -0.09453221 | -0.09459957 | -0.09466968 | -0.09473963 | -0.09480655 | -0.09486806 | -0.09492235 | -0.09496855 | -0.09500671 | -0.09503798 | -0.09506444 | -0.09508906 | -0.09511531 | -0.09514709 | -0.09518831 | -0.09524258 | -0.09531301 | -0.09540188 | -0.09551044 | -0.09563888 | -0.09578624 | -0.0959506 | -0.09612916 | -0.09631845 | -0.09651458 | -0.09671359 | -0.09691177 | -0.09710592 | -0.09729358 | -0.09747317 | -0.09764411 | -0.09780673 | -0.09796227 | -0.09811264 | -0.09826009 | -0.09840704 | -0.0985556 | -0.09870752 | -0.09886375 | -0.09902441 | -0.0991886 | -0.09935458 | -0.09951983 | -0.09968131 | -0.09983573 | -0.09997978 | -0.1001105 | -0.1002255 | -0.100323 | -0.1004023 | -0.1004632 | -0.1005066 | -0.1005339 | -0.1005468 | -0.1005476 | -0.1005383 | -0.1005208 | -0.100497 | -0.1004682 | -0.1004354 | -0.1003995 | -0.1003608 | -0.1003195 | -0.1002761 | -0.1002305 | -0.1001832 | -0.1001347 | -0.1000854 | -0.1000361 | -0.09998778 | -0.09994132 | -0.09989778 | -0.09985821 | -0.09982367 | -0.09979509 | -0.0997733 | -0.09975899 | -0.09975266 | -0.09975462 | -0.09976491 | -0.09978335 | -0.09980948 | -0.09984266 | -0.0998821 | -0.09992682 | -0.09997578 | -0.1000279 | -0.1000821 | -0.1001375 | -0.1001931 | -0.1002483 | -0.1003025 | -0.1003551 | -0.1004058 | -0.1004541 | -0.1004996 | -0.1005421 | -0.100581 | -0.1006158 | -0.1006461 | -0.1006713 | -0.1006908 | -0.1007041 | -0.1007104 | -0.1007093 | -0.1007001 | -0.1006823 | -0.1006554 | -0.100619 | -0.1005729 | -0.1005169 | -0.1004512 | -0.100376 | -0.1002919 | -0.1002 | -0.1001014 | -0.09999758 | -0.09989033 | -0.09978147 | -0.09967296 | -0.09956666 | -0.09946448 | -0.09936811 | -0.09927903 | -0.0991985 | -0.09912756 | -0.09906706 | -0.09901766 | -0.09897984 | -0.09895391 | -0.09894005 | -0.09893824 | -0.09894818 | -0.09896925 | -0.09900041 | -0.09904027 | -0.09908704 | -0.09913856 | -0.0991924 | -0.09924609 | -0.0992972 | -0.09934366 | -0.09938388 | -0.09941696 | -0.09944278 | -0.09946217 | -0.09947671 | -0.09948862 | -0.09950056 | -0.09951537 | -0.09953572 | -0.09956386 | -0.09960131 | -0.09964871 | -0.09970569 | -0.09977084 | -0.09984186 | -0.09991571 | -0.09998889 | -0.1000576 | -0.1001182 | -0.1001673 | -0.1002019 | -0.1002201 | -0.1002204 | -0.1002024 | -0.1001663 | -0.1001132 | -0.1000448 | -0.09996363 | -0.09987227 | -0.09977386 | -0.09967167 | -0.09956906 | -0.09946927 | -0.0993754 | -0.0992902 | -0.099216 | -0.0991546 | -0.09910715 | -0.09907412 | -0.09905524 | -0.09904951 | -0.09905536 | -0.09907068 | -0.09909299 | -0.09911963 | -0.09914787 | -0.09917519 | -0.09919936 | -0.09921852 | -0.09923132 | -0.09923691 | -0.09923494 | -0.09922549 | -0.09920896 | -0.09918596 | -0.09915721 | -0.09912349 | -0.09908553 | -0.099044 | -0.09899956 | -0.09895283 | -0.09890442 | -0.09885499 | -0.0988053 | -0.09875617 | -0.09870857 | -0.09866348 | -0.09862181 | -0.09858438 | -0.09855177 | -0.0985242 | -0.0985014 | -0.09848265 | -0.09846672 | -0.09845187 | -0.09843595 | -0.09841649 | -0.09839089 | -0.09835649 | -0.09831082 | -0.09825171 | -0.09817749 | -0.09808709 | -0.09798016 | -0.09785708 | -0.097719 | -0.09756795 | -0.09740672 | -0.09723874 | -0.09706803 | -0.09689898 | -0.09673624 | -0.09658445 | -0.09644811 | -0.09633116 | -0.09623693 | -0.09616785 | -0.09612536 | -0.09610974 | -0.09612023 | -0.09615494 | -0.09621105 | -0.09628489 | -0.0963723 | -0.09646874 | -0.09656956 | -0.09667026 | -0.09676667 | -0.09685507 | -0.09693239 | -0.09699615 | -0.0970446 | -0.09707667 | -0.09709195 | -0.09709068 | -0.09707374 | -0.09704248 | -0.09699877 | -0.09694487 | -0.09688334 | -0.09681685 | -0.0967482 | -0.09668003 | -0.09661472 | -0.09655412 | -0.09649958 | -0.09645174 | -0.09641057 | -0.0963754 | -0.09634501 | -0.09631774 | -0.09629186 | -0.09626566 | -0.09623767 | -0.0962068 | -0.09617258 | -0.09613511 | -0.09609505 | -0.09605346 | -0.09601173 | -0.09597122 | -0.09593316 | -0.09589835 | -0.09586709 | -0.09583901 | -0.09581303 | -0.09578752 | -0.09576033 | -0.09572908 | -0.09569143 | -0.09564524 | -0.09558883 | -0.09552118 | -0.09544205 | -0.09535197 | -0.09525231 | -0.09514507 | -0.09503278 | -0.0949183 | -0.09480468 | -0.09469482 | -0.09459147 | -0.09449705 | -0.0944136 | -0.09434268 | -0.09428556 | -0.09424304 | -0.0942156 | -0.09420339 | -0.09420621 | -0.09422358 | -0.09425471 | -0.09429833 | -0.09435287 | -0.09441625 | -0.09448604 | -0.09455938 | -0.09463308 | -0.09470371 | -0.09476785 | -0.09482205 | -0.0948632 | -0.09488854 | -0.09489596 | -0.09488401 | -0.09485207 | -0.09480025 | -0.09472952 | -0.09464155 | -0.09453861 | -0.09442348 | -0.09429921 | -0.09416903 | -0.09403621 | -0.09390394 | -0.09377524 | -0.0936528 | -0.09353904 | -0.09343602 | -0.09334541 | -0.09326835 | -0.09320548 | -0.09315676 | -0.0931216 | -0.09309864 | -0.09308586 | -0.0930806 | -0.09307972 | -0.0930797 | -0.09307695 | -0.09306803 | -0.09304997 | -0.09302047 | -0.09297815 | -0.09292263 | -0.0928546 | -0.09277577 | -0.09268869 | -0.09259646 | -0.0925025 | -0.09241012 | -0.09232234 | -0.09224144 | -0.09216878 | -0.09210464 | -0.0920482 | -0.0919975 | -0.09194963 | -0.09190089 | -0.09184702 | -0.09178352 | -0.09170597 | -0.09161036 | -0.09149332 | -0.09135241 | -0.09118633 | -0.09099495 | -0.09077951 | -0.09054249 | -0.09028751 | -0.09001911 | -0.08974258 | -0.08946346 | -0.08918729 | -0.08891921 | -0.08866358 | -0.0884237 | -0.08820159 | -0.08799779 | -0.08781137 | -0.08764002 | -0.08748035 | -0.08732808 | -0.08717841 | -0.08702647 | -0.08686777 | -0.08669842 | -0.08651552 | -0.08631732 | -0.0861033 | -0.08587416 | -0.08563173 | -0.08537866 | -0.0851183 | -0.08485417 | -0.08458986 | -0.08432861 | -0.0840731 | -0.0838252 | -0.08358598 | -0.08335548 | -0.08313284 | -0.08291629 | -0.08270344 | -0.08249127 | -0.08227643 | -0.08205539 | -0.08182462 | -0.08158084 | -0.08132115 | -0.08104309 | -0.08074477 | -0.08042487 | -0.08008269 | -0.07971805 | -0.07933131 | -0.0789232 | -0.07849472 | -0.07804711 | -0.07758174 | -0.07709994 | -0.07660297 | -0.07609188 | -0.07556757 | -0.07503066 | -0.07448159 | -0.07392064 | -0.07334789 | -0.0727632 | -0.07216645 | -0.0715574 | -0.07093585 | -0.07030162 | -0.06965457 | -0.06899469 | -0.0683221 | -0.06763706 | -0.06693994 | -0.06623135 | -0.06551213 | -0.06478346 | -0.06404686 | -0.06330425 | -0.06255811 | -0.06181146 | -0.06106793 | -0.06033179 | -0.05960802 | -0.05890217 | -0.05822041 | -0.05756933 | -0.05695592 | -0.05638729 | -0.05587058 | -0.05541265 | -0.05501993 | -0.0546982 | -0.05445235 | -0.05428625 | -0.05420254

## MS_Xray_Quantified_Scaled
Scaling of X-ray Quantified Data based on the Gravimetric Absorption Water Content at 7h ¦ PINN Input
Adopted Constant Scaling Factor: |  |  |  |  | 0.805
Time(min) / Dist. From bottom ROI (cm) | 0 | 0.00316 | 0.00633 | 0.00949 | 0.01266 | 0.01582 | 0.01898 | 0.02215 | 0.02531 | 0.02848 | 0.03164 | 0.0348 | 0.03797 | 0.04113 | 0.0443 | 0.04746 | 0.05062 | 0.05379 | 0.05695 | 0.06012 | 0.06328 | 0.06644 | 0.06961 | 0.07277 | 0.07594 | 0.0791 | 0.08226 | 0.08543 | 0.08859 | 0.09176 | 0.09492 | 0.09808 | 0.10125 | 0.10441 | 0.10758 | 0.11074 | 0.1139 | 0.11707 | 0.12023 | 0.1234 | 0.12656 | 0.12972 | 0.13289 | 0.13605 | 0.13922 | 0.14238 | 0.14554 | 0.14871 | 0.15187 | 0.15504 | 0.1582 | 0.16136 | 0.16453 | 0.16769 | 0.17086 | 0.17402 | 0.17718 | 0.18035 | 0.18351 | 0.18668 | 0.18984 | 0.193 | 0.19617 | 0.19933 | 0.2025 | 0.20566 | 0.20882 | 0.21199 | 0.21515 | 0.21832 | 0.22148 | 0.22464 | 0.22781 | 0.23097 | 0.23414 | 0.2373 | 0.24046 | 0.24363 | 0.24679 | 0.24996 | 0.25312 | 0.25628 | 0.25945 | 0.26261 | 0.26578 | 0.26894 | 0.2721 | 0.27527 | 0.27843 | 0.2816 | 0.28476 | 0.28792 | 0.29109 | 0.29425 | 0.29742 | 0.30058 | 0.30374 | 0.30691 | 0.31007 | 0.31324 | 0.3164 | 0.31956 | 0.32273 | 0.32589 | 0.32906 | 0.33222 | 0.33538 | 0.33855 | 0.34171 | 0.34488 | 0.34804 | 0.3512 | 0.35437 | 0.35753 | 0.3607 | 0.36386 | 0.36702 | 0.37019 | 0.37335 | 0.37652 | 0.37968 | 0.38284 | 0.38601 | 0.38917 | 0.39234 | 0.3955 | 0.39866 | 0.40183 | 0.40499 | 0.40816 | 0.41132 | 0.41448 | 0.41765 | 0.42081 | 0.42398 | 0.42714 | 0.4303 | 0.43347 | 0.43663 | 0.4398 | 0.44296 | 0.44612 | 0.44929 | 0.45245 | 0.45562 | 0.45878 | 0.46194 | 0.46511 | 0.46827 | 0.47144 | 0.4746 | 0.47776 | 0.48093 | 0.48409 | 0.48726 | 0.49042 | 0.49358 | 0.49675 | 0.49991 | 0.50308 | 0.50624 | 0.5094 | 0.51257 | 0.51573 | 0.5189 | 0.52206 | 0.52522 | 0.52839 | 0.53155 | 0.53472 | 0.53788 | 0.54104 | 0.54421 | 0.54737 | 0.55054 | 0.5537 | 0.55686 | 0.56003 | 0.56319 | 0.56636 | 0.56952 | 0.57268 | 0.57585 | 0.57901 | 0.58218 | 0.58534 | 0.5885 | 0.59167 | 0.59483 | 0.598 | 0.60116 | 0.60432 | 0.60749 | 0.61065 | 0.61382 | 0.61698 | 0.62014 | 0.62331 | 0.62647 | 0.62964 | 0.6328 | 0.63596 | 0.63913 | 0.64229 | 0.64546 | 0.64862 | 0.65178 | 0.65495 | 0.65811 | 0.66128 | 0.66444 | 0.6676 | 0.67077 | 0.67393 | 0.6771 | 0.68026 | 0.68342 | 0.68659 | 0.68975 | 0.69292 | 0.69608 | 0.69924 | 0.70241 | 0.70557 | 0.70874 | 0.7119 | 0.71506 | 0.71823 | 0.72139 | 0.72456 | 0.72772 | 0.73088 | 0.73405 | 0.73721 | 0.74038 | 0.74354 | 0.7467 | 0.74987 | 0.75303 | 0.7562 | 0.75936 | 0.76252 | 0.76569 | 0.76885 | 0.77202 | 0.77518 | 0.77834 | 0.78151 | 0.78467 | 0.78784 | 0.791 | 0.79416 | 0.79733 | 0.80049 | 0.80366 | 0.80682 | 0.80998 | 0.81315 | 0.81631 | 0.81948 | 0.82264 | 0.8258 | 0.82897 | 0.83213 | 0.8353 | 0.83846 | 0.84162 | 0.84479 | 0.84795 | 0.85112 | 0.85428 | 0.85744 | 0.86061 | 0.86377 | 0.86694 | 0.8701 | 0.87326 | 0.87643 | 0.87959 | 0.88276 | 0.88592 | 0.88908 | 0.89225 | 0.89541 | 0.89858 | 0.90174 | 0.9049 | 0.90807 | 0.91123 | 0.9144 | 0.91756 | 0.92072 | 0.92389 | 0.92705 | 0.93022 | 0.93338 | 0.93654 | 0.93971 | 0.94287 | 0.94604 | 0.9492 | 0.95236 | 0.95553 | 0.95869 | 0.96186 | 0.96502 | 0.96818 | 0.97135 | 0.97451 | 0.97768 | 0.98084 | 0.984 | 0.98717 | 0.99033 | 0.9935 | 0.99666 | 0.99982 | 1.00299 | 1.00615 | 1.00932 | 1.01248 | 1.01564 | 1.01881 | 1.02197 | 1.02514 | 1.0283 | 1.03146 | 1.03463 | 1.03779 | 1.04096 | 1.04412 | 1.04728 | 1.05045 | 1.05361 | 1.05678 | 1.05994 | 1.0631 | 1.06627 | 1.06943 | 1.0726 | 1.07576 | 1.07892 | 1.08209 | 1.08525 | 1.08842 | 1.09158 | 1.09474 | 1.09791 | 1.10107 | 1.10424 | 1.1074 | 1.11056 | 1.11373 | 1.11689 | 1.12006 | 1.12322 | 1.12638 | 1.12955 | 1.13271 | 1.13588 | 1.13904 | 1.1422 | 1.14537 | 1.14853 | 1.1517 | 1.15486 | 1.15802 | 1.16119 | 1.16435 | 1.16752 | 1.17068 | 1.17384 | 1.17701 | 1.18017 | 1.18334 | 1.1865 | 1.18966 | 1.19283 | 1.19599 | 1.19916 | 1.20232 | 1.20548 | 1.20865 | 1.21181 | 1.21498 | 1.21814 | 1.2213 | 1.22447 | 1.22763 | 1.2308 | 1.23396 | 1.23712 | 1.24029 | 1.24345 | 1.24662 | 1.24978 | 1.25294 | 1.25611 | 1.25927 | 1.26244 | 1.2656 | 1.26876 | 1.27193 | 1.27509 | 1.27826 | 1.28142 | 1.28458 | 1.28775 | 1.29091 | 1.29408 | 1.29724 | 1.3004 | 1.30357 | 1.30673 | 1.3099 | 1.31306 | 1.31622 | 1.31939 | 1.32255 | 1.32572 | 1.32888 | 1.33204 | 1.33521 | 1.33837 | 1.34154 | 1.3447 | 1.34786 | 1.35103 | 1.35419 | 1.35736 | 1.36052 | 1.36368 | 1.36685 | 1.37001 | 1.37318 | 1.37634 | 1.3795 | 1.38267 | 1.38583 | 1.389 | 1.39216 | 1.39532 | 1.39849 | 1.40165 | 1.40482 | 1.40798 | 1.41114 | 1.41431 | 1.41747 | 1.42064 | 1.4238 | 1.42696 | 1.43013 | 1.43329 | 1.43646 | 1.43962 | 1.44278 | 1.44595 | 1.44911 | 1.45228 | 1.45544 | 1.4586 | 1.46177 | 1.46493 | 1.4681 | 1.47126 | 1.47442 | 1.47759 | 1.48075 | 1.48392 | 1.48708 | 1.49024 | 1.49341 | 1.49657 | 1.49974 | 1.5029 | 1.50606 | 1.50923 | 1.51239 | 1.51556 | 1.51872 | 1.52188 | 1.52505 | 1.52821 | 1.53138 | 1.53454 | 1.5377 | 1.54087 | 1.54403 | 1.5472 | 1.55036 | 1.55352 | 1.55669 | 1.55985 | 1.56302 | 1.56618 | 1.56934 | 1.57251 | 1.57567 | 1.57884 | 1.582 | 1.58516 | 1.58833 | 1.59149 | 1.59466 | 1.59782 | 1.60098 | 1.60415 | 1.60731 | 1.61048 | 1.61364 | 1.6168 | 1.61997 | 1.62313 | 1.6263 | 1.62946 | 1.63262 | 1.63579 | 1.63895 | 1.64212 | 1.64528 | 1.64844 | 1.65161 | 1.65477 | 1.65794 | 1.6611 | 1.66426 | 1.66743 | 1.67059 | 1.67376 | 1.67692 | 1.68008 | 1.68325 | 1.68641 | 1.68958 | 1.69274 | 1.6959 | 1.69907 | 1.70223 | 1.7054 | 1.70856 | 1.71172 | 1.71489 | 1.71805 | 1.72122 | 1.72438 | 1.72754 | 1.73071 | 1.73387 | 1.73704 | 1.7402 | 1.74336 | 1.74653 | 1.74969 | 1.75286 | 1.75602 | 1.75918 | 1.76235 | 1.76551 | 1.76868 | 1.77184 | 1.775 | 1.77817 | 1.78133 | 1.7845 | 1.78766 | 1.79082 | 1.79399 | 1.79715 | 1.80032 | 1.80348 | 1.80664 | 1.80981 | 1.81297 | 1.81614 | 1.8193 | 1.82246 | 1.82563 | 1.82879 | 1.83196 | 1.83512 | 1.83828 | 1.84145 | 1.84461 | 1.84778 | 1.85094 | 1.8541 | 1.85727 | 1.86043 | 1.8636 | 1.86676 | 1.86992 | 1.87309 | 1.87625 | 1.87942 | 1.88258 | 1.88574 | 1.88891 | 1.89207 | 1.89524 | 1.8984 | 1.90156 | 1.90473 | 1.90789 | 1.91106 | 1.91422 | 1.91738 | 1.92055 | 1.92371 | 1.92688 | 1.93004 | 1.9332 | 1.93637 | 1.93953 | 1.9427 | 1.94586 | 1.94902 | 1.95219 | 1.95535 | 1.95852 | 1.96168 | 1.96484 | 1.96801 | 1.97117 | 1.97434 | 1.9775 | 1.98066 | 1.98383 | 1.98699 | 1.99016 | 1.99332 | 1.99648 | 1.99965 | 2.00281 | 2.00598 | 2.00914 | 2.0123 | 2.01547 | 2.01863 | 2.0218 | 2.02496 | 2.02812 | 2.03129 | 2.03445 | 2.03762 | 2.04078 | 2.04394 | 2.04711 | 2.05027 | 2.05344 | 2.0566 | 2.05976 | 2.06293 | 2.06609 | 2.06926 | 2.07242 | 2.07558 | 2.07875 | 2.08191 | 2.08508 | 2.08824 | 2.0914 | 2.09457 | 2.09773 | 2.1009 | 2.10406 | 2.10722 | 2.11039 | 2.11355 | 2.11672 | 2.11988 | 2.12304 | 2.12621 | 2.12937 | 2.13254 | 2.1357 | 2.13886 | 2.14203 | 2.14519 | 2.14836 | 2.15152 | 2.15468 | 2.15785 | 2.16101 | 2.16418 | 2.16734 | 2.1705 | 2.17367 | 2.17683 | 2.18 | 2.18316 | 2.18632 | 2.18949 | 2.19265 | 2.19582 | 2.19898 | 2.20214 | 2.20531 | 2.20847 | 2.21164 | 2.2148 | 2.21796 | 2.22113 | 2.22429 | 2.22746 | 2.23062 | 2.23378 | 2.23695 | 2.24011 | 2.24328 | 2.24644 | 2.2496 | 2.25277 | 2.25593 | 2.2591 | 2.26226 | 2.26542 | 2.26859 | 2.27175 | 2.27492 | 2.27808 | 2.28124 | 2.28441 | 2.28757 | 2.29074 | 2.2939 | 2.29706 | 2.30023 | 2.30339 | 2.30656 | 2.30972 | 2.31288 | 2.31605 | 2.31921 | 2.32238 | 2.32554 | 2.3287 | 2.33187 | 2.33503 | 2.3382 | 2.34136 | 2.34452 | 2.34769 | 2.35085 | 2.35402 | 2.35718 | 2.36034 | 2.36351 | 2.36667 | 2.36984 | 2.373 | 2.37616 | 2.37933 | 2.38249 | 2.38566 | 2.38882 | 2.39198 | 2.39515 | 2.39831 | 2.40148 | 2.40464 | 2.4078 | 2.41097 | 2.41413 | 2.4173 | 2.42046 | 2.42362 | 2.42679 | 2.42995 | 2.43312 | 2.43628 | 2.43944 | 2.44261 | 2.44577 | 2.44894 | 2.4521 | 2.45526 | 2.45843 | 2.46159 | 2.46476 | 2.46792 | 2.47108 | 2.47425 | 2.47741 | 2.48058 | 2.48374 | 2.4869 | 2.49007 | 2.49323 | 2.4964 | 2.49956 | 2.50272 | 2.50589 | 2.50905 | 2.51222 | 2.51538 | 2.51854 | 2.52171 | 2.52487 | 2.52804 | 2.5312 | 2.53436 | 2.53753 | 2.54069 | 2.54386 | 2.54702 | 2.55018 | 2.55335 | 2.55651 | 2.55968 | 2.56284 | 2.566 | 2.56917 | 2.57233 | 2.5755 | 2.57866 | 2.58182 | 2.58499 | 2.58815 | 2.59132 | 2.59448 | 2.59764 | 2.60081 | 2.60397 | 2.60714 | 2.6103 | 2.61346 | 2.61663 | 2.61979 | 2.62296 | 2.62612 | 2.62928 | 2.63245 | 2.63561 | 2.63878 | 2.64194 | 2.6451 | 2.64827 | 2.65143 | 2.6546 | 2.65776 | 2.66092 | 2.66409 | 2.66725 | 2.67042 | 2.67358 | 2.67674 | 2.67991 | 2.68307 | 2.68624 | 2.6894 | 2.69256 | 2.69573 | 2.69889 | 2.70206 | 2.70522 | 2.70838 | 2.71155 | 2.71471 | 2.71788 | 2.72104 | 2.7242 | 2.72737 | 2.73053 | 2.7337 | 2.73686 | 2.74002 | 2.74319 | 2.74635 | 2.74952 | 2.75268 | 2.75584 | 2.75901 | 2.76217 | 2.76534
1 | 0.02060022 | 0.0200714 | 0.01953738 | 0.01900612 | 0.01848778 | 0.01799275 | 0.01752942 | 0.01710309 | 0.01671484 | 0.01636222 | 0.01604001 | 0.01574213 | 0.01546284 | 0.0151987 | 0.01494855 | 0.01471395 | 0.01449769 | 0.01430253 | 0.01412939 | 0.01397639 | 0.01383798 | 0.01370568 | 0.01356894 | 0.01341722 | 0.01324136 | 0.01303576 | 0.01279873 | 0.01253275 | 0.01224357 | 0.01193906 | 0.01162739 | 0.0113158 | 0.01100928 | 0.01071078 | 0.01042103 | 0.01013964 | 0.009865621 | 0.009598713 | 0.009339233 | 0.0090885 | 0.008848094 | 0.008619623 | 0.008403722 | 0.008200191 | 0.008007288 | 0.007822484 | 0.007642593 | 0.0074646 | 0.007285694 | 0.007104229 | 0.006919546 | 0.006732209 | 0.006543429 | 0.006355342 | 0.006170077 | 0.005989974 | 0.005816805 | 0.005652192 | 0.005496902 | 0.005351115 | 0.005213843 | 0.005083425 | 0.004956965 | 0.004831108 | 0.004701908 | 0.004565913 | 0.004420151 | 0.00426294 | 0.004093804 | 0.003913485 | 0.003723289 | 0.00352474 | 0.003319058 | 0.003106984 | 0.002888619 | 0.002664298 | 0.002434857 | 0.002202646 | 0.001971704 | 0.001748041 | 0.001538778 | 0.001351494 | 0.00119239 | 0.00106545 | 0.0009709523 | 0.0009055676 | 0.0008622656 | 0.0008318202 | 0.0008040506 | 0.0007699975 | 0.0007229155 | 0.0006595445 | 0.0005805223 | 0.0004902476 | 0.0003958939 | 0.0003068605 | 0.0002331259 | 0.0001843523 | 0.000168319 | 0.0001903595 | 0.0002519684 | 0.0003508258 | 0.0004805654 | 0.0006316237 | 0.000791813 | 0.0009483449 | 0.001088816 | 0.001203062 | 0.001284004 | 0.001328359 | 0.001336282 | 0.001311053 | 0.001257817 | 0.001182761 | 0.001092026 | 0.0009911431 | 0.0008848269 | 0.0007771022 | 0.0006715202 | 0.000571508 | 0.0004807061 | 0.0004030404 | 0.0003425246 | 0.0003032367 | 0.000288701 | 0.0003016773 | 0.0003433948 | 0.0004133236 | 0.0005086151 | 0.0006239866 | 0.0007518214 | 0.0008828241 | 0.0010067 | 0.001113298 | 0.001193969 | 0.001242681 | 0.001256791 | 0.001237614 | 0.001190311 | 0.001123425 | 0.001047902 | 0.0009757585 | 0.0009184389 | 0.0008849673 | 0.0008805434 | 0.0009054813 | 0.0009548837 | 0.001019221 | 0.001086076 | 0.001142172 | 0.001175929 | 0.001179408 | 0.00114947 | 0.001087734 | 0.0009995968 | 0.0008926726 | 0.0007749196 | 0.0006531164 | 0.0005325427 | 0.0004167597 | 0.0003085973 | 0.0002108604 | 0.0001269396 | 6.091162e-05 | 1.72877e-05 | 0 | 1.147686e-05 | 5.179246e-05 | 0.0001185355 | 0.0002067233 | 0.0003098141 | 0.0004206507 | 0.0005327959 | 0.0006412436 | 0.000742938 | 0.0008364477 | 0.0009214481 | 0.0009977024 | 0.001064476 | 0.001119992 | 0.001161814 | 0.001187288 | 0.001194816 | 0.00118438 | 0.001158324 | 0.001121134 | 0.001078882 | 0.001037938 | 0.001003998 | 0.0009806911 | 0.000969497 | 0.000969232 | 0.0009769689 | 0.0009885125 | 0.0009997604 | 0.001007355 | 0.001009528 | 0.001006211 | 0.0009990379 | 0.0009904019 | 0.0009830233 | 0.0009786445 | 0.0009776112 | 0.0009786033 | 0.0009790836 | 0.0009757304 | 0.0009657964 | 0.0009482651 | 0.0009247305 | 0.0008995807 | 0.0008801025 | 0.0008751727 | 0.0008937818 | 0.0009431506 | 0.00102734 | 0.001145629 | 0.001292365 | 0.001457287 | 0.001627003 | 0.001786642 | 0.001922298 | 0.002023124 | 0.002082938 | 0.002100794 | 0.002081401 | 0.002033838 | 0.001970208 | 0.001903412 | 0.00184546 | 0.001805503 | 0.001788589 | 0.001795113 | 0.00182148 | 0.001860828 | 0.001905012 | 0.001946147 | 0.001978605 | 0.001999851 | 0.002011048 | 0.002016351 | 0.002021905 | 0.002034154 | 0.002058871 | 0.002099758 | 0.002158212 | 0.002233202 | 0.002322318 | 0.00242212 | 0.002529181 | 0.002640484 | 0.002754002 | 0.002868502 | 0.002983615 | 0.003099733 | 0.003218062 | 0.003340144 | 0.003468407 | 0.00360565 | 0.003754995 | 0.003919232 | 0.004100417 | 0.00429877 | 0.004512216 | 0.004735693 | 0.00496167 | 0.005180112 | 0.005380253 | 0.005551762 | 0.005686641 | 0.005780155 | 0.005831709 | 0.00584429 | 0.00582362 | 0.005776742 | 0.005710832 | 0.005632147 | 0.005545882 | 0.00545604 | 0.005366562 | 0.005281567 | 0.005206138 | 0.005146104 | 0.005107802 | 0.005096812 | 0.00511753 | 0.005172019 | 0.005259563 | 0.005376136 | 0.00551494 | 0.005666634 | 0.005820655 | 0.005966015 | 0.006093077 | 0.006194553 | 0.006266437 | 0.006308302 | 0.006323505 | 0.006317734 | 0.00629817 | 0.006271429 | 0.006242784 | 0.006214815 | 0.006187749 | 0.006159378 | 0.006126637 | 0.006086138 | 0.006035871 | 0.005975451 | 0.005906873 | 0.005834018 | 0.005762553 | 0.005698945 | 0.005650307 | 0.005623372 | 0.005624152 | 0.005657193 | 0.005724983 | 0.005827201 | 0.005960553 | 0.006118215 | 0.006290491 | 0.006465351 | 0.006630401 | 0.00677389 | 0.006886771 | 0.006963505 | 0.007002775 | 0.007007375 | 0.006983571 | 0.006939782 | 0.006885672 | 0.006830926 | 0.006784823 | 0.006755296 | 0.006748972 | 0.006770581 | 0.006822611 | 0.006904575 | 0.007013178 | 0.007142017 | 0.007282653 | 0.007424941 | 0.007558991 | 0.007675929 | 0.007769535 | 0.007836229 | 0.007875454 | 0.007888747 | 0.007879225 | 0.007850187 | 0.007804891 | 0.00774575 | 0.007674714 | 0.007593142 | 0.007502678 | 0.007405317 | 0.007304286 | 0.007204006 | 0.007110304 | 0.007029808 | 0.006969831 | 0.0069373 | 0.006938039 | 0.006975654 | 0.007051458 | 0.007163723 | 0.007308233 | 0.007478644 | 0.007667377 | 0.007866351 | 0.008068002 | 0.008265629 | 0.008454025 | 0.008629318 | 0.008789256 | 0.008932598 | 0.009059348 | 0.009170084 | 0.009266203 | 0.009349237 | 0.009421142 | 0.009483721 | 0.00953873 | 0.009587273 | 0.009629852 | 0.009665809 | 0.009693661 | 0.009711136 | 0.009715767 | 0.009705211 | 0.009678049 | 0.009633877 | 0.009573563 | 0.009498892 | 0.009412466 | 0.009316886 | 0.009214996 | 0.009109223 | 0.009002173 | 0.008896594 | 0.008795824 | 0.008703592 | 0.008624071 | 0.008561307 | 0.008518597 | 0.008497835 | 0.008499551 | 0.008522373 | 0.008564058 | 0.008621879 | 0.008694064 | 0.008779959 | 0.008880678 | 0.008998444 | 0.009136 | 0.009295186 | 0.009476001 | 0.009675381 | 0.009887366 | 0.01010326 | 0.01031299 | 0.01050619 | 0.01067392 | 0.01080957 | 0.01090998 | 0.01097533 | 0.01100912 | 0.01101722 | 0.01100677 | 0.01098477 | 0.01095693 | 0.01092647 | 0.01089351 | 0.01085499 | 0.01080534 | 0.0107374 | 0.01064427 | 0.01052038 | 0.01036326 | 0.01017384 | 0.009956997 | 0.009720718 | 0.009475312 | 0.009232119 | 0.00900259 | 0.00879709 | 0.00862457 | 0.008491928 | 0.008404369 | 0.008364638 | 0.008373301 | 0.008428083 | 0.008524303 | 0.008654367 | 0.008808627 | 0.008975914 | 0.009145108 | 0.009306452 | 0.00945297 | 0.009581313 | 0.00969191 | 0.009788497 | 0.009877155 | 0.009964429 | 0.01005618 | 0.01015593 | 0.01026451 | 0.01037979 | 0.01049725 | 0.01061092 | 0.01071471 | 0.010803 | 0.01087158 | 0.01091766 | 0.01094019 | 0.0109393 | 0.01091628 | 0.01087331 | 0.01081369 | 0.01074197 | 0.01066417 | 0.01058768 | 0.01052111 | 0.01047333 | 0.01045275 | 0.01046586 | 0.01051685 | 0.01060631 | 0.01073116 | 0.01088447 | 0.01105624 | 0.01123374 | 0.0114028 | 0.01154894 | 0.01165903 | 0.01172257 | 0.01173337 | 0.01169012 | 0.01159679 | 0.01146211 | 0.01129846 | 0.01112036 | 0.01094258 | 0.01077867 | 0.01063995 | 0.01053461 | 0.01046775 | 0.01044104 | 0.01045306 | 0.0104992 | 0.01057204 | 0.01066137 | 0.01075514 | 0.01084037 | 0.01090479 | 0.01093813 | 0.01093396 | 0.01089046 | 0.01081101 | 0.01070345 | 0.0105792 | 0.01045148 | 0.01033382 | 0.01023826 | 0.01017445 | 0.01014848 | 0.01016269 | 0.01021548 | 0.01030158 | 0.0104123 | 0.01053623 | 0.01065997 | 0.01076941 | 0.01085114 | 0.01089398 | 0.01089041 | 0.01083775 | 0.01073838 | 0.01059994 | 0.01043404 | 0.01025499 | 0.01007749 | 0.009914986 | 0.009778012 | 0.009673123 | 0.009602572 | 0.009564736 | 0.009554669 | 0.009565519 | 0.009589162 | 0.009617438 | 0.009642452 | 0.00965734 | 0.00965646 | 0.009635807 | 0.009593212 | 0.009528973 | 0.009445816 | 0.009349071 | 0.009246213 | 0.00914621 | 0.009058308 | 0.008991273 | 0.008952063 | 0.008945368 | 0.008973087 | 0.009034904 | 0.009128393 | 0.009249515 | 0.00939334 | 0.009554527 | 0.009727552 | 0.009906947 | 0.01008743 | 0.01026377 | 0.0104308 | 0.01058363 | 0.01071736 | 0.01082779 | 0.0109114 | 0.01096601 | 0.01099097 | 0.01098761 | 0.01095903 | 0.01090991 | 0.0108456 | 0.01077152 | 0.01069242 | 0.01061195 | 0.01053228 | 0.01045445 | 0.01037844 | 0.01030387 | 0.01023011 | 0.01015693 | 0.01008454 | 0.01001404 | 0.009947436 | 0.009887716 | 0.009838872 | 0.009805763 | 0.009793828 | 0.009808732 | 0.009855417 | 0.009937541 | 0.01005668 | 0.01021146 | 0.01039685 | 0.01060424 | 0.01082164 | 0.01103433 | 0.0112262 | 0.01138135 | 0.01148593 | 0.01152983 | 0.01150809 | 0.01142142 | 0.01127611 | 0.01108331 | 0.01085728 | 0.01061382 | 0.01036848 | 0.01013533 | 0.009925982 | 0.009749474 | 0.009612224 | 0.009518474 | 0.009470385 | 0.009468176 | 0.009509969 | 0.009591886 | 0.009707742 | 0.009849750686 | 0.01000865 | 0.01017479 | 0.01033868 | 0.01049195 | 0.0106276 | 0.01074048 | 0.01082727 | 0.01088653 | 0.01091846 | 0.010925 | 0.01090983 | 0.01087846 | 0.01083787 | 0.01079646 | 0.01076335 | 0.01074769 | 0.01075744 | 0.01079824 | 0.0108725 | 0.01097883 | 0.01111161 | 0.01126172 | 0.01141738 | 0.01156551 | 0.01169327 | 0.0117896 | 0.01184599 | 0.01185732 | 0.0118218 | 0.01174063 | 0.01161747 | 0.01145781 | 0.0112683 | 0.01105628 | 0.01082946 | 0.01059562 | 0.01036208 | 0.01013552 | 0.009921546 | 0.009724718 | 0.009548162 | 0.009394226 | 0.00926444 | 0.009160077 | 0.009082369 | 0.009032695 | 0.009012244 | 0.009021797 | 0.009060975 | 0.009127986 | 0.009219046 | 0.009328426 | 0.00944868 | 0.00957153 | 0.009688632 | 0.009792846 | 0.009879208 | 0.009945562 | 0.00999256 | 0.01002323 | 0.01004183 | 0.01005286 | 0.01005957 | 0.01006314 | 0.01006216 | 0.01005307 | 0.01003062 | 0.009989512 | 0.009925333 | 0.009836043 | 0.009722399 | 0.009588416 | 0.009440868 | 0.009288492 | 0.009140788 | 0.009006627 | 0.008893356 | 0.008806175 | 0.00874795 | 0.008719411 | 0.008719459 | 0.008745698 | 0.008794331 | 0.008860408 | 0.008937343 | 0.009017016 | 0.00908998 | 0.009146214 | 0.009176077 | 0.009172002 | 0.009129626 | 0.009049052 | 0.008934915 | 0.008796441 | 0.008645591 | 0.008495731 | 0.008359581 | 0.008247567 | 0.008166601 | 0.008119892 | 0.008107085 | 0.008125242 | 0.008169885 | 0.008235954 | 0.008318655 | 0.008413737 | 0.008517047 | 0.008624672 | 0.008732399 | 0.008835825 | 0.00893033 | 0.00901172 | 0.009076046 | 0.009120174 | 0.009141512 | 0.009138096 | 0.009108361 | 0.009051085 | 0.008965433 | 0.008851137 | 0.008708934 | 0.00854089 | 0.008350491 | 0.008142624 | 0.007923412 | 0.00770003 | 0.007480026 | 0.007271129 | 0.007080769 | 0.006915608 | 0.006780373 | 0.006677389 | 0.006605584 | 0.00656015 | 0.006532455 | 0.00651109 | 0.006482946 | 0.00643536 | 0.006357713 | 0.006243425 | 0.0060904 | 0.005901511 | 0.005683766 | 0.005447296 | 0.005203861 | 0.004965543 | 0.004743543 | 0.004547345 | 0.004383814 | 0.00425694 | 0.004167314 | 0.004112314 | 0.00408632 | 0.004081672 | 0.004089648 | 0.00410193 | 0.00411177 | 0.004114927 | 0.00410972 | 0.004096888 | 0.004078238 | 0.004055615 | 0.004029579 | 0.003998906 | 0.003960592 | 0.003910431 | 0.003844338 | 0.003759649 | 0.003656061 | 0.003536454 | 0.003406532 | 0.003274561 | 0.003149826 | 0.003041726 | 0.002958273 | 0.002905079 | 0.002884453 | 0.002895364 | 0.002933257 | 0.002990993 | 0.003059624 | 0.003130303 | 0.003195165 | 0.003249012 | 0.003289682 | 0.003318315 | 0.003338346 | 0.003354537 | 0.003371388 | 0.003391853 | 0.00341643 | 0.003443295 | 0.003468505 | 0.003487327 | 0.003495338 | 0.003489735 | 0.003470029 | 0.003438439 | 0.003399586 | 0.003359759 | 0.003325676 | 0.003303684 | 0.003297903 | 0.003309848 | 0.003337656 | 0.00337674 | 0.003420318 | 0.003460954 | 0.003492131 | 0.003509516 | 0.003511736 | 0.003500641 | 0.003480386 | 0.003456759 | 0.003435384 | 0.003421151 | 0.003417345 | 0.003425732 | 0.003446678 | 0.00348002 | 0.003525433 | 0.003583307 | 0.00365434 | 0.003739773 | 0.003841031 | 0.003959022 | 0.004093599 | 0.004243277 | 0.004404796 | 0.004573296 | 0.004742773 | 0.004906682 | 0.005058909 | 0.005194608 | 0.005310654 | 0.005405997 | 0.005481273 | 0.005538449 | 0.00558006 | 0.005608608 | 0.005626422 | 0.005634989
2.5 | 0.04017223 | 0.03704697 | 0.03447062 | 0.03236918 | 0.03066813 | 0.02929559 | 0.02818497 | 0.0272761 | 0.02651661 | 0.02586245 | 0.02527856 | 0.024739 | 0.02422701 | 0.02373405 | 0.02325843 | 0.022803 | 0.0223727 | 0.02197181 | 0.02160232 | 0.02126253 | 0.02094738 | 0.0206496 | 0.02036141 | 0.02007654 | 0.01979135 | 0.01950553 | 0.01922146 | 0.01894274 | 0.01867279 | 0.01841321 | 0.01816303 | 0.01791856 | 0.01767423 | 0.01742397 | 0.01716295 | 0.01688912 | 0.01660418 | 0.01631405 | 0.01602835 | 0.01575899 | 0.01551846 | 0.01531725 | 0.01516207 | 0.01505396 | 0.01498792 | 0.01495328 | 0.01493545 | 0.01491775 | 0.01488431 | 0.01482206 | 0.01472249 | 0.01458188 | 0.01440135 | 0.01418535 | 0.01394041 | 0.01367338 | 0.01339052 | 0.01309683 | 0.0127962 | 0.01249176 | 0.0121868 | 0.01188518 | 0.01159179 | 0.01131248 | 0.01105324 | 0.01081945 | 0.01061472 | 0.01044008 | 0.01029363 | 0.01017056 | 0.01006391 | 0.009965437 | 0.009866981 | 0.009761246 | 0.009642615 | 0.009507435 | 0.009354316 | 0.009183974 | 0.008999211 | 0.008804516 | 0.008606068 | 0.008410958 | 0.008226857 | 0.008060722 | 0.007918007 | 0.007801127 | 0.007709064 | 0.007636972 | 0.007576799 | 0.007518342 | 0.007451233 | 0.007366796 | 0.0072602 | 0.00713125 | 0.006985157 | 0.00683166 | 0.006683629 | 0.00655449 | 0.006455871 | 0.006395366 | 0.006375071 | 0.006391191 | 0.006434781 | 0.006493516 | 0.00655385 | 0.006603904 | 0.006635342 | 0.006644762 | 0.006634107 | 0.006609848 | 0.006581362 | 0.006558611 | 0.006550107 | 0.006561015 | 0.006592418 | 0.006641182 | 0.00670135 | 0.006765627 | 0.006827599 | 0.006883189 | 0.006932108 | 0.006977682 | 0.007026449 | 0.007086406 | 0.007165236 | 0.007268319 | 0.007397344 | 0.007549158 | 0.007715884 | 0.007885618 | 0.008044218 | 0.008177066 | 0.008271109 | 0.008316567 | 0.008308163 | 0.00824537 | 0.008131859 | 0.007974548 | 0.007782264 | 0.007564358 | 0.007329866 | 0.007086987 | 0.006842962 | 0.006604308 | 0.006376945 | 0.006166247 | 0.005976741 | 0.005811936 | 0.005673986 | 0.005563513 | 0.005479495 | 0.005419615 | 0.005380416 | 0.005357503 | 0.005345622 | 0.005338918 | 0.005331017 | 0.005315462 | 0.005286573 | 0.005240332 | 0.005175544 | 0.005094309 | 0.005001871 | 0.004906052 | 0.004815832 | 0.004739785 | 0.004684455 | 0.004653571 | 0.004647774 | 0.004665109 | 0.004702181 | 0.004755165 | 0.004820948 | 0.004897758 | 0.004984945 | 0.005082667 | 0.005191008 | 0.005309632 | 0.00543724 | 0.005571824 | 0.005710693 | 0.005850935 | 0.005989719 | 0.006124249 | 0.006251645 | 0.0063687 | 0.006471631 | 0.006556066 | 0.006617241 | 0.006650601 | 0.006652545 | 0.006621302 | 0.006557361 | 0.006463787 | 0.006345867 | 0.006210614 | 0.006065574 | 0.005918001 | 0.005773607 | 0.005635902 | 0.00550563 | 0.00538103 | 0.005258384 | 0.005133202 | 0.005001192 | 0.004859429 | 0.00470703 | 0.00454572 | 0.004379305 | 0.004213276 | 0.004053962 | 0.003907632 | 0.003779949 | 0.00367567 | 0.00359852 | 0.003551541 | 0.003537076 | 0.00355696 | 0.003611914 | 0.003701066 | 0.003821118 | 0.003966163 | 0.00412728 | 0.004293205 | 0.004451835 | 0.004591822 | 0.004704575 | 0.004785566 | 0.004835174 | 0.004858715 | 0.00486495 | 0.004864663 | 0.004868378 | 0.004884823 | 0.004919567 | 0.004974688 | 0.005048879 | 0.005138319 | 0.005237249 | 0.005339024 | 0.005436635 | 0.005523336 | 0.005592772 | 0.005639478 | 0.00565892 | 0.005647847 | 0.005604539 | 0.00552873 | 0.005421581 | 0.005285792 | 0.005125254 | 0.004945069 | 0.004751585 | 0.004552344 | 0.004355669 | 0.00417024 | 0.004004204 | 0.003864185 | 0.003754173 | 0.00367477 | 0.003622743 | 0.003591352 | 0.003571028 | 0.003550988 | 0.003520909 | 0.003472445 | 0.003400672 | 0.003304879 | 0.003188778 | 0.003059664 | 0.002927102 | 0.002801456 | 0.002691825 | 0.002605029 | 0.002544487 | 0.002510412 | 0.00250023 | 0.002509947 | 0.002535188 | 0.002572539 | 0.002620086 | 0.002677596 | 0.002746171 | 0.002827528 | 0.002923273 | 0.003034169 | 0.003159293 | 0.003295777 | 0.003438693 | 0.003581314 | 0.00371564 | 0.003833348 | 0.003927034 | 0.003991529 | 0.004024971 | 0.004029652 | 0.004011736 | 0.00398058 | 0.003946727 | 0.003919773 | 0.003906404 | 0.003908832 | 0.003924192 | 0.003944935 | 0.003960261 | 0.003958111 | 0.003927506 | 0.003860771 | 0.003755124 | 0.003613707 | 0.003445591 | 0.003265096 | 0.003090221 | 0.002940548 | 0.002834629 | 0.0027876 | 0.002809007 | 0.002901306 | 0.003059265 | 0.003270707 | 0.00351772 | 0.00377929 | 0.004034047 | 0.004262892 | 0.004451389 | 0.00459124 | 0.004680649 | 0.004723757 | 0.004728852 | 0.004706544 | 0.004667462 | 0.004620783 | 0.004573253 | 0.004528846 | 0.004489132 | 0.004454016 | 0.004422149 | 0.004391397 | 0.004358876 | 0.004321455 | 0.004275798 | 0.004218911 | 0.004149032 | 0.004066343 | 0.003973723 | 0.003876674 | 0.003782721 | 0.003700182 | 0.00363649 | 0.003596656 | 0.00358214 | 0.003590436 | 0.00361548 | 0.003648947 | 0.003681816 | 0.003706173 | 0.003716472 | 0.003710429 | 0.003689098 | 0.003656419 | 0.00361793 | 0.003579889 | 0.003547747 | 0.003525702 | 0.003516379 | 0.003521159 | 0.003540785 | 0.003576418 | 0.003629843 | 0.003703666 | 0.003800554 | 0.003922221 | 0.004068097 | 0.004234345 | 0.004413624 | 0.004595707 | 0.004769002 | 0.004922564 | 0.005048099 | 0.005141519 | 0.005203408 | 0.005238666 | 0.005254876 | 0.005260585 | 0.005263458 | 0.005268815 | 0.005279095 | 0.005294505 | 0.005313519 | 0.00533428 | 0.005355331 | 0.0053761 | 0.005396293 | 0.005415566 | 0.005432474 | 0.005443909 | 0.005445084 | 0.005430188 | 0.005393413 | 0.005330572 | 0.005240023 | 0.005123694 | 0.004986678 | 0.004836758 | 0.004682799 | 0.004533544 | 0.004396165 | 0.004275396 | 0.004173275 | 0.004089632 | 0.004022793 | 0.003970383 | 0.003930363 | 0.003901433 | 0.003883093 | 0.003875654 | 0.003879626 | 0.003895229 | 0.003921966 | 0.003958401 | 0.004002128 | 0.004050179 | 0.004099438 | 0.004147424 | 0.004192685 | 0.004235316 | 0.004277151 | 0.004321221 | 0.004370857 | 0.004428829 | 0.004496061 | 0.004571152 | 0.004649791 | 0.004725333 | 0.004789331 | 0.004833037 | 0.004848749 | 0.004831225 | 0.004778539 | 0.004692729 | 0.004579685 | 0.004448593 | 0.004310513 | 0.004177181 | 0.004059141 | 0.003964293 | 0.00389672 | 0.003856046 | 0.003837671 | 0.003833475 | 0.00383308 | 0.003825551 | 0.003801301 | 0.003753509 | 0.003679476 | 0.003581366 | 0.003465932 | 0.003344088 | 0.003229265 | 0.003135923 | 0.003077165 | 0.003063318 | 0.003100449 | 0.003190052 | 0.003329134 | 0.003511233 | 0.003727425 | 0.003967421 | 0.004220438 | 0.004475758 | 0.004723104 | 0.004952574 | 0.005154854 | 0.005321774 | 0.005446729 | 0.005525032 | 0.005554609 | 0.005536129 | 0.005472967 | 0.005371155 | 0.005238766 | 0.005085611 | 0.004922548 | 0.004761024 | 0.004612174 | 0.004486113 | 0.004391138 | 0.00433274 | 0.004313112 | 0.004330732 | 0.004380802 | 0.004456026 | 0.004547495 | 0.004646371 | 0.004745031 | 0.004838236 | 0.004923443 | 0.005000699 | 0.005071584 | 0.005138201 | 0.00520156 | 0.005261189 | 0.005314382 | 0.005357187 | 0.005385001 | 0.005394396 | 0.005384161 | 0.005356278 | 0.005315973 | 0.005270993 | 0.005230017 | 0.005200919 | 0.00518876 | 0.005194499 | 0.00521443 | 0.005240708 | 0.005263097 | 0.005271082 | 0.005256363 | 0.005214883 | 0.005147832 | 0.005061648 | 0.00496662 | 0.004875012 | 0.004798607 | 0.004746624 | 0.00472451 | 0.004733612 | 0.004771688 | 0.004834131 | 0.00491513 | 0.005008697 | 0.005109159 | 0.005211545 | 0.005311101 | 0.005403154 | 0.005482689 | 0.005544878 | 0.005585383 | 0.005601307 | 0.005591912 | 0.005559369 | 0.005508478 | 0.005446645 | 0.005382513 | 0.005325169 | 0.005282515 | 0.005260487 | 0.005262356 | 0.005288519 | 0.005336579 | 0.005401806 | 0.005477361 | 0.00555526 | 0.005626737 | 0.005683259 | 0.005717462 | 0.00572423 | 0.005701553 | 0.0056514 | 0.005579402 | 0.005494383 | 0.005406946 | 0.005327841 | 0.005265838 | 0.005226372 | 0.00521061 | 0.005215426 | 0.005234002 | 0.005257432 | 0.005276567 | 0.005283887 | 0.005274901 | 0.005249517 | 0.005211667 | 0.005168999 | 0.005131446 | 0.005109546 | 0.005112374 | 0.005146115 | 0.005212759 | 0.005309668 | 0.005429611 | 0.005561834 | 0.005692904 | 0.005808476 | 0.005894857 | 0.005940727 | 0.005938237 | 0.005884074 | 0.005779779 | 0.005631579 | 0.005449426 | 0.005246026 | 0.005035213 | 0.004830662 | 0.00464481 | 0.00448834 | 0.004369724 | 0.004295344 | 0.004269275 | 0.004293331 | 0.004366637 | 0.004485188 | 0.004641528 | 0.004825157 | 0.005022824 | 0.005220034 | 0.005402145 | 0.005556205 | 0.005671629 | 0.00574078 | 0.005758743 | 0.005722937 | 0.005632057 | 0.005486377 | 0.005287347 | 0.005038504 | 0.004745933 | 0.004419039 | 0.004070621 | 0.003716546 | 0.003374514 | 0.003062804 | 0.002798589 | 0.002596667 | 0.002468155 | 0.002419702 | 0.002453009 | 0.002565003 | 0.002747821 | 0.002989567 | 0.003275342 | 0.003588772 | 0.003913576 | 0.004235419 | 0.004543285 | 0.004830119 | 0.005092687 | 0.00533087 | 0.005546108 | 0.005740023 | 0.005912794 | 0.006062867 | 0.006187003 | 0.00628111 | 0.00634149 | 0.006365951 | 0.006354591 | 0.00631009 | 0.006236813 | 0.006140429 | 0.00602688 | 0.005901646 | 0.005769808 | 0.005636424 | 0.005506521 | 0.005385737 | 0.005280026 | 0.005195215 | 0.00513589 | 0.005104481 | 0.005100268 | 0.005119526 | 0.00515557 | 0.005200027 | 0.005244037 | 0.005279638 | 0.005300509 | 0.005302436 | 0.005282876 | 0.005240609 | 0.005175214 | 0.005086895 | 0.004976768 | 0.004847511 | 0.004703906 | 0.004553463 | 0.004406115 | 0.004273627 | 0.00416771 | 0.004098314 | 0.004071594 | 0.004088828 | 0.00414542 | 0.004231655 | 0.004333979 | 0.004437266 | 0.004526989 | 0.004591626 | 0.004624299 | 0.004623687 | 0.004593544 | 0.004541755 | 0.004478434 | 0.004413346 | 0.004353882 | 0.004303508 | 0.00426115 | 0.004221714 | 0.004177607 | 0.004120964 | 0.004045782 | 0.003949794 | 0.003835138 | 0.003708489 | 0.003579454 | 0.003459136 | 0.003357893 | 0.003284096 | 0.003242832 | 0.00323603 | 0.003262751 | 0.003320012 | 0.003403316 | 0.003507251 | 0.003625588 | 0.00375131 | 0.003876216 | 0.003991443 | 0.004087675 | 0.004156362 | 0.004190715 | 0.004186942 | 0.0041451 | 0.004069489 | 0.003968401 | 0.003853182 | 0.003736791 | 0.003632494 | 0.003551935 | 0.003503987 | 0.003493668 | 0.003521947 | 0.003585467 | 0.003677571 | 0.003788973 | 0.003909338 | 0.004028331 | 0.004136812 | 0.00422771 | 0.004296536 | 0.004341345 | 0.004362413 | 0.004361723 | 0.004342078 | 0.004306475 | 0.004257583 | 0.004197352 | 0.00412725 | 0.004048092 | 0.00396059 | 0.003865 | 0.003761116 | 0.00364779 | 0.003522591 | 0.003381509 | 0.003219415 | 0.003031088 | 0.002812826 | 0.002564003 | 0.002288844 | 0.001996876 | 0.001702514 | 0.001423483 | 0.001178358 | 0.0009837413 | 0.0008518359 | 0.0007889349 | 0.0007947422 | 0.0008631045 | 0.0009832089 | 0.00114108 | 0.001321076 | 0.001506745 | 0.001681973 | 0.001831573 | 0.001942428 | 0.002004349 | 0.002011532 | 0.001963194 | 0.001864055 | 0.001723483 | 0.001554298 | 0.001370489 | 0.001185209 | 0.001008957 | 0.0008488854 | 0.0007087396 | 0.0005897197 | 0.0004916658 | 0.0004144335 | 0.0003583782 | 0.0003244769 | 0.0003139179 | 0.0003270853 | 0.0003626664 | 0.0004172385 | 0.0004849476 | 0.0005581095 | 0.0006280452 | 0.0006864133 | 0.0007262787 | 0.0007432366 | 0.0007359699 | 0.0007062536 | 0.0006586035 | 0.0005994401 | 0.00053582 | 0.0004740562 | 0.0004189054 | 0.0003724161 | 0.0003339208 | 0.0003004778 | 0.0002678986 | 0.0002320582 | 0.0001905521 | 0.000143507 | 9.426073e-05 | 4.887986e-05 | 1.496896e-05 | 0 | 9.238084e-06 | 4.481047e-05 | 0.0001047982 | 0.0001840044 | 0.0002752098 | 0.0003710112 | 0.0004654949 | 0.0005556447 | 0.0006415851 | 0.0007262006 | 0.0008136753 | 0.0009080511 | 0.001011786 | 0.001124196 | 0.001241301 | 0.001355829 | 0.001458211 | 0.001538031 | 0.001585856 | 0.001595053 | 0.001563218 | 0.001493189 | 0.001393133 | 0.001275723 | 0.001156756 | 0.001052945 | 0.0009799654 | 0.000950531 | 0.0009729822 | 0.001050502 | 0.001181153 | 0.001358451 | 0.001572458 | 0.001810808 | 0.002060174 | 0.002307305 | 0.002540165 | 0.002748304 | 0.002923673 | 0.003060691 | 0.003156603 | 0.003211657 | 0.003228775 | 0.003213704 | 0.003174315 | 0.00311963 | 0.003058881 | 0.003000071 | 0.002949041 | 0.00290906 | 0.002880788 | 0.00286338 | 0.00285526
3.5 | 0.1788343 | 0.1698375 | 0.1608935 | 0.1519864 | 0.1431046 | 0.1342427 | 0.1254036 | 0.1166009 | 0.1078618 | 0.09922951 | 0.09076372 | 0.08253943 | 0.07464267 | 0.06716424 | 0.06019138 | 0.05379919 | 0.04804296 | 0.04295252 | 0.03852981 | 0.03474992 | 0.03156496 | 0.02891014 | 0.02671126 | 0.0248922 | 0.02338075 | 0.02211348 | 0.02103798 | 0.02011325 | 0.01930861 | 0.01860155 | 0.01797504 | 0.01741525 | 0.01690969 | 0.01644649 | 0.01601404 | 0.01560169 | 0.01520052 | 0.01480451 | 0.01441119 | 0.01402185 | 0.01364127 | 0.01327666 | 0.01293639 | 0.01262847 | 0.01235886 | 0.01213078 | 0.01194411 | 0.01179529 | 0.01167798 | 0.01158424 | 0.01150545 | 0.01143347 | 0.01136132 | 0.01128396 | 0.01119824 | 0.01110308 | 0.01099924 | 0.01088911 | 0.01077638 | 0.01066537 | 0.01056054 | 0.01046575 | 0.01038349 | 0.0103145 | 0.01025722 | 0.01020835 | 0.01016279 | 0.01011464 | 0.01005787 | 0.009987086 | 0.009898054 | 0.009787917 | 0.009655382 | 0.009500268 | 0.009323191 | 0.009125488 | 0.008908753 | 0.008675177 | 0.008427613 | 0.008170095 | 0.007908358 | 0.00765013 | 0.00740493 | 0.007183553 | 0.00699681 | 0.006853907 | 0.006760945 | 0.006719647 | 0.006726527 | 0.006773106 | 0.00684673 | 0.006932409 | 0.007014963 | 0.007081399 | 0.007122613 | 0.00713477 | 0.007119461 | 0.007082812 | 0.007033723 | 0.006981843 | 0.006935304 | 0.006899281 | 0.006875177 | 0.006860943 | 0.006851784 | 0.006842091 | 0.006826569 | 0.006801869 | 0.006767159 | 0.006724072 | 0.006676019 | 0.006627157 | 0.006581106 | 0.006539907 | 0.006503561 | 0.006469775 | 0.006434797 | 0.006394319 | 0.006344991 | 0.00628548 | 0.006217506 | 0.006145697 | 0.006077264 | 0.006020918 | 0.005985518 | 0.005978561 | 0.00600501 | 0.006066242 | 0.006159769 | 0.006279308 | 0.006415307 | 0.00655597 | 0.006688485 | 0.00680039 | 0.006880978 | 0.006922467 | 0.006920705 | 0.006875426 | 0.006790028 | 0.006670881 | 0.006526363 | 0.006365595 | 0.006197397 | 0.006029498 | 0.00586796 | 0.005717105 | 0.005579669 | 0.005457195 | 0.005350437 | 0.005259675 | 0.005185159 | 0.005126995 | 0.00508482 | 0.005057507 | 0.005042679 | 0.005036427 | 0.005033313 | 0.005026546 | 0.005009006 | 0.004973947 | 0.004916546 | 0.004834652 | 0.004729409 | 0.004605228 | 0.004469277 | 0.00433047 | 0.00419833 | 0.004081746 | 0.003988205 | 0.00392328 | 0.003890609 | 0.003891869 | 0.003927082 | 0.003994481 | 0.004090492 | 0.004209507 | 0.004344024 | 0.00448512 | 0.004623329 | 0.004749985 | 0.004858623 | 0.004946072 | 0.00501313 | 0.005064205 | 0.005106157 | 0.005146823 | 0.005193215 | 0.005249859 | 0.00531824 | 0.005396734 | 0.005481659 | 0.005568164 | 0.005651747 | 0.005729223 | 0.005798868 | 0.005860288 | 0.005913761 | 0.005959283 | 0.00599574 | 0.006020384 | 0.006028804 | 0.006015313 | 0.005973843 | 0.00589905 | 0.005787465 | 0.005638493 | 0.005455117 | 0.005244184 | 0.005016208 | 0.004784369 | 0.004563285 | 0.00436754 | 0.004210027 | 0.004100555 | 0.004045279 | 0.004045795 | 0.004099331 | 0.004199042 | 0.004334673 | 0.004493268 | 0.004660078 | 0.004819819 | 0.004957839 | 0.005061285 | 0.005120577 | 0.005130448 | 0.005090519 | 0.005005092 | 0.004882766 | 0.004734885 | 0.004573801 | 0.004411043 | 0.004256056 | 0.004115046 | 0.003990895 | 0.003883885 | 0.003792833 | 0.003716152 | 0.003653176 | 0.003604791 | 0.003573018 | 0.003560393 | 0.003568751 | 0.003598037 | 0.003645368 | 0.003704715 | 0.003767673 | 0.003824233 | 0.003864659 | 0.003880805 | 0.003867584 | 0.00382363 | 0.003751242 | 0.003656122 | 0.003546233 | 0.003430432 | 0.003317831 | 0.003216501 | 0.003132998 | 0.003072012 | 0.003036575 | 0.003028222 | 0.003047128 | 0.003092554 | 0.00316321 | 0.00325702 | 0.00337149 | 0.003503599 | 0.003649991 | 0.003806728 | 0.003969597 | 0.004133904 | 0.004294679 | 0.004446701 | 0.004584788 | 0.004704425 | 0.004802138 | 0.004876185 | 0.004927089 | 0.004957575 | 0.004972031 | 0.00497591 | 0.004974294 | 0.004970522 | 0.0049655 | 0.004957215 | 0.0049411 | 0.004911189 | 0.004861912 | 0.004789535 | 0.004693617 | 0.00457762 | 0.00444879 | 0.004317033 | 0.004193269 | 0.0040878 | 0.004008557 | 0.003959861 | 0.003941857 | 0.003950082 | 0.003976364 | 0.0040093 | 0.004035962 | 0.004043195 | 0.004019558 | 0.003956635 | 0.0038508 | 0.003703712 | 0.003522562 | 0.003319247 | 0.003108915 | 0.0029079 | 0.002731691 | 0.002592828 | 0.002499709 | 0.00245581 | 0.002459696 | 0.002505752 | 0.002585097 | 0.002686812 | 0.002798903 | 0.0029096 | 0.003008276 | 0.003085988 | 0.003136307 | 0.003155495 | 0.003142622 | 0.003099487 | 0.003029947 | 0.002939683 | 0.002835537 | 0.002725132 | 0.002616389 | 0.002517129 | 0.002434731 | 0.00237546 | 0.002343784 | 0.002341932 | 0.002369452 | 0.002423345 | 0.002498742 | 0.002589096 | 0.002687641 | 0.002787515 | 0.002882727 | 0.002967994 | 0.003038897 | 0.003091573 | 0.00312267 | 0.003129284 | 0.003109139 | 0.003060826 | 0.002984099 | 0.002880259 | 0.002752442 | 0.002605696 | 0.002447242 | 0.002285987 | 0.002132165 | 0.001996396 | 0.001888782 | 0.001817688 | 0.001788732 | 0.001804166 | 0.001863005 | 0.001961173 | 0.002092377 | 0.002249215 | 0.002423707 | 0.002607859 | 0.002793778 | 0.00297365 | 0.003139482 | 0.003283154 | 0.003396916 | 0.003474188 | 0.003510769 | 0.00350566 | 0.003461923 | 0.003386746 | 0.003290737 | 0.003186496 | 0.003087089 | 0.00300383 | 0.002945112 | 0.002915131 | 0.002913708 | 0.00293725 | 0.002979548 | 0.003033515 | 0.003092337 | 0.003150534 | 0.003204056 | 0.003250338 | 0.003287662 | 0.003314563 | 0.003329584 | 0.003331169 | 0.003318362 | 0.003291407 | 0.003252176 | 0.003204563 | 0.003153955 | 0.003106399 | 0.003067299 | 0.00304025 | 0.003026314 | 0.003023777 | 0.003028821 | 0.003036646 | 0.003042929 | 0.003044768 | 0.003041424 | 0.003034261 | 0.003026234 | 0.003020828 | 0.003021132 | 0.003029035 | 0.003045213 | 0.003069343 | 0.003100917 | 0.003139998 | 0.00318787 | 0.003247096 | 0.003321239 | 0.00341377 | 0.003527174 | 0.003661674 | 0.003814079 | 0.003977723 | 0.0041425 | 0.004296038 | 0.004424957 | 0.004516714 | 0.004561329 | 0.004552604 | 0.004489203 | 0.004374699 | 0.004217188 | 0.004027944 | 0.003820347 | 0.003608274 | 0.003404582 | 0.003220173 | 0.003063312 | 0.00293936 | 0.00285076 | 0.002797062 | 0.00277524 | 0.002779877 | 0.002803637 | 0.002837742 | 0.002872983 | 0.002900433 | 0.002912952 | 0.002905962 | 0.002878733 | 0.002834781 | 0.002781738 | 0.002730608 | 0.002693809 | 0.002683465 | 0.002709348 | 0.002776905 | 0.00288647 | 0.00303335 | 0.003208904 | 0.003402195 | 0.003602197 | 0.003799606 | 0.003988054 | 0.004164032 | 0.004325994 | 0.004472967 | 0.004603091 | 0.004712219 | 0.004793965 | 0.004840202 | 0.004842843 | 0.004795625 | 0.004696345 | 0.004547888 | 0.004359196 | 0.004144645 | 0.003922851 | 0.00371438 | 0.003539617 | 0.003415809 | 0.003355124 | 0.003362429 | 0.00343477 | 0.003561321 | 0.003724744 | 0.003903524 | 0.004075229 | 0.004219333 | 0.004320159 | 0.004368459 | 0.004361959 | 0.004304511 | 0.004204562 | 0.004073342 | 0.003922613 | 0.003763497 | 0.003605655 | 0.003457076 | 0.00332431 | 0.00321249 | 0.003125508 | 0.003065456 | 0.00303236 | 0.003023489 | 0.003033408 | 0.003054333 | 0.003077123 | 0.003092541 | 0.003093233 | 0.003074898 | 0.003037486 | 0.002985213 | 0.002926315 | 0.002871729 | 0.002833772 | 0.002824455 | 0.002854206 | 0.002930475 | 0.003056571 | 0.003231001 | 0.003447196 | 0.003693261 | 0.003952757 | 0.004205666 | 0.004430601 | 0.004607423 | 0.004719982 | 0.004758627 | 0.004721997 | 0.004617456 | 0.004459982 | 0.004269951 | 0.004069974 | 0.003881292 | 0.003720653 | 0.003598623 | 0.003518465 | 0.00347713 | 0.003466869 | 0.003477627 | 0.003499388 | 0.003523726 | 0.003544706 | 0.003558646 | 0.003563361 | 0.003557066 | 0.003537631 | 0.003502358 | 0.003448584 | 0.003374773 | 0.003281754 | 0.00317367 | 0.00305839 | 0.002946525 | 0.002850164 | 0.002780658 | 0.002746445 | 0.002751184 | 0.002793217 | 0.002865413 | 0.002956306 | 0.003051964 | 0.003138413 | 0.00320402 | 0.00324147 | 0.003249102 | 0.003230801 | 0.003195392 | 0.003154896 | 0.003122267 | 0.003109208 | 0.003124162 | 0.003171002 | 0.003248642 | 0.003351401 | 0.003470294 | 0.003594365 | 0.003712657 | 0.003815609 | 0.003896346 | 0.003951297 | 0.003980371 | 0.003986383 | 0.003973864 | 0.003947854 | 0.003912455 | 0.003870035 | 0.003820664 | 0.00376262 | 0.003693106 | 0.003609497 | 0.003510922 | 0.003399023 | 0.003278522 | 0.003157336 | 0.003045431 | 0.002953849 | 0.002893143 | 0.002871611 | 0.002893797 | 0.002959827 | 0.00306481 | 0.003199268 | 0.003350094 | 0.003502022 | 0.00363937 | 0.003747705 | 0.003815419 | 0.003834506 | 0.003801295 | 0.003716306 | 0.003583787 | 0.00341123 | 0.003208614 | 0.002987641 | 0.002761254 | 0.002542835 | 0.002345567 | 0.002181688 | 0.002061566 | 0.001992609 | 0.001978691 | 0.002019493 | 0.002110511 | 0.002244166 | 0.002410882 | 0.002601095 | 0.002806596 | 0.003021884 | 0.003243974 | 0.003472124 | 0.00370614 | 0.003944909 | 0.004185215 | 0.004421083 | 0.004644207 | 0.004845213 | 0.005015063 | 0.005146909 | 0.005237211224 | 0.005286158 | 0.005297359 | 0.005276902 | 0.005232148 | 0.005170565 | 0.005098547 | 0.005021003 | 0.004941103 | 0.004860354 | 0.004778822 | 0.00469545 | 0.00460843 | 0.004515641 | 0.004415142 | 0.004305846 | 0.00418834 | 0.004065233 | 0.003941762 | 0.003825271 | 0.003724399 | 0.003647555 | 0.00360121 | 0.003588271 | 0.003607446 | 0.003653299 | 0.003717063 | 0.00378862 | 0.003858335 | 0.00391875 | 0.003965395 | 0.003997502 | 0.004016824 | 0.004026945 | 0.004031883 | 0.004034899 | 0.004037949 | 0.004041194 | 0.004043079 | 0.00404089 | 0.004031397 | 0.004011719 | 0.003980193 | 0.003937218 | 0.003885487 | 0.003829868 | 0.003776564 | 0.003732122 | 0.003701483 | 0.003686673 | 0.003685492 | 0.003691212 | 0.003693151 | 0.003678542 | 0.00363474 | 0.003552124 | 0.003426419 | 0.003260253 | 0.00306346 | 0.002851629 | 0.002643977 | 0.002460006 | 0.002316642 | 0.002225665 | 0.002192572 | 0.00221633 | 0.002290645 | 0.002405547 | 0.002549386 | 0.002710607 | 0.002878911 | 0.00304603 | 0.003205534 | 0.00335287 | 0.003484684 | 0.003598622 | 0.00369323 | 0.003767895 | 0.003823008 | 0.00386048 | 0.003883246 | 0.003894978 | 0.003899242 | 0.003898468 | 0.003892828 | 0.003879781 | 0.003854108 | 0.003808707 | 0.003736147 | 0.00363036 | 0.003488335 | 0.003311192 | 0.003104305 | 0.002876792 | 0.002640166 | 0.002406812 | 0.002188174 | 0.001993628 | 0.00182959 | 0.001699426 | 0.001603786 | 0.001541271 | 0.001509533 | 0.001506073 | 0.001528839 | 0.001576015 | 0.001645933 | 0.001736071 | 0.001842367 | 0.001958407 | 0.002075384 | 0.002182953 | 0.002270312 | 0.002328028 | 0.002349822 | 0.002333539 | 0.002281595 | 0.002200349 | 0.002098762 | 0.001986629 | 0.001872785 | 0.001764008 | 0.001664425 | 0.001575865 | 0.001498166 | 0.001430341 | 0.001371012 | 0.001318764 | 0.001272097 | 0.001229148 | 0.001187479 | 0.001143914 | 0.001094873 | 0.001036908 | 0.0009672791 | 0.0008847244 | 0.0007898862 | 0.0006852714 | 0.000575015 | 0.0004641764 | 0.0003580433 | 0.0002614918 | 0.0001782953 | 0.0001108003 | 5.988408e-05 | 2.520363e-05 | 5.711835e-06 | 0 | 6.764249e-06 | 2.50773e-05 | 5.463117e-05 | 9.511107e-05 | 0.0001458381 | 0.0002052457 | 0.0002703479 | 0.0003365324 | 0.0003979264 | 0.0004478052 | 0.0004797307 | 0.0004887711 | 0.0004727255 | 0.0004328442 | 0.0003739535 | 0.000304058 | 0.0002330294 | 0.0001711829 | 0.0001271879 | 0.000107018 | 0.0001126446 | 0.000142379 | 0.0001911689 | 0.0002521616 | 0.0003178198 | 0.0003818217 | 0.0004398943 | 0.0004902289 | 0.0005333789 | 0.0005715174 | 0.0006075453 | 0.0006440363 | 0.0006824677 | 0.0007227771 | 0.0007635923 | 0.0008028813 | 0.0008385983 | 0.0008694929 | 0.000895421 | 0.0009174781 | 0.0009372311 | 0.0009562793 | 0.0009752807 | 0.0009937843 | 0.001010242 | 0.001022705 | 0.001029469 | 0.001030064 | 0.001025614 | 0.001018843 | 0.001013541 | 0.001013839 | 0.001023087 | 0.001043364 | 0.001075205 | 0.001117705 | 0.001168655 | 0.001225269 | 0.001284333 | 0.001342954 | 0.001398057 | 0.001446922 | 0.001487244 | 0.001517193 | 0.001535324 | 0.001540701 | 0.001532449 | 0.001510053 | 0.001473257 | 0.001422065 | 0.001357325 | 0.001280832 | 0.001195521 | 0.001105575 | 0.001016032 | 0.0009320653 | 0.0008587622 | 0.0008002058 | 0.0007595559 | 0.0007387919
5 | 0.3426637 | 0.3386583 | 0.3345388 | 0.3302898 | 0.3258906 | 0.3213133 | 0.3165231 | 0.3114784 | 0.3061343 | 0.3004461 | 0.2943751 | 0.2878932 | 0.2809883 | 0.2736668 | 0.2659551 | 0.2578977 | 0.2495535 | 0.2409904 | 0.2322783 | 0.2234833 | 0.2146616 | 0.2058568 | 0.1970972 | 0.1883965 | 0.179755 | 0.1711623 | 0.1626003 | 0.1540468 | 0.1454782 | 0.1368735 | 0.1282184 | 0.1195089 | 0.110756 | 0.1019884 | 0.09325538 | 0.08462665 | 0.07618981 | 0.06804574 | 0.06030109 | 0.05305941 | 0.04641202 | 0.04042986 | 0.03515735 | 0.03060935 | 0.02677123 | 0.02360225 | 0.02104116 | 0.01901248 | 0.01743338 | 0.01621996 | 0.01529228 | 0.01457779 | 0.0140138 | 0.01354889 | 0.01314311 | 0.01276804 | 0.01240599 | 0.01204892 | 0.01169651 | 0.01135398 | 0.0110293 | 0.01073059 | 0.01046385 | 0.01023149 | 0.0100315 | 0.009858079 | 0.009702601 | 0.009555482 | 0.009407954 | 0.009253817 | 0.009090079 | 0.008917198 | 0.00873834 | 0.008558194 | 0.008381457 | 0.008211513 | 0.008049495 | 0.007894204 | 0.007742318 | 0.007589714 | 0.007432621 | 0.007268756 | 0.007098106 | 0.006923146 | 0.006748211 | 0.006578526 | 0.006419036 | 0.00627357 | 0.006144311 | 0.006032151 | 0.005936967 | 0.005858472 | 0.005797265 | 0.00575508 | 0.005734802 | 0.005740003 | 0.005773894 | 0.005838058 | 0.005931288 | 0.006049093 | 0.006183473 | 0.006323894 | 0.006458652 | 0.006576714 | 0.006669022 | 0.00673016 | 0.006758358 | 0.006755234 | 0.006724875 | 0.006672461 | 0.006603052 | 0.006520821 | 0.006428695 | 0.006328449 | 0.006221169 | 0.006107588 | 0.005988682 | 0.005865776 | 0.005740843 | 0.00561638 | 0.005495685 | 0.005382383 | 0.00528064 | 0.0051946 | 0.005127925 | 0.005083128 | 0.005061049 | 0.005060303 | 0.005077116 | 0.005105573 | 0.005138238 | 0.005167384 | 0.005185994 | 0.005188819 | 0.005173255 | 0.005139547 | 0.005090525 | 0.00503075 | 0.004965587 | 0.004899968 | 0.004837702 | 0.004780906 | 0.004730049 | 0.004684241 | 0.004641846 | 0.004601147 | 0.004560759 | 0.004520189 | 0.004479955 | 0.004441427 | 0.004406797 | 0.004378565 | 0.004359018 | 0.004349319 | 0.004349134 | 0.004356098 | 0.004365974 | 0.004373103 | 0.004371712 | 0.004356908 | 0.004326312 | 0.004280473 | 0.004222857 | 0.004158719 | 0.004093771 | 0.004032434 | 0.003976792 | 0.003926021 | 0.00387736 | 0.003827474 | 0.003774467 | 0.003719165 | 0.003665871 | 0.003621813 | 0.003595638 | 0.00359508 | 0.003625009 | 0.003685906 | 0.003774026 | 0.003882106 | 0.004001513 | 0.004124217 | 0.004244915 | 0.004361667 | 0.004475889 | 0.00459118 | 0.004711672 | 0.004840216 | 0.004977336 | 0.005120709 | 0.005265796 | 0.005406729 | 0.005537758 | 0.005654254 | 0.005753479 | 0.005834448 | 0.00589753 | 0.005943374 | 0.005971923 | 0.005981343 | 0.005967655 | 0.005924473 | 0.005843731 | 0.005716951 | 0.005536627 | 0.005297809 | 0.00499952 | 0.004646006 | 0.004246999 | 0.003817294 | 0.003375758 | 0.002943537 | 0.002541961 | 0.002190264 | 0.001903906 | 0.001692742 | 0.001560636 | 0.001505562 | 0.001520358 | 0.001593832 | 0.001712448 | 0.001861539 | 0.002026429 | 0.002192975 | 0.002348679 | 0.002482957 | 0.002587994 | 0.002659212 | 0.002695903 | 0.002701357 | 0.002682488 | 0.002648998 | 0.002612076 | 0.002582837 | 0.002571094 | 0.002584142 | 0.002626741 | 0.002700711 | 0.002805446 | 0.002938338 | 0.003095112 | 0.003269965 | 0.003456146 | 0.003645964 | 0.003831071 | 0.004002712 | 0.004152379 | 0.004271589 | 0.004352376 | 0.004387555 | 0.004371133 | 0.004298642 | 0.004168073 | 0.003980823 | 0.003742499 | 0.003463098 | 0.003157179 | 0.002842759 | 0.002539712 | 0.002267813 | 0.002044492 | 0.001882738 | 0.001789831 | 0.001766815 | 0.001809246 | 0.001907801 | 0.002050557 | 0.002224576 | 0.002417733 | 0.002619724 | 0.002822744 | 0.003021395 | 0.003212084 | 0.0033923 | 0.003559832 | 0.003712271 | 0.003846815 | 0.003960055 | 0.004048871 | 0.004110664 | 0.004143965 | 0.004148806 | 0.004126732 | 0.00408006 | 0.004011666 | 0.003924122 | 0.003819139 | 0.003697233 | 0.003558372 | 0.003402458 | 0.003230425 | 0.003045159 | 0.002852277 | 0.002660123 | 0.002479105 | 0.002320714 | 0.002195899 | 0.002113166 | 0.002077058 | 0.002086833 | 0.002136417 | 0.002214803 | 0.002307761 | 0.002399577 | 0.002475848 | 0.002525018 | 0.002540537 | 0.00252099 | 0.002470103 | 0.002395619 | 0.00230784 | 0.002218048 | 0.002137189 | 0.002074642 | 0.002037735 | 0.002031028 | 0.002056219 | 0.002111837 | 0.002193595 | 0.002294459 | 0.002405466 | 0.002516803 | 0.002619526 | 0.002706691 | 0.002774803 | 0.002823971 | 0.002857776 | 0.002882039 | 0.002903153 | 0.002926429 | 0.002954918 | 0.002989025 | 0.003026789 | 0.00306492 | 0.003100174 | 0.003130377 | 0.003154781 | 0.003173892 | 0.003188817 | 0.003200463 | 0.003209276 | 0.003214808 | 0.003216762 | 0.003215457 | 0.003212972 | 0.0032129 | 0.003220408 | 0.003240508 | 0.003276924 | 0.003330138 | 0.003396725 | 0.003469052 | 0.003536519 | 0.003587364 | 0.003611298 | 0.003601661 | 0.003557666 | 0.003484529 | 0.003393346 | 0.003298831 | 0.003216902 | 0.003161669 | 0.003142696 | 0.003163286 | 0.003220446 | 0.003305663 | 0.003407133 | 0.003512462 | 0.003611055 | 0.003695698 | 0.003763027 | 0.003812957 | 0.003847266 | 0.003868137 | 0.003876971 | 0.003873651 | 0.003857593 | 0.003828493 | 0.00378789 | 0.00374001 | 0.003691908 | 0.003652464 | 0.003631106 | 0.003635348 | 0.003669289 | 0.0037321 | 0.003818141 | 0.003918067 | 0.004020836 | 0.004115841 | 0.004195404 | 0.004255841 | 0.004297766 | 0.004325269 | 0.004344495 | 0.004361392 | 0.004380433 | 0.004403333 | 0.004429491 | 0.004456285 | 0.004480307 | 0.00449825 | 0.004507308 | 0.004505384 | 0.004490484 | 0.004460613 | 0.004413811 | 0.004348515 | 0.004264837 | 0.004165598 | 0.004057452 | 0.003950498 | 0.003857368 | 0.003790935 | 0.003761712 | 0.003775272 | 0.003830723 | 0.003919957 | 0.004029102 | 0.004140771 | 0.004237467 | 0.004304694 | 0.004333782 | 0.004323032 | 0.004277991 | 0.00420992 | 0.004133822 | 0.004065242 | 0.004017564 | 0.003999661 | 0.00401457 | 0.004058899 | 0.004123593 | 0.004195579 | 0.00425973 | 0.00430143 | 0.004309092 | 0.004275624 | 0.004199591 | 0.004084841 | 0.003940044 | 0.003776966 | 0.003608741 | 0.003448326 | 0.003307266 | 0.003194877 | 0.003117797 | 0.003079866 | 0.003082221 | 0.00312276 | 0.003196351 | 0.003294321 | 0.003405316 | 0.003515426 | 0.003610109 | 0.0036754 | 0.003700151 | 0.0036776 | 0.003606495 | 0.003491559 | 0.003342764 | 0.00317426 | 0.00300271 | 0.002845074 | 0.002717012 | 0.002631353 | 0.002597022 | 0.002618365 | 0.002695301 | 0.002823371 | 0.002994861 | 0.003199227 | 0.003424288 | 0.003657113 | 0.003885042 | 0.004096299 | 0.004280841 | 0.004430755 | 0.004541068 | 0.004609912 | 0.00463908 | 0.004633603 | 0.004601527 | 0.004552942 | 0.004498899 | 0.004449866 | 0.004415193 | 0.00440157 | 0.004412795 | 0.004449201 | 0.004508075 | 0.004583527 | 0.004667075 | 0.004748452 | 0.004816736 | 0.00486125 | 0.004873345 | 0.004847482 | 0.004782309 | 0.004680972 | 0.004550973 | 0.0044036 | 0.004252208 | 0.004110805 | 0.003992398 | 0.003907513 | 0.003862989 | 0.003861331 | 0.003900503 | 0.00397425 | 0.004073009 | 0.004184723 | 0.004296667 | 0.00439665 | 0.004474658 | 0.004523626 | 0.004540551 | 0.004526353 | 0.004485912 | 0.004427192 | 0.004360408 | 0.004296612 | 0.004246858 | 0.004221092 | 0.004227626 | 0.00427243 | 0.004358858 | 0.004486925 | 0.004653519 | 0.004851859 | 0.005071662 | 0.005299287 | 0.005518828 | 0.005713353 | 0.005866659 | 0.005965227 | 0.005999901 | 0.005966952 | 0.005868609 | 0.005712663 | 0.005511379 | 0.005279745 | 0.005033616 | 0.004788585 | 0.004558496 | 0.004354884 | 0.004186542 | 0.004059495 | 0.003977255 | 0.003940772 | 0.003948552 | 0.003996846 | 0.004080066 | 0.004191109 | 0.00432229 | 0.004465679 | 0.004614278 | 0.00476233 | 0.004905569 | 0.005041087 | 0.005167048 | 0.005282055 | 0.005384983 | 0.005474263 | 0.005547856 | 0.005603085 | 0.005637114 | 0.005647139 | 0.00563109 | 0.005588113 | 0.005519421 | 0.005428665 | 0.00532258 | 0.005210841 | 0.005105323 | 0.005018813 | 0.004963399 | 0.004948333 | 0.004978316 | 0.005052175 | 0.005162615 | 0.005296969 | 0.005438722 | 0.005569841 | 0.005672809 | 0.005732929 | 0.005739752 | 0.005688113 | 0.005578431 | 0.00541616 | 0.005211119 | 0.004976243 | 0.004726146 | 0.00447569 | 0.004238678 | 0.004026693 | 0.003848687 | 0.003710443 | 0.003614836 | 0.003562432 | 0.003551951 | 0.003580728 | 0.003645264 | 0.003741199 | 0.003863573 | 0.004006897 | 0.004164791 | 0.004330078 | 0.004494747 | 0.004650008 | 0.004786695 | 0.004895778 | 0.00496932 | 0.005001226 | 0.0049883 | 0.004931186 | 0.004834277 | 0.004705853 | 0.004556954 | 0.004400214 | 0.004248641 | 0.004114177 | 0.004006683 | 0.003933398 | 0.003898584 | 0.003903591 | 0.003947106 | 0.004025425 | 0.004132801 | 0.004261963 | 0.004404763 | 0.004552908 | 0.004698765 | 0.004836143 | 0.004960899 | 0.005071184 | 0.005167321 | 0.005251158 | 0.005325417 | 0.005392641 | 0.005454464 | 0.005511097 | 0.005561353 | 0.005603074 | 0.005633908 | 0.005652032 | 0.005656975 | 0.005649877 | 0.005633205 | 0.005610164 | 0.005583651 | 0.005555232 | 0.00552497 | 0.005491013 | 0.005450677 | 0.005401296 | 0.005341193 | 0.005270667 | 0.005192031 | 0.005109027 | 0.005026065 | 0.004947034 | 0.004874353 | 0.004808818 | 0.004749498 | 0.004694558 | 0.004641962 | 0.004589983 | 0.004537725 | 0.004485064 | 0.004432437 | 0.004380494 | 0.00432996 | 0.004281578 | 0.004236402 | 0.004195854 | 0.004162132 | 0.004138115 | 0.00412729 | 0.004133069 | 0.004158174 | 0.004203831 | 0.004269149 | 0.004350797 | 0.004443162 | 0.004538786 | 0.004629522 | 0.00470778 | 0.004767755 | 0.004806454 | 0.004824056 | 0.004823564 | 0.004810133 | 0.004789302 | 0.004766066 | 0.004742945 | 0.004719641 | 0.004692626 | 0.004655786 | 0.00460146 | 0.004522436 | 0.004413124 | 0.004271179 | 0.004098525 | 0.003901431 | 0.003690068 | 0.003476994 | 0.003275834 | 0.003099255 | 0.002957547 | 0.002857449 | 0.002801925 | 0.002790238 | 0.002818506 | 0.002880331 | 0.002967561 | 0.003070932 | 0.003180271 | 0.003285292 | 0.003376111 | 0.003444102 | 0.003482926 | 0.003489377 | 0.003464168 | 0.003412067 | 0.003341509 | 0.003264185 | 0.003193653 | 0.003143678 | 0.003126892 | 0.003153159 | 0.003228232 | 0.003352778 | 0.003521886 | 0.0037253 | 0.003948147 | 0.004172545 | 0.004379452 | 0.004550951 | 0.004672237 | 0.004733633 | 0.004731567 | 0.004669025 | 0.004554915 | 0.0044027 | 0.004228058 | 0.004046909 | 0.003872936 | 0.003715982 | 0.003581338 | 0.003469632 | 0.003377582 | 0.003298836 | 0.003225344 | 0.003148223 | 0.003058566 | 0.002947696 | 0.002807908 | 0.002633447 | 0.002421228 | 0.002172311 | 0.001892909 | 0.001594512 | 0.001293329 | 0.001008504 | 0.0007598183 | 0.0005647277 | 0.0004360144 | 0.0003800932 | 0.0003967315 | 0.0004796643 | 0.0006175706 | 0.0007963086 | 0.001000284 | 0.001213564 | 0.001420894 | 0.001608341 | 0.001763735 | 0.001877436 | 0.001943168 | 0.001958531 | 0.001925181 | 0.001848629 | 0.001737246 | 0.001600874 | 0.001449421 | 0.001291898 | 0.001135873 | 0.0009878104 | 0.0008534446 | 0.0007385071 | 0.0006490199 | 0.0005911121 | 0.0005700021 | 0.0005887699 | 0.0006468469 | 0.0007392648 | 0.0008565398 | 0.0009850659 | 0.0011087 | 0.001210852 | 0.001276547 | 0.001294493 | 0.001258551 | 0.001168693 | 0.001030985 | 0.0008571002 | 0.0006631809 | 0.0004678154 | 0.0002897005 | 0.0001454267 | 4.683954e-05 | 0 | 3.899168e-06 | 5.155474e-05 | 0.000131315 | 0.0002295941 | 0.0003333452 | 0.000432829 | 0.0005226284 | 0.0006020943 | 0.0006742985 | 0.0007441918 | 0.0008163489 | 0.0008934688 | 0.0009751469 | 0.001058082 | 0.001136926 | 0.001205835 | 0.001260187 | 0.001298184 | 0.001321709 | 0.001336324 | 0.001350253 | 0.001372921 | 0.001412475 | 0.001473904 | 0.001557181 | 0.001657134 | 0.001764205 | 0.001866369 | 0.001951976 | 0.002012387 | 0.002043894 | 0.002048638 | 0.00203378 | 0.002010196 | 0.001989881 | 0.001984124 | 0.002001791 | 0.002048679 | 0.002126661 | 0.00223432 | 0.002366774 | 0.002516626 | 0.002674046 | 0.002828088 | 0.002967631 | 0.003082763 | 0.003165845 | 0.00321266 | 0.003222681 | 0.003198973 | 0.003147532 | 0.003076293 | 0.002994094 | 0.002909627 | 0.0028304 | 0.002762069 | 0.002708034 | 0.002669245 | 0.00264438 | 0.002630462 | 0.002623955 | 0.002621681
7.5 | 0.4010974 | 0.3993255 | 0.3975449 | 0.3957672 | 0.3940029 | 0.3922587 | 0.390536 | 0.3888311 | 0.3871352 | 0.3854373 | 0.3837261 | 0.3819927 | 0.3802317 | 0.3784421 | 0.376626 | 0.3747867 | 0.3729273 | 0.3710482 | 0.369146 | 0.3672136 | 0.3652409 | 0.3632166 | 0.3611298 | 0.3589723 | 0.3567394 | 0.3544308 | 0.3520496 | 0.349601 | 0.34709 | 0.3445194 | 0.3418873 | 0.3391861 | 0.3364018 | 0.3335148 | 0.3305015 | 0.3273369 | 0.3239969 | 0.3204606 | 0.3167126 | 0.3127428 | 0.3085466 | 0.3041234 | 0.2994736 | 0.2945965 | 0.2894873 | 0.2841353 | 0.2785237 | 0.2726303 | 0.2664307 | 0.2599026 | 0.2530302 | 0.2458087 | 0.2382475 | 0.2303709 | 0.2222167 | 0.2138331 | 0.2052735 | 0.1965915 | 0.1878352 | 0.179044 | 0.1702456 | 0.1614556 | 0.1526789 | 0.1439115 | 0.1351447 | 0.1263701 | 0.1175838 | 0.1087924 | 0.1000171 | 0.09129704 | 0.08269049 | 0.07427385 | 0.06613783 | 0.05838124 | 0.05110312 | 0.04439399 | 0.03832755 | 0.03295423 | 0.02829693 | 0.02435003 | 0.02108151 | 0.01843695 | 0.01634531 | 0.01472554 | 0.01349278 | 0.01256408 | 0.01186297 | 0.01132292 | 0.01088947 | 0.0105216 | 0.01019115 | 0.00988153 | 0.009585891 | 0.009304335 | 0.009040964 | 0.008801626 | 0.008591874 | 0.008415572 | 0.008274119 | 0.008166555 | 0.008089902 | 0.008039828 | 0.008011379 | 0.008000189 | 0.00800265 | 0.008016844 | 0.008041991 | 0.008078361 | 0.008126278 | 0.008185527 | 0.008254346 | 0.008329054 | 0.008404011 | 0.008471909 | 0.008524576 | 0.008553626 | 0.00855187 | 0.008514119 | 0.008438026 | 0.008324458 | 0.008177977 | 0.008006203 | 0.007819521 | 0.007630093 | 0.007450714 | 0.007293479 | 0.007168521 | 0.00708269 | 0.007038523 | 0.007033397 | 0.007059518 | 0.007104634 | 0.007153304 | 0.007188817 | 0.007195837 | 0.00716246 | 0.007081991 | 0.006953805 | 0.006783111 | 0.006579723 | 0.006356591 | 0.006127595 | 0.005906003 | 0.005703087 | 0.005527358 | 0.005384208 | 0.005275745 | 0.005201109 | 0.005156694 | 0.005136714 | 0.005133689 | 0.005139695 | 0.005147098 | 0.005149483 | 0.005142247 | 0.005123083 | 0.005091756 | 0.005049671 | 0.004999529 | 0.004944674 | 0.004888811 | 0.004835444 | 0.004787386 | 0.004746415 | 0.004713013 | 0.004686202 | 0.004663671 | 0.004642245 | 0.00461871 | 0.004590335 | 0.004555964 | 0.004516136 | 0.004473293 | 0.004431411 | 0.004395331 | 0.004369752 | 0.004358882 | 0.004365749 | 0.004392368 | 0.00443982 | 0.0045087 | 0.004599386 | 0.004712255 | 0.004847181 | 0.005003292 | 0.005178043 | 0.005366765 | 0.005562088 | 0.005754338 | 0.005932103 | 0.00608381 | 0.006199056 | 0.006270035 | 0.006292463 | 0.006265982 | 0.006193649 | 0.006080832 | 0.005933879 | 0.005758656 | 0.005559382 | 0.005338261 | 0.005095553 | 0.004830402 | 0.004542235 | 0.004232042 | 0.00390336 | 0.003562686 | 0.003219601 | 0.002885614 | 0.002572779 | 0.002292503 | 0.002053968 | 0.001863369 | 0.001723648 | 0.001635096 | 0.001595683 | 0.001602161 | 0.001650411 | 0.001735791 | 0.00185287 | 0.001995458 | 0.002156453 | 0.002327937 | 0.002501676 | 0.002670258 | 0.002827661 | 0.002970284 | 0.003096742 | 0.003207866 | 0.003305692 | 0.003392597 | 0.003470244 | 0.00353938 | 0.003599762 | 0.003650921 | 0.003692929 | 0.003727645 | 0.003759057 | 0.003793294 | 0.003837761 | 0.003899643 | 0.003984105 | 0.004092766 | 0.004222546 | 0.004365303 | 0.004508331 | 0.004636341 | 0.00473321 | 0.004784406 | 0.00477928 | 0.004712469 | 0.00458432 | 0.004400866 | 0.004172865 | 0.003914342 | 0.003640626 | 0.003367435 | 0.003109374 | 0.002879345 | 0.002687878 | 0.002542595 | 0.002447802 | 0.002404157 | 0.002408591 | 0.002455008 | 0.00253452 | 0.002637275 | 0.002753829 | 0.002876636 | 0.003000626 | 0.003123504 | 0.003244946 | 0.003365289 | 0.003484339 | 0.003600322 | 0.00370972 | 0.003807666 | 0.003888926 | 0.003949395 | 0.003987107 | 0.004002902 | 0.004000318 | 0.003984976 | 0.00396317 | 0.00394097 | 0.003923087 | 0.003912232 | 0.003908993 | 0.003912398 | 0.003920414 | 0.003930773 | 0.003941594 | 0.003951991 | 0.003962268 | 0.003973655 | 0.0039882 | 0.004008178 | 0.004034825 | 0.004067686 | 0.004103432 | 0.00413592 | 0.00415619 | 0.004153655 | 0.004117686 | 0.004040027 | 0.003916496 | 0.003748889 | 0.003545133 | 0.003318774 | 0.003087468 | 0.002870264 | 0.002684849 | 0.00254527 | 0.002460307 | 0.00243278 | 0.002459908 | 0.002534637 | 0.002647085 | 0.002786141 | 0.002940517 | 0.003099295 | 0.003251972 | 0.003388775 | 0.003500233 | 0.003577859 | 0.003614593 | 0.003605791 | 0.00355011 | 0.00344969 | 0.003310464 | 0.003141586 | 0.002954511 | 0.002762162 | 0.002577732 | 0.002414065 | 0.00228298 | 0.002194185 | 0.002154451 | 0.002166793 | 0.002229377 | 0.002335608 | 0.002473812 | 0.002629201 | 0.002785315 | 0.002926922 | 0.003042099 | 0.003124232 | 0.003172509 | 0.003191595 | 0.003189748 | 0.003176785 | 0.003161482 | 0.003149928 | 0.003144441 | 0.003143781 | 0.003144223 | 0.003141428 | 0.003131696 | 0.003113721 | 0.003088894 | 0.003061261 | 0.003036727 | 0.003021726 | 0.003022054 | 0.003042347 | 0.003085372 | 0.003152333 | 0.003243302 | 0.003357447 | 0.003493297 | 0.003648435 | 0.003819099 | 0.003999829 | 0.004183544 | 0.004361781 | 0.004525688 | 0.004667681 | 0.004782548 | 0.004868481 | 0.004926908 | 0.00496187 | 0.00497826 | 0.004980253 | 0.004969536 | 0.004944998 | 0.004902674 | 0.004837285 | 0.004744395 | 0.004622389 | 0.004474029 | 0.004307115 | 0.004133689 | 0.003968218 | 0.003824837 | 0.003714702 | 0.00364348 | 0.003610331 | 0.0036078 | 0.003623725 | 0.003643651 | 0.003653646 | 0.003643213 | 0.003606558 | 0.003543505 | 0.003458315 | 0.003358442 | 0.00325302 | 0.003151095 | 0.003061007 | 0.002990093 | 0.002944973 | 0.002931622 | 0.002955506 | 0.003021184 | 0.003131391 | 0.003286462 | 0.003483378 | 0.003715375 | 0.003972195 | 0.004240866 | 0.004506997 | 0.004756079 | 0.004974878 | 0.005152704 | 0.005282398 | 0.005360881 | 0.005389589 | 0.005374115 | 0.005323442 | 0.005248827 | 0.005161914 | 0.005072852 | 0.004988245 | 0.004909909 | 0.004834076 | 0.00475181 | 0.004650985 | 0.004518365 | 0.004342821 | 0.004117462 | 0.003841568 | 0.003521354 | 0.003169043 | 0.002801792 | 0.002439468 | 0.002102561 | 0.001809801 | 0.001576274 | 0.001412054 | 0.001321047 | 0.00130078 | 0.001342568 | 0.001432901 | 0.001555016 | 0.001691235 | 0.00182525 | 0.001944271 | 0.002040428 | 0.002111596 | 0.00216125 | 0.002197105 | 0.002230049 | 0.002272259 | 0.00233564 | 0.002430344 | 0.002563785 | 0.002739896 | 0.002958988 | 0.003217913 | 0.003510523 | 0.003828698 | 0.004162921 | 0.004502856 | 0.004837836 | 0.005157016 | 0.005449401 | 0.005704012 | 0.005910244 | 0.006058823 | 0.006142656 | 0.006158396 | 0.006107293 | 0.005995927 | 0.005836049 | 0.005643702 | 0.005437291 | 0.00523599 | 0.005057073 | 0.004914076 | 0.004815116 | 0.004762308 | 0.004751707 | 0.004773956 | 0.004815979 | 0.004862846 | 0.004899752 | 0.004914073 | 0.004897051 | 0.004844585 | 0.004757246 | 0.004639842 | 0.004500651 | 0.004349585 | 0.004197293 | 0.004053707 | 0.003927348 | 0.003824577 | 0.003749505 | 0.00370364 | 0.003686002 | 0.003693347 | 0.003720363 | 0.003760534 | 0.003807134 | 0.003854185 | 0.003897392 | 0.003935057 | 0.003968411 | 0.004001319 | 0.004039521 | 0.004089817 | 0.004158626 | 0.004251042 | 0.004370123 | 0.004516683 | 0.00468912 | 0.004883758 | 0.005095136 | 0.005316348 | 0.005539053 | 0.005753677 | 0.005949483 | 0.00611505 | 0.006239199 | 0.0063121 | 0.00632663 | 0.006279728 | 0.006173095 | 0.006013241 | 0.005811385 | 0.005582248 | 0.005342658 | 0.005109751 | 0.004900207 | 0.004728587 | 0.004606763 | 0.004543092 | 0.004541907 | 0.004603227 | 0.004722445 | 0.004890149 | 0.005092652 | 0.005312746 | 0.005531225 | 0.005728502 | 0.005886945 | 0.005992914 | 0.006038613 | 0.006022869 | 0.005951407 | 0.005835675 | 0.00569067 | 0.005532882 | 0.005377443 | 0.005236077 | 0.005115988 | 0.005019696 | 0.004945758 | 0.004889893 | 0.004846748 | 0.004811145 | 0.00477866 | 0.004746118 | 0.00471169 | 0.004674325 | 0.004633529 | 0.0045896 | 0.004543599 | 0.004497864 | 0.004456304 | 0.004424177 | 0.004407907 | 0.004413979 | 0.004447791 | 0.004511809 | 0.004604721 | 0.004720645 | 0.004849203 | 0.004976758 | 0.005088006 | 0.005168682 | 0.005207546 | 0.00519809 | 0.005139516 | 0.00503655 | 0.004898511 | 0.004737624 | 0.004567072 | 0.004399287 | 0.004245017 | 0.004112328 | 0.004006788 | 0.003931722 | 0.003888525 | 0.003877238 | 0.003896804 | 0.00394484 | 0.004017998 | 0.004111584 | 0.004219882 | 0.004336335 | 0.004454059 | 0.004566812 | 0.004669363 | 0.004758045 | 0.004831156 | 0.004888478 | 0.004930961 | 0.004959946 | 0.004976511 | 0.004980962 | 0.00497272 | 0.004950541 | 0.004913088 | 0.004859459 | 0.004789822 | 0.004705608 | 0.004609712 | 0.004506294 | 0.004400477 | 0.004297962 | 0.004204435 | 0.004125769 | 0.00406742 | 0.004034525 | 0.004031325 | 0.00406089 | 0.004124382 | 0.004220638 | 0.004345544 | 0.004491908 | 0.004650235 | 0.004809342 | 0.004958224 | 0.005087639 | 0.005191524 | 0.005268245 | 0.005320578 | 0.005354754 | 0.005379116 | 0.005401686 | 0.005428405 | 0.005462101 | 0.005501604 | 0.005542933 | 0.005580588 | 0.005609267 | 0.005625204 | 0.005627067 | 0.005615649 | 0.005593321 | 0.005562779 | 0.005525965 | 0.005483764 | 0.00543601 | 0.00538224 | 0.005322365 | 0.005257363 | 0.005189293 | 0.005120955 | 0.005054968 | 0.004993162 | 0.004936079 | 0.004882911 | 0.004832257 | 0.004782872 | 0.004734879 | 0.004690397 | 0.004653868 | 0.004631638 | 0.004630923 | 0.0046583 | 0.004717857 | 0.004809772 | 0.004929041 | 0.005065235 | 0.005203486 | 0.005326079 | 0.00541501 | 0.005454998 | 0.005436154 | 0.005355675 | 0.005218431 | 0.005035762 | 0.004823988 | 0.004601061 | 0.004384002 | 0.004186194 | 0.004016254 | 0.003877501 | 0.003769207 | 0.003687875 | 0.003629341 | 0.003590331 | 0.003569106 | 0.003565723 | 0.003580933 | 0.003615365 | 0.003668151 | 0.003736492 | 0.003815599 | 0.003899558 | 0.003982057 | 0.004057571 | 0.004121544 | 0.004170463 | 0.004201391 | 0.004211427 | 0.004197372 | 0.004156091 | 0.004085262 | 0.003984543 | 0.003856792 | 0.003708534 | 0.003549978 | 0.003394076 | 0.003255191 | 0.003146901 | 0.003080278 | 0.003062392 | 0.003095061 | 0.003174758 | 0.003293167 | 0.003438515 | 0.003597203 | 0.003755754 | 0.003902597 | 0.004029341 | 0.004131424 | 0.004207658 | 0.004259529 | 0.004289911 | 0.004301877 | 0.00429789 | 0.004279268 | 0.004246122 | 0.004197787 | 0.004133273 | 0.004051699 | 0.003952702 | 0.003836538 | 0.003704103 | 0.003556473 | 0.003394903 | 0.003220419 | 0.003034041 | 0.002836493 | 0.002628755 | 0.002412751 | 0.00219169 | 0.001970755 | 0.001757428 | 0.001561014 | 0.001391737 | 0.00125952 | 0.001172479 | 0.001135274 | 0.001148529 | 0.001208721 | 0.001308842 | 0.001439782 | 0.001591353 | 0.001753485 | 0.001916434 | 0.0020706 | 0.002206344 | 0.002313664 | 0.002382693 | 0.002404855 | 0.002374563 | 0.002290656 | 0.002157626 | 0.001985444 | 0.001788465 | 0.001583106 | 0.001385557 | 0.001209472 | 0.001064527 | 0.0009560593 | 0.0008852958 | 0.0008506437 | 0.0008485928 | 0.0008744306 | 0.0009226729 | 0.000986821 | 0.001058998 | 0.001129922 | 0.001189448 | 0.001227012 | 0.00123314 | 0.001200824 | 0.001126886 | 0.001012839 | 0.000865177 | 0.0006948846 | 0.0005161164 | 0.0003446069 | 0.0001959222 | 8.340017e-05 | 1.651253e-05 | 0 | 3.339462e-05 | 0.0001115355 | 0.0002254109 | 0.000363831 | 0.0005147337 | 0.0006673173 | 0.0008128305 | 0.0009456778 | 0.001063002 | 0.001164438 | 0.00125115 | 0.001324675 | 0.001386358 | 0.001436837 | 0.00147624 | 0.001504669 | 0.001523018 | 0.001533571 | 0.001540471 | 0.001549844 | 0.001569166 | 0.001606435 | 0.00166879 | 0.001761282 | 0.001885436 | 0.002038475 | 0.002212889 | 0.002397287 | 0.002577833 | 0.002740337 | 0.0028729 | 0.002967729 | 0.003022711 | 0.003041577 | 0.003032754 | 0.003007682 | 0.002978198 | 0.002954705 | 0.002944574 | 0.002951773 | 0.002976679 | 0.003016835 | 0.003067663 | 0.003123438 | 0.003177776 | 0.003224451 | 0.003257866 | 0.003273956 | 0.003270337 | 0.003247197 | 0.003206953 | 0.003154071 | 0.003094551 | 0.003034964 | 0.002981828 | 0.00294068 | 0.002915334 | 0.002907461 | 0.0029162 | 0.002938235 | 0.002968113 | 0.002999094 | 0.003024446 | 0.003038727
10.333 | 0.4141554 | 0.4128743 | 0.4115697 | 0.4102636 | 0.408981 | 0.4077447 | 0.4065719 | 0.4054706 | 0.4044384 | 0.403464 | 0.4025294 | 0.4016138 | 0.4006971 | 0.3997629 | 0.3988 | 0.3978024 | 0.3967682 | 0.3956976 | 0.3945903 | 0.3934449 | 0.3922577 | 0.391023 | 0.3897351 | 0.388389 | 0.3869825 | 0.3855169 | 0.3839978 | 0.382434 | 0.3808371 | 0.3792197 | 0.3775934 | 0.375968 | 0.3743491 | 0.3727383 | 0.3711331 | 0.3695277 | 0.3679147 | 0.3662875 | 0.3646417 | 0.3629767 | 0.361296 | 0.3596064 | 0.3579168 | 0.3562362 | 0.3545716 | 0.3529264 | 0.3512994 | 0.3496852 | 0.3480739 | 0.3464527 | 0.3448064 | 0.3431194 | 0.3413765 | 0.3395641 | 0.3376716 | 0.3356923 | 0.3336245 | 0.3314719 | 0.3292432 | 0.3269514 | 0.3246113 | 0.3222375 | 0.3198413 | 0.317428 | 0.3149945 | 0.3125287 | 0.3100099 | 0.3074106 | 0.3046992 | 0.3018437 | 0.2988148 | 0.2955886 | 0.2921479 | 0.2884818 | 0.2845841 | 0.2804515 | 0.2760802 | 0.2714641 | 0.2665931 | 0.2614535 | 0.2560299 | 0.2503064 | 0.2442699 | 0.2379127 | 0.2312334 | 0.2242385 | 0.216942 | 0.2093647 | 0.2015325 | 0.1934752 | 0.1852241 | 0.1768105 | 0.1682641 | 0.1596121 | 0.1508789 | 0.1420867 | 0.1332562 | 0.1244081 | 0.1155647 | 0.1067513 | 0.09799858 | 0.08934365 | 0.08083163 | 0.07251678 | 0.06446187 | 0.05673754 | 0.04941841 | 0.04257841 | 0.03628454 | 0.03059046 | 0.02553058 | 0.02111629 | 0.01733463 | 0.01415005 | 0.01150895 | 0.009345558 | 0.007588996 | 0.006169771 | 0.005025103 | 0.004101951 | 0.003358581 | 0.002763561 | 0.00229399 | 0.001932517 | 0.001664187 | 0.001474419 | 0.001347289 | 0.001265374 | 0.001210531 | 0.001165394 | 0.001115068 | 0.001048957 | 0.0009615383 | 0.000852623 | 0.0007269113 | 0.0005928417 | 0.0004606376 | 0.0003408959 | 0.0002428971 | 0.0001733349 | 0.0001355436 | 0.000129432 | 0.0001517936 | 0.0001970224 | 0.0002583071 | 0.0003286616 | 0.0004016265 | 0.0004723836 | 0.0005378293 | 0.0005967725 | 0.0006497563 | 0.0006986878 | 0.000746016 | 0.0007939639 | 0.0008434277 | 0.0008933421 | 0.0009402687 | 0.0009783302 | 0.001000436 | 0.0009991594 | 0.0009690076 | 0.0009075579 | 0.0008165097 | 0.0007018428 | 0.000573316 | 0.0004428215 | 0.0003226796 | 0.0002238632 | 0.0001546778 | 0.0001197854 | 0.0001203827 | 0.0001544246 | 0.0002174269 | 0.0003034233 | 0.0004057495 | 0.0005175654 | 0.0006324293 | 0.0007447856 | 0.0008501728 | 0.0009457066 | 0.001030346 | 0.001105004 | 0.001172488 | 0.001236724 | 0.001301931 | 0.001371212 | 0.00144568 | 0.001523184 | 0.001598277 | 0.001662786 | 0.001707137 | 0.001722037 | 0.001700599 | 0.001639984 | 0.001542397 | 0.001414822 | 0.001268254 | 0.001115475 | 0.000968988 | 0.0008383535 | 0.0007290633 | 0.0006413971 | 0.0005711565 | 0.0005111877 | 0.000453485 | 0.0003912673 | 0.0003210523 | 0.0002435227 | 0.0001636742 | 8.972765e-05 | 3.190071e-05 | 0 | 1.650964e-06 | 4.052419e-05 | 0.0001154285 | 0.0002198397 | 0.0003427248 | 0.000469862 | 0.000586119 | 0.0006778995 | 0.0007356214 | 0.0007558017 | 0.0007419167 | 0.0007037452 | 0.0006561103 | 0.0006157882 | 0.000598591 | 0.0006160725 | 0.000673734 | 0.0007699524 | 0.0008966699 | 0.00104138 | 0.0011903 | 0.001330993 | 0.001455484 | 0.001561753 | 0.001654657 | 0.001744551 | 0.001845908 | 0.00197413 | 0.002142578 | 0.002359649 | 0.002627225 | 0.002939551 | 0.003283661 | 0.003640708 | 0.003988907 | 0.004305706 | 0.004570848 | 0.004768327 | 0.004888173 | 0.004926673 | 0.004886695 | 0.004776654 | 0.00460953 | 0.004400903 | 0.004168068 | 0.003928139 | 0.003697126 | 0.003488813 | 0.003314154 | 0.003180824 | 0.003093301 | 0.003052725 | 0.003058128 | 0.003106297 | 0.003193226 | 0.003314571 | 0.003466524 | 0.003645732 | 0.003849406 | 0.00407439 | 0.004316239 | 0.00456834 | 0.004821835 | 0.005065711 | 0.00528821 | 0.005478241 | 0.005627702 | 0.005732387 | 0.005792974 | 0.005814308 | 0.005804113 | 0.005770635 | 0.005721157 | 0.005660335 | 0.005589643 | 0.005507693 | 0.005411901 | 0.005300014 | 0.005171973 | 0.00503098 | 0.004884156 | 0.004741988 | 0.004617067 | 0.004522083 | 0.004467839 | 0.004460675 | 0.004501403 | 0.004583819 | 0.004695791 | 0.004820332 | 0.004938586 | 0.005032056 | 0.005086379 | 0.005092977 | 0.005050947 | 0.004966363 | 0.004851476 | 0.00472244 | 0.004596832 | 0.004491065 | 0.004418945 | 0.004390519 | 0.004412186 | 0.004486869 | 0.004614895 | 0.004794374 | 0.005021601 | 0.00529058 | 0.005592931 | 0.005917529 | 0.006251215 | 0.006579132 | 0.006886646 | 0.007160707 | 0.007391548 | 0.007573701 | 0.007705947 | 0.007790947 | 0.00783421 | 0.007843197 | 0.007826447 | 0.00779307 | 0.007752705 | 0.007715572 | 0.007691816 | 0.007690534 | 0.007718546 | 0.007778747 | 0.007869746 | 0.007984764 | 0.008113425 | 0.008242725 | 0.008360319 | 0.008456143 | 0.008524568 | 0.008564836 | 0.008580974 | 0.008579922 | 0.00856996 | 0.008558518 | 0.008550802 | 0.008548921 | 0.00855237 | 0.008558433 | 0.008564061 | 0.008566462 | 0.008564441 | 0.008558308 | 0.008550023 | 0.008542551 | 0.008539261 | 0.008543394 | 0.00855833 | 0.008587167 | 0.008633154 | 0.008699676 | 0.008789998 | 0.008906596 | 0.009050339 | 0.009219825 | 0.009410834 | 0.009616693 | 0.009828953 | 0.01003829 | 0.01023624 | 0.01041621 | 0.01057459 | 0.01071075 | 0.010827 | 0.01092745 | 0.01101719 | 0.01110096 | 0.01118279 | 0.01126492 | 0.01134806 | 0.01143168 | 0.01151439 | 0.01159433 | 0.0116697 | 0.01173873 | 0.01179979 | 0.0118511 | 0.01189083 | 0.01191647 | 0.01192519 | 0.01191352 | 0.01187821 | 0.01181649 | 0.01172681 | 0.01160932 | 0.01146617 | 0.0113016 | 0.0111214 | 0.01093246 | 0.0107424 | 0.01055862 | 0.01038796 | 0.01023625 | 0.01010833 | 0.01000766 | 0.009936072 | 0.009893644 | 0.009878656 | 0.00988778 | 0.009916862 | 0.009961178 | 0.01001644 | 0.01007934 | 0.0101483 | 0.01022317 | 0.01030529 | 0.01039664 | 0.0104991 | 0.01061338 | 0.0107386 | 0.01087122 | 0.01100483 | 0.0111301 | 0.01123541 | 0.01130783 | 0.01133486 | 0.01130609 | 0.01121528 | 0.01106144 | 0.0108502 | 0.01059322 | 0.01030746 | 0.01001275 | 0.009729619 | 0.00947687 | 0.009269432 | 0.009117086 | 0.009024397 | 0.008990981 | 0.009012331 | 0.009080632 | 0.009185917 | 0.009316545 | 0.009459963 | 0.009603279 | 0.009734664 | 0.00984455 | 0.009927408 | 0.009982548 | 0.01001517 | 0.01003549 | 0.0100577 | 0.01009758 | 0.01016956 | 0.01028423 | 0.0104469 | 0.01065651 | 0.01090658 | 0.01118661 | 0.01148446 | 0.01178844 | 0.01208943 | 0.01238164 | 0.01266328 | 0.01293542 | 0.01320053 | 0.01346066 | 0.01371604 | 0.01396353 | 0.01419647 | 0.01440489 | 0.01457726 | 0.01470226 | 0.01477141 | 0.0147809 | 0.01473301 | 0.01463616 | 0.01450413 | 0.01435344 | 0.01420155 | 0.01406327 | 0.01394893 | 0.01386252 | 0.01380179 | 0.01375873 | 0.01372127 | 0.0136756 | 0.01360844 | 0.01350903 | 0.01337109 | 0.01319342 | 0.01298033 | 0.01274072 | 0.01248719 | 0.01223445 | 0.01199755 | 0.01179021 | 0.01162345 | 0.01150445 | 0.0114363 | 0.01141795 | 0.01144465 | 0.01150848 | 0.01159902 | 0.01170394 | 0.01180995 | 0.01190381 | 0.01197351 | 0.01200935 | 0.01200599 | 0.01196326 | 0.01188695 | 0.01178805 | 0.01168142 | 0.0115833 | 0.01150877 | 0.01146945 | 0.01147205 | 0.01151783 | 0.01160341 | 0.01172176 | 0.01186423 | 0.01202143 | 0.01218409 | 0.01234307 | 0.01248951 | 0.0126147 | 0.01271048 | 0.01277013 | 0.0127894 | 0.01276766 | 0.01270884 | 0.0126212 | 0.01251662 | 0.01240873 | 0.01231087 | 0.01223408 | 0.0121856 | 0.01216826 | 0.01218081 | 0.01221863 | 0.01227536 | 0.0123441 | 0.01241822 | 0.01249154 | 0.01255809 | 0.01261165 | 0.01264551 | 0.01265264 | 0.0126267 | 0.01256316 | 0.01246088 | 0.01232306 | 0.01215762 | 0.01197637 | 0.01179371 | 0.01162429 | 0.01148084 | 0.01137227 | 0.01130309 | 0.01127305 | 0.01127826 | 0.01131233 | 0.01136823 | 0.01143912 | 0.01151933 | 0.01160433 | 0.01169016 | 0.01177236 | 0.01184559 | 0.01190306 | 0.01193697 | 0.01193952 | 0.01190469 | 0.01182956 | 0.01171566 | 0.0115693 | 0.01140084 | 0.011223 | 0.01104877 | 0.01088909 | 0.01075156 | 0.01063929 | 0.01055146 | 0.01048443 | 0.01043355 | 0.01039458 | 0.01036557 | 0.01034719 | 0.01034312 | 0.01035904 | 0.01040143 | 0.01047616 | 0.01058713 | 0.01073501 | 0.01091685 | 0.0111256 | 0.01135089 | 0.01157998 | 0.0117988 | 0.0119931 | 0.01214998 | 0.01225891 | 0.01231242 | 0.01230653 | 0.01224117 | 0.01211972 | 0.0119488 | 0.01173782 | 0.01149829 | 0.01124336 | 0.01098718 | 0.01074413 | 0.01052819 | 0.01035205 | 0.01022643 | 0.01015924 | 0.01015511 | 0.01021502 | 0.01033641 | 0.01051309 | 0.01073564 | 0.01099174 | 0.01126724 | 0.01154675 | 0.0118151 | 0.01205859 | 0.01226659 | 0.01243206 | 0.01255244 | 0.0126288 | 0.0126652 | 0.01266682 | 0.01263861 | 0.01258406 | 0.01250483 | 0.01240138 | 0.01227422 | 0.01212516 | 0.0119588 | 0.01178294 | 0.01160812 | 0.0114463 | 0.01130862 | 0.01120356 | 0.01113565 | 0.01110431 | 0.01110496 | 0.01113004 | 0.01117098 | 0.01121976 | 0.01127008 | 0.01131761 | 0.01135999 | 0.01139597 | 0.01142498 | 0.01144679 | 0.01146181 | 0.01147151 | 0.01147886 | 0.01148839 | 0.01150586 | 0.01153685 | 0.01158551 | 0.01165299 | 0.01173719 | 0.01183275 | 0.01193233 | 0.01202835 | 0.0121151 | 0.01218986 | 0.01225392 | 0.01231152 | 0.01236847 | 0.0124297 | 0.0124973 | 0.01256889 | 0.01263731 | 0.01269146 | 0.01271863 | 0.01270723 | 0.01264987 | 0.01254546 | 0.01240055 | 0.01222839 | 0.01204707 | 0.01187569 | 0.01173146 | 0.01162572 | 0.01156248 | 0.01153749 | 0.01153999 | 0.01155478 | 0.01156613 | 0.01156041 | 0.01152896 | 0.01146924 | 0.01138479 | 0.01128391 | 0.01117737 | 0.01107609 | 0.01098881 | 0.01092066 | 0.0108727 | 0.01084251 | 0.01082545 | 0.0108163 | 0.01081044 | 0.0108048 | 0.01079803 | 0.01078987 | 0.01078046 | 0.01076941 | 0.01075557 | 0.0107371 | 0.01071221 | 0.01067994 | 0.01064135 | 0.01059978 | 0.01056131 | 0.01053364 | 0.01052489 | 0.01054207 | 0.01058926 | 0.01066615 | 0.01076768 | 0.01088423 | 0.01100281 | 0.01110901 | 0.01118917 | 0.01123227 | 0.01123155 | 0.01118464 | 0.01109392 | 0.01096519 | 0.01080694 | 0.0106288 | 0.01044078 | 0.01025184 | 0.0100698 | 0.009900349 | 0.009746824 | 0.009610013 | 0.009488166 | 0.009377106 | 0.009270619 | 0.009161232 | 0.009041064 | 0.008903057 | 0.008741741 | 0.00855383 | 0.008338803 | 0.008098571 | 0.007837308 | 0.007561022 | 0.007276856 | 0.006992509 | 0.006715918 | 0.006454818 | 0.006216443 | 0.006007452 | 0.005833964 | 0.005701263 | 0.005613715 | 0.005574026 | 0.005582626 | 0.005636763 | 0.005729527 | 0.005849703 | 0.005982147 | 0.006109237 | 0.006213114 | 0.006278164 | 0.006293548 | 0.006254588 | 0.006163285 | 0.00602723 | 0.005857824 | 0.005668054 | 0.005470429 | 0.005275265 | 0.005090684 | 0.004921998 | 0.00477263 | 0.004644462 | 0.004538473 | 0.004454674 | 0.004392244 | 0.004349125 | 0.004322046 | 0.004306683 | 0.004297825 | 0.004289957 | 0.004278048 | 0.004257955 | 0.004227114 | 0.004184765 | 0.004132392 | 0.004073251 | 0.004012189 | 0.003955055 | 0.003907727 | 0.00387482 | 0.003859125 | 0.003860763 | 0.003877352 | 0.003904283 | 0.003936209 | 0.003968225 | 0.003997659 | 0.004024506 | 0.004052417 | 0.004087375 | 0.004137015 | 0.004208354 | 0.004306093 | 0.004431287 | 0.004580851 | 0.004747493 | 0.00492108 | 0.005090225 | 0.005244133 | 0.005374179 | 0.005475527 | 0.005547312 | 0.005592631 | 0.005617168 | 0.005628232 | 0.005632417 | 0.005634432 | 0.005635793 | 0.005634899 | 0.005627421 | 0.005607708 | 0.005570382 | 0.005512082 | 0.005432467 | 0.005334941 | 0.005225892 | 0.005114319 | 0.005010052 | 0.004922795 | 0.00486099 | 0.004831342 | 0.004837894 | 0.004882217 | 0.004962668 | 0.005074929 | 0.005211541 | 0.005362886 | 0.005518025 | 0.005666008 | 0.005797054 | 0.005904203 | 0.00598381 | 0.006036364 | 0.006066199 | 0.006080664 | 0.006089162 | 0.006101518 | 0.006126072 | 0.006168186 | 0.006228901 | 0.0063043 | 0.006386031 | 0.006462712 | 0.00652238 | 0.006555152
15 | 0.4294794 | 0.4284022 | 0.4273018 | 0.4262057 | 0.4251419 | 0.424134 | 0.423198 | 0.42234 | 0.4215564 | 0.4208362 | 0.4201637 | 0.4195223 | 0.4188982 | 0.4182824 | 0.4176716 | 0.4170671 | 0.4164729 | 0.415893 | 0.4153287 | 0.4147773 | 0.4142313 | 0.4136799 | 0.4131101 | 0.4125096 | 0.4118685 | 0.4111816 | 0.4104486 | 0.4096742 | 0.4088671 | 0.4080385 | 0.4072005 | 0.4063646 | 0.4055395 | 0.4047307 | 0.4039395 | 0.4031629 | 0.4023938 | 0.4016229 | 0.4008397 | 0.4000348 | 0.3992013 | 0.3983364 | 0.3974418 | 0.3965231 | 0.3955887 | 0.3946479 | 0.3937093 | 0.3927791 | 0.3918596 | 0.3909493 | 0.3900432 | 0.3891333 | 0.3882103 | 0.3872648 | 0.3862887 | 0.3852767 | 0.3842266 | 0.3831404 | 0.3820236 | 0.3808849 | 0.379734 | 0.3785805 | 0.377432 | 0.3762924 | 0.3751617 | 0.374036 | 0.372908 | 0.3717686 | 0.3706089 | 0.3694215 | 0.3682015 | 0.3669472 | 0.3656599 | 0.3643435 | 0.363003 | 0.3616439 | 0.3602709 | 0.3588874 | 0.3574951 | 0.3560955 | 0.3546896 | 0.3532794 | 0.3518681 | 0.3504606 | 0.349062 | 0.3476773 | 0.346309 | 0.3449568 | 0.3436164 | 0.3422801 | 0.3409381 | 0.3395798 | 0.3381966 | 0.3367838 | 0.3353412 | 0.3338744 | 0.3323937 | 0.3309122 | 0.3294431 | 0.327997 | 0.326579 | 0.3251869 | 0.3238105 | 0.3224328 | 0.3210313 | 0.3195815 | 0.3180591 | 0.3164433 | 0.3147178 | 0.3128719 | 0.3108993 | 0.3087981 | 0.306568 | 0.3042099 | 0.3017245 | 0.2991118 | 0.2963711 | 0.2935014 | 0.2905024 | 0.2873739 | 0.2841164 | 0.2807297 | 0.2772119 | 0.2735578 | 0.2697564 | 0.2657901 | 0.2616336 | 0.2572545 | 0.2526146 | 0.2476725 | 0.2423873 | 0.2367231 | 0.230653 | 0.2241628 | 0.2172532 | 0.2099408 | 0.2022571 | 0.1942452 | 0.1859556 | 0.177441 | 0.1687523 | 0.1599348 | 0.1510266 | 0.1420591 | 0.1330593 | 0.1240528 | 0.1150677 | 0.1061388 | 0.09730972 | 0.08863448 | 0.08017745 | 0.07201103 | 0.06421164 | 0.0568545 | 0.05000737 | 0.04372496 | 0.03804414 | 0.03298119 | 0.02853181 | 0.02467302 | 0.02136745 | 0.01856797 | 0.0162223 | 0.01427645 | 0.01267716 | 0.01137295 | 0.01031474 | 0.009456535 | 0.008756293 | 0.008177238 | 0.007689673 | 0.007272047 | 0.006911464 | 0.006603156 | 0.006348438 | 0.00615156 | 0.006016566 | 0.005944108 | 0.005929591 | 0.005962849 | 0.006029206 | 0.006111672 | 0.0061943 | 0.006264538 | 0.006315264 | 0.006345144 | 0.006358086 | 0.006360748 | 0.006360475 | 0.006362958 | 0.006370496 | 0.006380955 | 0.006388286 | 0.006383265 | 0.006355151 | 0.006293344 | 0.006189346 | 0.006037706 | 0.005837071 | 0.005590056 | 0.005303058 | 0.004985142 | 0.004646931 | 0.004299912 | 0.003955555 | 0.003624779 | 0.003317721 | 0.003043608 | 0.002810462 | 0.002624898 | 0.002492126 | 0.002415337 | 0.002395608 | 0.002431684 | 0.002519938 | 0.002654029 | 0.002825191 | 0.003022423 | 0.00323322 | 0.00344446 | 0.003643689 | 0.003820726 | 0.003968673 | 0.004084246 | 0.004168238 | 0.004224202 | 0.004257488 | 0.004273417 | 0.004276289 | 0.004268303 | 0.004249575 | 0.00421877 | 0.0041744 | 0.004115947 | 0.004045293 | 0.003967093 | 0.003889167 | 0.0038211 | 0.003773302 | 0.003754801 | 0.003771504 | 0.003824653 | 0.003910515 | 0.004020543 | 0.004142406 | 0.004261717 | 0.004364481 | 0.004438917 | 0.004476886 | 0.00447508 | 0.004435047 | 0.004362169 | 0.004264641 | 0.004151754 | 0.004032241 | 0.003912683 | 0.003797367 | 0.003688004 | 0.00358441 | 0.00348549 | 0.003390359 | 0.003299154 | 0.003213271 | 0.003135147 | 0.003068191 | 0.003015233 | 0.00297875 | 0.002959998 | 0.002959454 | 0.002976768 | 0.003011271 | 0.003061862 | 0.003126925 | 0.003203736 | 0.003287863 | 0.003373099 | 0.003451387 | 0.003513481 | 0.003550639 | 0.003555856 | 0.003525473 | 0.00346014 | 0.00336515 | 0.003249211 | 0.00312354 | 0.002999875 | 0.002888715 | 0.002797822 | 0.002731591 | 0.002691275 | 0.002675284 | 0.002680351 | 0.002702713 | 0.002738749 | 0.002785499 | 0.002840842 | 0.002903318 | 0.002970982 | 0.00304138 | 0.003110535 | 0.003173498 | 0.003224081 | 0.003256102 | 0.003263782 | 0.003243412 | 0.003193548 | 0.003116065 | 0.00301537 | 0.002898492 | 0.00277383 | 0.00265033 | 0.002536362 | 0.002439301 | 0.002364912 | 0.00231753 | 0.002300234 | 0.002314813 | 0.002361801 | 0.002440255 | 0.002547149 | 0.002677046 | 0.002822039 | 0.002972521 | 0.003117746 | 0.003248031 | 0.003355745 | 0.003436758 | 0.003490737 | 0.003520595 | 0.003531446 | 0.003529087 | 0.003518912 | 0.003505218 | 0.003490986 | 0.003478571 | 0.003470171 | 0.003468012 | 0.003474166 | 0.00349031 | 0.003516774 | 0.003552654 | 0.003595114 | 0.003640982 | 0.003686635 | 0.003729874 | 0.003769738 | 0.003807049 | 0.003843363 | 0.00388026 | 0.003917674 | 0.003953382 | 0.003982463 | 0.003997923 | 0.003991671 | 0.003956353 | 0.003886667 | 0.003780812 | 0.003640757 | 0.003472298 | 0.00328376 | 0.003084881 | 0.002885451 | 0.002694041 | 0.002517611 | 0.002362033 | 0.002232117 | 0.00213262 | 0.002068527 | 0.002044939 | 0.002066283 | 0.00213519 | 0.002251233 | 0.002410014 | 0.002603022 | 0.002818489 | 0.003042681 | 0.003262404 | 0.003467044 | 0.003650373 | 0.003811071 | 0.003952374 | 0.004080225 | 0.004201134 | 0.004319416 | 0.004436131 | 0.004547742 | 0.004647012 | 0.004724956 | 0.00477314 | 0.004786047 | 0.004762802 | 0.004707777 | 0.004629328 | 0.004538117 | 0.004444628 | 0.004356543 | 0.004277423 | 0.004206185 | 0.00413836 | 0.004067922 | 0.00398934 | 0.003899748 | 0.003799494 | 0.003692093 | 0.003582765 | 0.003476936 | 0.003379075 | 0.00329197 | 0.003217359 | 0.003156673 | 0.003112502 | 0.003089051 | 0.00309184 | 0.003126548 | 0.0031971 | 0.003303725 | 0.003441995 | 0.003602132 | 0.003769967 | 0.003928858 | 0.004062249 | 0.004156044 | 0.004201167 | 0.004194883 | 0.004141439 | 0.004051266 | 0.003939703 | 0.003824217 | 0.003721385 | 0.003643964 | 0.003598231 | 0.003582904 | 0.003588791 | 0.003600833 | 0.003600449 | 0.003569278 | 0.003492902 | 0.003363495 | 0.003181802 | 0.002956816 | 0.002704511 | 0.002445435 | 0.002201352 | 0.001992527 | 0.001835538 | 0.001741897 | 0.001717535 | 0.001763106 | 0.001874522 | 0.002043232 | 0.002256819 | 0.002499339 | 0.002752411 | 0.002996371 | 0.003212464 | 0.003385126 | 0.003504608 | 0.003568414 | 0.003582615 | 0.003561214 | 0.003523839 | 0.003493143 | 0.003491728 | 0.003538686 | 0.003647595 | 0.003825214 | 0.00407109 | 0.004378416 | 0.004735134 | 0.005125512 | 0.005532289 | 0.005937913 | 0.006325754 | 0.006681414 | 0.006993249 | 0.007252187 | 0.00745173 | 0.007587193 | 0.00765574 | 0.00765583 | 0.007588105 | 0.007456009 | 0.007267089 | 0.007033817 | 0.006774149 | 0.006510156 | 0.006266861 | 0.006068357 | 0.005934306 | 0.005876049 | 0.005894607 | 0.005979504 | 0.006110032 | 0.006258765 | 0.006396456 | 0.006496857 | 0.006541377 | 0.00652184 | 0.006441221 | 0.00631171 | 0.006151907 | 0.005983146 | 0.005825313 | 0.005694501 | 0.005601556 | 0.005552 | 0.005547156 | 0.005585452 | 0.0056635 | 0.005776868 | 0.00591984 | 0.006085034 | 0.006263065 | 0.006442657 | 0.006611316 | 0.006756598 | 0.006868392 | 0.006940135 | 0.006970119 | 0.006961039 | 0.006919395 | 0.006853382 | 0.006771302 | 0.006680155 | 0.006585387 | 0.006490934 | 0.0064005 | 0.006317929 | 0.0062482 | 0.006196438 | 0.006166943 | 0.00616115 | 0.006176406 | 0.006204908 | 0.006234247 | 0.006248712 | 0.006231968 | 0.006169871 | 0.006053338 | 0.005880266 | 0.005656601 | 0.005395853 | 0.005117364 | 0.004844515 | 0.004601162 | 0.004409324 | 0.004286335 | 0.004242684 | 0.004281257 | 0.004396859 | 0.004576779 | 0.004802466 | 0.005051279 | 0.005299144 | 0.00552307 | 0.00570354 | 0.0058268 | 0.005886231 | 0.005883045 | 0.005825999 | 0.005730025 | 0.005613686 | 0.005496613 | 0.005396056 | 0.005324215 | 0.005286365 | 0.005280783 | 0.005299447 | 0.005330212 | 0.005359587 | 0.005375754 | 0.005370287 | 0.005339669 | 0.005285574 | 0.005213468 | 0.005130937 | 0.005046026 | 0.004965178 | 0.004892194 | 0.004827684 | 0.004769464 | 0.004713593 | 0.004655661 | 0.00459237 | 0.004521979 | 0.004445217 | 0.00436457 | 0.00428363 | 0.004206172 | 0.004134618 | 0.004069768 | 0.004010258 | 0.003952761 | 0.003893025 | 0.003827065 | 0.003752501 | 0.003669942 | 0.003583776 | 0.003502291 | 0.003437203 | 0.003401979 | 0.003409661 | 0.003470628 | 0.003590034 | 0.003766412 | 0.00399135 | 0.004249948 | 0.004522702 | 0.004788083 | 0.005025277 | 0.005216816 | 0.005350262 | 0.00541941 | 0.005424173 | 0.005369668 | 0.005265406 | 0.00512334 | 0.004956726 | 0.004778705 | 0.004601325 | 0.004435074 | 0.004288303 | 0.004166981 | 0.004074893 | 0.004013788 | 0.003983689 | 0.00398307 | 0.00400915 | 0.004058057 | 0.004124935 | 0.004204398 | 0.004290397 | 0.004377445 | 0.004461264 | 0.00453986 | 0.004613814 | 0.00468647 | 0.004762962 | 0.004848707 | 0.004947419 | 0.005059403 | 0.00518068 | 0.00530284 | 0.005414568 | 0.005503995 | 0.005561055 | 0.005579814 | 0.005559833 | 0.005505853 | 0.005426742 | 0.005333074 | 0.005234494 | 0.005138268 | 0.005047696 | 0.004962778 | 0.004881559 | 0.004801907 | 0.004722973 | 0.004646344 | 0.004575725 | 0.004516084 | 0.004471987 | 0.00444607 | 0.004438453 | 0.004446272 | 0.004464701 | 0.004488051 | 0.004510889 | 0.004528825 | 0.004538238 | 0.004535936 | 0.00451839 | 0.00448153 | 0.004420891 | 0.004332675 | 0.004215004 | 0.004069985 | 0.003904178 | 0.003729281 | 0.003560963 | 0.003416772 | 0.003313581 | 0.003264521 | 0.003276683 | 0.003349404 | 0.003473882 | 0.003634611 | 0.003811843 | 0.003984646 | 0.004134879 | 0.004249888 | 0.004324395 | 0.00436103 | 0.004368328 | 0.004358841 | 0.004345002 | 0.004336389 | 0.004337003 | 0.004344772 | 0.00435181 | 0.004347226 | 0.004319586 | 0.004260183 | 0.004165643 | 0.004038781 | 0.00388871 | 0.003728724 | 0.003574266 | 0.003439604 | 0.003335588 | 0.00326821 | 0.003238244 | 0.003242072 | 0.003273481 | 0.00332518 | 0.003390363 | 0.003463662 | 0.003540775 | 0.00361826 | 0.003692234 | 0.003757979 | 0.003809711 | 0.00384089 | 0.003845565 | 0.003819902 | 0.003763474 | 0.003680632 | 0.003580114 | 0.003474011 | 0.003375891 | 0.003297956 | 0.003248757 | 0.003231109 | 0.003241606 | 0.003271569 | 0.003308765 | 0.00334006 | 0.003353809 | 0.003341925 | 0.003300619 | 0.00323059 | 0.003136026 | 0.003023671 | 0.002901595 | 0.002778303 | 0.002661649 | 0.00255875 | 0.002475056 | 0.002414099 | 0.002377487 | 0.00236471 | 0.002373325 | 0.002399131 | 0.002436735 | 0.002479561 | 0.002520326 | 0.002550742 | 0.002561761 | 0.002544227 | 0.002489481 | 0.002390803 | 0.002244847 | 0.002052732 | 0.001820479 | 0.001558937 | 0.001282818 | 0.001009131 | 0.0007554549 | 0.0005386353 | 0.0003734355 | 0.0002719451 | 0.0002425836 | 0.0002896026 | 0.0004122529 | 0.0006035814 | 0.0008502203 | 0.001132847 | 0.001427407 | 0.001707745 | 0.001948664 | 0.002129023 | 0.002234351 | 0.002258171 | 0.002202184 | 0.002074984 | 0.001890264 | 0.00166485 | 0.001416344 | 0.001162184 | 0.0009178506 | 0.0006966103 | 0.0005086855 | 0.0003607967 | 0.0002558125 | 0.0001925565 | 0.0001661642 | 0.0001687118 | 0.0001909452 | 0.0002230632 | 0.0002563242 | 0.0002840032 | 0.0003018323 | 0.00030814 | 0.0003033364 | 0.0002895827 | 0.0002698378 | 0.0002476147 | 0.0002267649 | 0.0002111561 | 0.0002039744 | 0.0002076138 | 0.0002226104 | 0.0002474779 | 0.0002780844 | 0.0003083254 | 0.0003307081 | 0.0003382523 | 0.0003256067 | 0.000291426 | 0.0002382899 | 0.0001732105 | 0.000106372 | 4.898169e-05 | 1.119552e-05 | 0 | 1.756436e-05 | 6.096803e-05 | 0.0001228097 | 0.0001929941 | 0.0002605463 | 0.0003164275 | 0.0003549891 | 0.00037534 | 0.0003810516 | 0.0003794414 | 0.0003791299 | 0.00038785 | 0.0004100242 | 0.000445398 | 0.0004889768 | 0.0005319248 | 0.0005637854 | 0.0005749487 | 0.0005589834 | 0.0005145732 | 0.0004456249 | 0.0003611371 | 0.0002735116 | 0.0001972391 | 0.000147232 | 0.0001375699 | 0.0001798873 | 0.0002827363 | 0.0004498822 | 0.0006799638 | 0.000965415 | 0.001292931 | 0.001644326 | 0.001998559 | 0.002333958 | 0.002631289 | 0.002875616 | 0.003058188 | 0.003177139 | 0.003236776 | 0.003246568 | 0.003219367 | 0.003169096 | 0.003108855 | 0.003049248 | 0.002997611 | 0.002957633 | 0.002929912 | 0.002913175 | 0.002905562
17.5 | 0.4338123 | 0.4328919 | 0.4319735 | 0.4310874 | 0.4302616 | 0.4295158 | 0.428858 | 0.4282831 | 0.4277737 | 0.4273043 | 0.4268468 | 0.4263753 | 0.4258714 | 0.4253269 | 0.4247441 | 0.4241342 | 0.4235137 | 0.4229003 | 0.4223087 | 0.4217474 | 0.4212173 | 0.4207117 | 0.420218 | 0.4197205 | 0.4192038 | 0.4186556 | 0.4180693 | 0.4174444 | 0.416786 | 0.4161039 | 0.4154097 | 0.4147141 | 0.4140252 | 0.4133468 | 0.4126785 | 0.412016 | 0.411353 | 0.4106833 | 0.4100023 | 0.4093079 | 0.4086014 | 0.4078865 | 0.4071683 | 0.4064519 | 0.4057407 | 0.4050357 | 0.4043349 | 0.4036343 | 0.4029284 | 0.4022119 | 0.4014811 | 0.4007347 | 0.3999741 | 0.3992031 | 0.3984264 | 0.3976485 | 0.3968725 | 0.3960993 | 0.3953273 | 0.3945531 | 0.3937721 | 0.3929798 | 0.3921721 | 0.3913464 | 0.3905012 | 0.389636 | 0.3887513 | 0.3878476 | 0.3869255 | 0.3859852 | 0.3850266 | 0.3840493 | 0.3830526 | 0.3820361 | 0.3809997 | 0.3799436 | 0.3788689 | 0.3777773 | 0.3766707 | 0.3755518 | 0.3744236 | 0.373289 | 0.3721508 | 0.3710112 | 0.3698713 | 0.3687312 | 0.3675893 | 0.3664425 | 0.3652866 | 0.3641171 | 0.36293 | 0.3617223 | 0.360494 | 0.3592482 | 0.357992 | 0.3567364 | 0.3554958 | 0.3542858 | 0.3531216 | 0.352015 | 0.3509724 | 0.3499933 | 0.3490699 | 0.3481885 | 0.3473306 | 0.3464769 | 0.3456082 | 0.3447085 | 0.3437658 | 0.342772 | 0.3417232 | 0.3406185 | 0.3394586 | 0.3382454 | 0.3369808 | 0.3356661 | 0.3343023 | 0.3328903 | 0.3314317 | 0.3299296 | 0.328389 | 0.3268169 | 0.325221 | 0.3236088 | 0.3219853 | 0.3203514 | 0.3187032 | 0.317032 | 0.3153248 | 0.3135661 | 0.31174 | 0.3098318 | 0.3078293 | 0.3057239 | 0.3035109 | 0.3011889 | 0.2987594 | 0.2962255 | 0.2935906 | 0.2908573 | 0.2880261 | 0.2850945 | 0.2820573 | 0.2789062 | 0.2756301 | 0.2722159 | 0.2686479 | 0.2649079 | 0.2609748 | 0.2568239 | 0.252427 | 0.2477529 | 0.2427686 | 0.2374412 | 0.2317397 | 0.2256382 | 0.219118 | 0.2121702 | 0.2047976 | 0.1970159 | 0.1888538 | 0.1803522 | 0.1715612 | 0.1625369 | 0.1533374 | 0.144019 | 0.1346344 | 0.1252317 | 0.115856 | 0.1065524 | 0.09737021 | 0.08836597 | 0.07960585 | 0.07116568 | 0.06312771 | 0.05557539 | 0.04858663 | 0.04222651 | 0.03654104 | 0.03155317 | 0.02726147 | 0.02364163 | 0.02065046 | 0.01823083 | 0.01631731 | 0.01484089 | 0.01373251 | 0.01292524 | 0.01235552 | 0.0119642 | 0.01169724 | 0.01150665 | 0.01135187 | 0.01120117 | 0.01103254 | 0.01083384 | 0.01060206 | 0.01034161 | 0.01006151 | 0.009772469 | 0.00948418 | 0.009203269 | 0.008931993 | 0.008668886 | 0.008409575 | 0.008148996 | 0.007883222 | 0.007611379 | 0.007336353 | 0.007064904 | 0.006806639 | 0.006572333 | 0.006372184 | 0.006213898 | 0.006101613 | 0.006035263 | 0.006010734 | 0.006020812 | 0.00605648 | 0.006108554 | 0.006168649 | 0.006230622 | 0.006290794 | 0.006347713 | 0.006402059 | 0.00645573 | 0.006511322 | 0.006571374 | 0.006638044 | 0.00671299 | 0.006796722 | 0.006888434 | 0.00698623 | 0.007086724 | 0.007185706 | 0.007278601 | 0.007361983 | 0.007434208 | 0.007496492 | 0.00755305 | 0.007610207 | 0.007675121 | 0.007754019 | 0.007850204 | 0.007962319 | 0.008083557 | 0.008202042 | 0.008301939 | 0.008365392 | 0.00837518 | 0.008317053 | 0.00818192 | 0.007967581 | 0.007679437 | 0.007330397 | 0.006939299 | 0.006529675 | 0.006126946 | 0.00575574 | 0.005437255 | 0.00518717 | 0.00501424 | 0.004919829 | 0.004898347 | 0.00493949 | 0.005029694 | 0.005155096 | 0.005303463 | 0.005465959 | 0.005637429 | 0.005816083 | 0.006002292 | 0.006196748 | 0.006398737 | 0.006605182 | 0.00681026 | 0.007006057 | 0.007183562 | 0.007334867 | 0.007454054 | 0.007538513 | 0.00758906 | 0.007609207 | 0.007603754 | 0.007577693 | 0.007534699 | 0.007476197 | 0.007401338 | 0.007307853 | 0.0071934 | 0.007057276 | 0.006902044 | 0.00673458 | 0.006566125 | 0.006411348 | 0.006286266 | 0.006205735 | 0.006179924 | 0.006212213 | 0.00629697 | 0.006420155 | 0.006560072 | 0.00669091 | 0.006785981 | 0.006822331 | 0.006783585 | 0.00666287 | 0.006463062 | 0.006196514 | 0.005883045 | 0.005547182 | 0.005215249 | 0.004912804 | 0.004662217 | 0.004481282 | 0.004382195 | 0.004370937 | 0.004447198 | 0.004604636 | 0.004831094 | 0.005109932 | 0.005420974 | 0.005742754 | 0.006054071 | 0.006336156 | 0.006573804 | 0.006756358 | 0.006877963 | 0.006936661 | 0.006933811 | 0.006873136 | 0.006760239 | 0.006602609 | 0.006409514 | 0.006192347 | 0.005964703 | 0.005741522 | 0.005537676 | 0.00536637 | 0.005237083 | 0.005154718 | 0.005118036 | 0.005121107 | 0.00515341 | 0.005202683 | 0.005256475 | 0.005304417 | 0.005339254 | 0.005357976 | 0.005360984 | 0.005351669 | 0.00533515 | 0.00531707 | 0.005302431 | 0.005295239 | 0.005297644 | 0.005310386 | 0.00533256 | 0.005361988 | 0.005395091 | 0.00542761 | 0.005454968 | 0.005472951 | 0.005478857 | 0.005473035 | 0.005459286 | 0.005445544 | 0.005443089 | 0.005464762 | 0.005522714 | 0.005625453 | 0.005775569 | 0.005968218 | 0.006191284 | 0.00642692 | 0.006653854 | 0.006851137 | 0.007001144 | 0.00709222 | 0.007119814 | 0.007086561 | 0.007000794 | 0.006874478 | 0.00672064 | 0.006551909 | 0.006378563 | 0.006208366 | 0.006047406 | 0.005901151 | 0.005775646 | 0.005678422 | 0.005618312 | 0.005604065 | 0.005642397 | 0.005735843 | 0.005880262 | 0.006064441 | 0.006270142 | 0.006474657 | 0.00665407 | 0.006786677 | 0.006856207 | 0.006853844 | 0.006778963 | 0.006637916 | 0.00644241 | 0.006207736 | 0.005950492 | 0.005687479 | 0.00543476 | 0.0052073 | 0.005018481 | 0.004879527 | 0.004798801 | 0.004780854 | 0.004825851 | 0.004929629 | 0.005083391 | 0.005274741 | 0.005488883 | 0.005710149 | 0.005923206 | 0.006114838 | 0.006274839 | 0.006396646 | 0.00647751 | 0.006518476 | 0.006523404 | 0.006497787 | 0.006447473 | 0.006377389 | 0.006290558 | 0.006187437 | 0.006066106 | 0.005922627 | 0.005752134 | 0.005550574 | 0.005315648 | 0.005048404 | 0.004753524 | 0.004439566 | 0.004118827 | 0.00380603 | 0.003517347 | 0.00326898 | 0.003075615 | 0.00294885 | 0.002895524 | 0.00291667 | 0.003006797 | 0.003154131 | 0.003341811 | 0.003550289 | 0.003759949 | 0.003954343 | 0.00412257 | 0.004260865 | 0.004372248 | 0.004465795 | 0.004554353 | 0.004651386 | 0.004769094 | 0.004916643 | 0.005099092 | 0.005317773 | 0.005570746 | 0.005853682 | 0.006160628 | 0.006484574 | 0.00681763 | 0.007151293 | 0.007476232 | 0.00778245 | 0.00805956 | 0.008297532 | 0.008487234 | 0.008621171 | 0.008694107 | 0.008703937 | 0.008651873 | 0.008543321 | 0.008387898 | 0.00819941 | 0.007995306 | 0.007795483 | 0.007620148 | 0.007488048 | 0.007413474 | 0.007404218 | 0.007459814 | 0.007571401 | 0.007722377 | 0.007890305 | 0.008050078 | 0.008177251 | 0.008250825 | 0.008256083 | 0.008186326 | 0.008043411 | 0.007836857 | 0.007582601 | 0.007301047 | 0.007014089 | 0.006743248 | 0.006507221 | 0.006320672 | 0.006193256 | 0.006129182 | 0.006127195 | 0.006180726 | 0.006278225 | 0.006404313 | 0.006540876 | 0.006669262 | 0.006772369 | 0.006836813 | 0.006855167 | 0.006827146 | 0.00675958 | 0.006665105 | 0.0065602 | 0.006462252 | 0.006387189 | 0.00634762 | 0.006351775 | 0.006403045 | 0.006500478 | 0.006639254 | 0.006811441 | 0.007006494 | 0.007211702 | 0.007412525 | 0.007593658 | 0.007740177 | 0.007839175 | 0.007881416 | 0.007862871 | 0.00778544 | 0.007656948 | 0.00749042 | 0.007302435 | 0.00711116 | 0.0069342 | 0.006787668 | 0.006684323 | 0.00663373 | 0.006641533 | 0.006709493 | 0.006835641 | 0.007014348 | 0.00723606 | 0.007487781 | 0.007753363 | 0.00801488 | 0.008253767 | 0.008452968 | 0.00859882 | 0.008682776 | 0.008702237 | 0.008661081 | 0.008568839 | 0.008439077 | 0.008287962 | 0.008131755 | 0.007984937 | 0.007858761 | 0.007760759 | 0.007694338 | 0.007659288 | 0.007652655 | 0.007669706 | 0.007704884 | 0.007752731 | 0.007809091 | 0.007871218 | 0.007937863 | 0.008009299 | 0.008086471 | 0.008170265 | 0.008260784 | 0.008356456 | 0.00845411 | 0.00854876 | 0.008634366 | 0.008703898 | 0.008750584 | 0.008767998 | 0.008750603 | 0.008694047 | 0.008594878 | 0.008450927 | 0.008261724 | 0.008028825 | 0.007756546 | 0.007452628 | 0.007128566 | 0.006799421 | 0.00648307 | 0.00619868 | 0.005965139 | 0.00579904 | 0.005712886 | 0.005713853 | 0.005802627 | 0.005973536 | 0.006215295 | 0.00651163 | 0.006843015 | 0.007188268 | 0.007526561 | 0.00783911 | 0.008110548 | 0.008330008 | 0.008491564 | 0.00859376 | 0.008639347 | 0.008633993 | 0.008585351 | 0.008502064 | 0.008393013 | 0.00826698 | 0.008132702 | 0.007998601 | 0.00787301 | 0.00776377 | 0.00767792 | 0.007620667 | 0.007594611 | 0.007599161 | 0.007630063 | 0.007680463 | 0.007741396 | 0.007803798 | 0.007860328 | 0.007907003 | 0.007944026 | 0.007975985 | 0.008010757 | 0.008058287 | 0.008128305 | 0.008228507 | 0.008362819 | 0.008530173 | 0.008724491 | 0.008935099 | 0.009147765 | 0.009346576 | 0.009516024 | 0.009642543 | 0.009716317 | 0.009731575 | 0.009686936 | 0.009585247 | 0.009432005 | 0.009234746 | 0.009001968 | 0.00874235 | 0.008464095 | 0.008174797 | 0.007881106 | 0.007589066 | 0.007304476 | 0.007033205 | 0.006782156 | 0.00655948 | 0.00637492 | 0.006239035 | 0.006162269 | 0.006153078 | 0.006215716 | 0.006348797 | 0.006543798 | 0.006785773 | 0.0070544 | 0.007326603 | 0.007579555 | 0.007793999 | 0.007956438 | 0.008060904 | 0.008108662 | 0.008107183 | 0.008067697 | 0.008002429 | 0.007922249 | 0.007834485 | 0.007742195 | 0.007644846 | 0.00753983 | 0.007424873 | 0.007300769 | 0.007172847 | 0.007051314 | 0.006950169 | 0.006883928 | 0.006864907 | 0.006898662 | 0.006981924 | 0.007101217 | 0.00723429 | 0.007353004 | 0.007428492 | 0.007435855 | 0.007358858 | 0.007193085 | 0.006946598 | 0.006638543 | 0.006295228 | 0.005945873 | 0.005616983 | 0.005328629 | 0.005092118 | 0.004909777 | 0.004776601 | 0.004683339 | 0.004619453 | 0.004575494 | 0.004544862 | 0.004523554 | 0.004509314 | 0.00450032 | 0.0044942 | 0.004487952 | 0.004478452 | 0.004463927 | 0.004445328 | 0.004427381 | 0.004419098 | 0.004432632 | 0.004481446 | 0.004577956 | 0.004730484 | 0.00494131 | 0.005205149 | 0.005509149 | 0.005834231 | 0.006157373 | 0.006454691 | 0.006704279 | 0.00688895 | 0.006997553 | 0.007025758 | 0.006975624 | 0.006854926 | 0.006675693 | 0.006452815 | 0.006202369 | 0.00594082 | 0.005683264 | 0.005442534 | 0.005228617 | 0.005047696 | 0.004901607 | 0.004787434 | 0.00469773 | 0.004620515 | 0.004540451 | 0.004440075 | 0.004301602 | 0.004109919 | 0.003854847 | 0.003533424 | 0.003151563 | 0.002723841 | 0.002272237 | 0.001823347 | 0.001405016 | 0.001042552 | 0.0007559227 | 0.0005577758 | 0.0004528225 | 0.0004385026 | 0.0005059988 | 0.0006417887 | 0.0008290838 | 0.00104854 | 0.001279574 | 0.00150138 | 0.001694359 | 0.001841777 | 0.001931739 | 0.001958578 | 0.001923311 | 0.001833061 | 0.001699528 | 0.001536421 | 0.001357234 | 0.001173292 | 0.0009927116 | 0.0008209188 | 0.0006608938 | 0.0005146149 | 0.0003839463 | 0.0002709774 | 0.0001777009 | 0.0001054298 | 5.403179e-05 | 2.164735e-05 | 5.099002e-06 | 0 | 1.828911e-06 | 6.863654e-06 | 1.26852e-05 | 1.842949e-05 | 2.465554e-05 | 3.325259e-05 | 4.680434e-05 | 6.83523e-05 | 0.0001014015 | 0.0001495785 | 0.0002160777 | 0.0003033073 | 0.0004120752 | 0.0005413896 | 0.0006879373 | 0.0008465276 | 0.001010625 | 0.001173582 | 0.001329366 | 0.001474143 | 0.00160583 | 0.001724182 | 0.00183003 | 0.001924044 | 0.002005841 | 0.002073446 | 0.002123192 | 0.002150522 | 0.002151094 | 0.002122236 | 0.002064218 | 0.001981449 | 0.0018824 | 0.001779048 | 0.001685296 | 0.001615236 | 0.001580119 | 0.001586165 | 0.001632713 | 0.001712111 | 0.001811095 | 0.001913127 | 0.002002171 | 0.002066207 | 0.002099927 | 0.002106046 | 0.002094509 | 0.002080818 | 0.002082643 | 0.002116717 | 0.002196353 | 0.002330107 | 0.002520424 | 0.002764034 | 0.003051853 | 0.003370279 | 0.003701699 | 0.004026279 | 0.004323872 | 0.004576169 | 0.00476877 | 0.004893322 | 0.004948198 | 0.004938457 | 0.004874973 | 0.004772536 | 0.004647924 | 0.004517769 | 0.00439628 | 0.004294069 | 0.004217111 | 0.004166433 | 0.004138716 | 0.004127638 | 0.004125869 | 0.004126998
20 | 0.4332678 | 0.4324839 | 0.4317045 | 0.4309462 | 0.4302254 | 0.4295551 | 0.4289422 | 0.4283855 | 0.4278767 | 0.4274016 | 0.4269428 | 0.4264837 | 0.4260111 | 0.4255181 | 0.4250053 | 0.4244797 | 0.4239532 | 0.423439 | 0.4229481 | 0.4224863 | 0.4220524 | 0.4216374 | 0.4212264 | 0.4208021 | 0.4203476 | 0.4198508 | 0.4193072 | 0.4187207 | 0.4181032 | 0.4174724 | 0.4168485 | 0.4162505 | 0.4156925 | 0.4151816 | 0.4147164 | 0.4142877 | 0.4138803 | 0.4134762 | 0.4130577 | 0.4126106 | 0.4121265 | 0.4116042 | 0.4110487 | 0.4104705 | 0.4098826 | 0.4092985 | 0.4087298 | 0.4081842 | 0.4076646 | 0.4071694 | 0.4066934 | 0.4062284 | 0.4057655 | 0.4052962 | 0.4048139 | 0.4043144 | 0.4037966 | 0.4032622 | 0.4027153 | 0.4021608 | 0.4016034 | 0.4010461 | 0.4004882 | 0.3999256 | 0.3993494 | 0.3987477 | 0.3981066 | 0.3974124 | 0.3966548 | 0.3958285 | 0.3949346 | 0.3939815 | 0.3929831 | 0.3919571 | 0.3909224 | 0.3898957 | 0.3888895 | 0.387911 | 0.3869616 | 0.3860385 | 0.3851368 | 0.3842513 | 0.383378 | 0.3825145 | 0.3816598 | 0.3808127 | 0.3799701 | 0.3791264 | 0.3782722 | 0.3773957 | 0.3764841 | 0.3755255 | 0.374512 | 0.3734417 | 0.3723206 | 0.3711628 | 0.3699892 | 0.3688258 | 0.3676993 | 0.3666332 | 0.3656439 | 0.3647379 | 0.3639105 | 0.3631471 | 0.3624252 | 0.3617191 | 0.3610033 | 0.3602564 | 0.3594635 | 0.358617 | 0.3577166 | 0.3567671 | 0.355777 | 0.3547554 | 0.3537103 | 0.3526471 | 0.3515677 | 0.3504719 | 0.3493582 | 0.3482262 | 0.3470788 | 0.3459232 | 0.3447709 | 0.3436368 | 0.3425356 | 0.3414788 | 0.3404712 | 0.3395086 | 0.3385773 | 0.3376559 | 0.3367178 | 0.3357363 | 0.3346887 | 0.3335596 | 0.3323427 | 0.3310413 | 0.329666 | 0.328232 | 0.3267553 | 0.3252496 | 0.3237244 | 0.3221838 | 0.3206268 | 0.3190488 | 0.3174433 | 0.3158034 | 0.3141229 | 0.3123971 | 0.3106223 | 0.3087958 | 0.3069151 | 0.3049772 | 0.3029778 | 0.3009117 | 0.2987713 | 0.2965477 | 0.2942301 | 0.2918065 | 0.2892649 | 0.2865935 | 0.2837824 | 0.2808233 | 0.2777098 | 0.2744366 | 0.2709981 | 0.2673868 | 0.2635931 | 0.259604 | 0.2554043 | 0.2509768 | 0.2463042 | 0.2413704 | 0.2361611 | 0.2306648 | 0.2248724 | 0.218777 | 0.2123735 | 0.2056593 | 0.1986344 | 0.1913036 | 0.1836771 | 0.1757723 | 0.1676138 | 0.1592332 | 0.1506672 | 0.1419557 | 0.1331398 | 0.1242603 | 0.1153575 | 0.106473 | 0.09765247 | 0.08894769 | 0.0804197 | 0.07213905 | 0.06418456 | 0.05663931 | 0.04958475 | 0.04309364 | 0.03722341 | 0.03201027 | 0.02746619 | 0.02357849 | 0.02031223 | 0.01761506 | 0.01542335 | 0.01366812 | 0.01228099 | 0.01119819 | 0.01036335 | 0.009728285 | 0.009253376 | 0.00890625 | 0.008661083 | 0.008496994 | 0.008397048 | 0.008346573 | 0.008332385 | 0.00834154 | 0.008360839 | 0.008376572 | 0.008375021 | 0.008343877 | 0.008273518 | 0.008158094 | 0.007997193 | 0.007795926 | 0.007564536 | 0.007316857 | 0.007068474 | 0.006834437 | 0.006627294 | 0.006455428 | 0.00632318 | 0.006230477 | 0.006174623 | 0.006151392 | 0.006157085 | 0.006189223 | 0.006247313 | 0.00633208 | 0.006444366 | 0.006583507 | 0.006745987 | 0.006924293 | 0.007106455 | 0.007276488 | 0.007416364 | 0.007507518 | 0.007533544 | 0.007482397 | 0.00734879 | 0.007134779 | 0.006850547 | 0.006513416 | 0.006146432 | 0.005775249 | 0.005425974 | 0.005121813 | 0.004880788 | 0.004713829 | 0.004624109 | 0.0046072 | 0.004652401 | 0.004744558 | 0.004867314 | 0.005004862 | 0.00514476 | 0.005279143 | 0.005405611 | 0.005526207 | 0.005646176 | 0.005771793 | 0.00590842 | 0.006058633 | 0.006221644 | 0.006393163 | 0.006566374 | 0.006733031 | 0.006885381 | 0.007016949 | 0.007123471 | 0.007202944 | 0.007255292 | 0.007281375 | 0.007282681 | 0.007260623 | 0.007216276 | 0.007150415 | 0.007064318 | 0.006960432 | 0.00684312 | 0.006718705 | 0.006595857 | 0.006484443 | 0.006394187 | 0.006333154 | 0.006306187 | 0.006313292 | 0.00634927 | 0.006403229 | 0.006460591 | 0.00650396 | 0.006516133 | 0.006481729 | 0.006389833 | 0.006234827 | 0.006017566 | 0.005744611 | 0.005427811 | 0.005082528 | 0.004726281 | 0.004377012 | 0.004051924 | 0.003766184 | 0.003532574 | 0.003360886 | 0.003257682 | 0.003226071 | 0.003265606 | 0.003371827 | 0.00353666 | 0.003748481 | 0.003993445 | 0.004256014 | 0.004520869 | 0.004773943 | 0.005003811 | 0.005202628 | 0.005366168 | 0.005494072 | 0.005589082 | 0.005656594 | 0.005703605 | 0.005737362 | 0.005764306 | 0.005789116 | 0.005813357 | 0.005834891 | 0.005848136 | 0.005844781 | 0.005816136 | 0.005754201 | 0.005655201 | 0.005519919 | 0.005355523 | 0.005174281 | 0.004992335 | 0.004826799 | 0.004693369 | 0.0046032 | 0.0045616 | 0.004566843 | 0.004610944 | 0.004680851 | 0.004760918 | 0.004834838 | 0.004888549 | 0.004911584 | 0.004898778 | 0.004850228 | 0.004771398 | 0.004672207 | 0.0045655 | 0.00446531 | 0.004385776 | 0.004339208 | 0.004335174 | 0.004379654 | 0.004474455 | 0.004617169 | 0.004801055 | 0.005015508 | 0.005246622 | 0.005478409 | 0.005694315 | 0.005878654 | 0.006019007 | 0.00610807 | 0.006145167 | 0.006136313 | 0.006093841 | 0.006033768 | 0.005973 | 0.005925461 | 0.005899648 | 0.005896138 | 0.005907837 | 0.005921909 | 0.005923164 | 0.005898077 | 0.005838592 | 0.005744587 | 0.00562414 | 0.005491845 | 0.005365802 | 0.005263131 | 0.005196609 | 0.005171687 | 0.00518612 | 0.005230945 | 0.00529303 | 0.005357965 | 0.005412641 | 0.005447569 | 0.005457362 | 0.005440571 | 0.005399371 | 0.005338232 | 0.005263463 | 0.00518244 | 0.005103349 | 0.005034526 | 0.004983841 | 0.004957877 | 0.004961289 | 0.004996218 | 0.005062944 | 0.005159624 | 0.005283286 | 0.005430552 | 0.005598044 | 0.005781931 | 0.005977873 | 0.006180109 | 0.006381094 | 0.006571314 | 0.006740087 | 0.006876246 | 0.006969147 | 0.007009805 | 0.006991406 | 0.006909682 | 0.006762778 | 0.006551304 | 0.006277909 | 0.005947188 | 0.005566424 | 0.005145137 | 0.004695646 | 0.004232384 | 0.003771377 | 0.003329249 | 0.002922129 | 0.002564612 | 0.002269135 | 0.002045357 | 0.001899836 | 0.001835395 | 0.001851225 | 0.00194181 | 0.002097239 | 0.002302969 | 0.00254118 | 0.00279212 | 0.003036671 | 0.003258733 | 0.003447958 | 0.00360091 | 0.003722214 | 0.003823744 | 0.003922245 | 0.00403684 | 0.004186079 | 0.004384545 | 0.004641032 | 0.004957183 | 0.005327012 | 0.005738009 | 0.006172798 | 0.00661134 | 0.00703369 | 0.007422 | 0.007762179 | 0.008044539 | 0.008264011 | 0.008419157 | 0.008511101 | 0.008542126 | 0.008515502 | 0.008435016 | 0.008306352 | 0.008137681 | 0.007941188 | 0.007733098 | 0.007533338 | 0.007363056 | 0.00724277 | 0.007188373 | 0.007208517 | 0.007302153 | 0.007458563 | 0.007657795 | 0.007873481 | 0.008076485 | 0.008239578 | 0.008340866 | 0.008367048 | 0.008314831 | 0.00819067 | 0.008008444 | 0.007786781 | 0.007545927 | 0.007304291 | 0.007076967 | 0.006874731 | 0.006704449 | 0.006570078 | 0.006474086 | 0.00641757 | 0.006400464 | 0.006420574 | 0.006472703 | 0.00654802 | 0.006634316 | 0.006717514 | 0.006783394 | 0.006820667 | 0.006823089 | 0.006790786 | 0.006730035 | 0.006652302 | 0.006571406 | 0.006501383 | 0.006454048 | 0.006437912 | 0.006457364 | 0.006513276 | 0.006603196 | 0.006722542 | 0.006864533 | 0.007020589 | 0.00717981 | 0.007329512 | 0.00745592 | 0.007545424 | 0.00758618 | 0.007570531 | 0.007496451 | 0.007368388 | 0.007197226 | 0.006999102 | 0.006793111 | 0.006598535 | 0.006433041 | 0.006309701 | 0.006236702 | 0.006216366 | 0.006245672 | 0.006317282 | 0.006420694 | 0.006543037 | 0.006670449 | 0.006788723 | 0.006884448 | 0.006945867 | 0.006964052 | 0.006934324 | 0.006857029 | 0.006737946 | 0.006588275 | 0.006423351 | 0.006260402 | 0.00611677 | 0.006007032 | 0.005940887 | 0.005922131 | 0.005948897 | 0.006014514 | 0.006109406 | 0.00622315 | 0.006346406 | 0.006471928 | 0.006595314 | 0.006714952 | 0.006830788 | 0.006943254 | 0.007052368 | 0.007156523 | 0.007252332 | 0.007334978 | 0.007398772 | 0.007438347 | 0.007449685 | 0.007431253 | 0.007383701 | 0.007310277 | 0.007215605 | 0.007104741 | 0.006982143 | 0.006850502 | 0.006710681 | 0.00656182 | 0.006401885 | 0.006228937 | 0.00604239 | 0.005844091 | 0.005639329 | 0.005437166 | 0.005250396 | 0.005095022 | 0.004988505 | 0.00494796 | 0.004987801 | 0.00511725 | 0.005338418 | 0.005645432 | 0.006023676 | 0.00645096 | 0.006899449 | 0.007338432 | 0.007737484 | 0.00806945 | 0.00831316 | 0.008455362 | 0.008491467 | 0.008425932 | 0.008271016 | 0.008045117 | 0.007770472 | 0.007470492 | 0.007167278 | 0.00687969 | 0.006621865 | 0.00640268 | 0.006226088 | 0.006092328 | 0.005999144 | 0.005943177 | 0.005921285 | 0.005930878 | 0.005970371 | 0.006038396 | 0.006133689 | 0.006254495 | 0.006398332 | 0.00656169 | 0.006740081 | 0.006927477 | 0.007116412 | 0.007297634 | 0.007460351 | 0.007593256 | 0.007685587 | 0.007729445 | 0.007721462 | 0.007664152 | 0.007566396 | 0.007442562 | 0.007310026 | 0.007186398 | 0.007086034 | 0.007017565 | 0.006983085 | 0.006977768 | 0.006991893 | 0.007013415 | 0.007030842 | 0.007035309 | 0.007022193 | 0.006990999 | 0.006944666 | 0.006888055 | 0.006826358 | 0.006764344 | 0.006705741 | 0.006653562 | 0.006610391 | 0.006578793 | 0.006561012 | 0.006558237 | 0.006569688 | 0.00659161 | 0.006617588 | 0.006639008 | 0.006646884 | 0.006633713 | 0.006595818 | 0.006534173 | 0.006455036 | 0.006368413 | 0.006285994 | 0.006218424 | 0.006172614 | 0.006150163 | 0.006146579 | 0.006152084 | 0.006153802 | 0.006138737 | 0.006096743 | 0.006023528 | 0.005921891 | 0.005801808 | 0.005678819 | 0.005570346 | 0.005492601 | 0.00545602 | 0.005462822 | 0.005505338 | 0.005567093 | 0.005624983 | 0.005653931 | 0.005631141 | 0.005540669 | 0.005376545 | 0.005143875 | 0.004858206 | 0.004542301 | 0.004222952 | 0.003926153 | 0.003674109 | 0.00348287 | 0.003361725 | 0.003313623 | 0.003336683 | 0.003425468 | 0.003571987 | 0.00376653 | 0.003997204 | 0.004250196 | 0.004509799 | 0.004759526 | 0.004983768 | 0.005169663 | 0.005309263 | 0.005401127 | 0.005450314 | 0.005468066 | 0.005469189 | 0.005469232 | 0.005481624 | 0.005514697 | 0.005570584 | 0.005644981 | 0.005728666 | 0.005810148 | 0.005878541 | 0.005926132 | 0.005949994 | 0.005952355 | 0.005939196 | 0.005918639 | 0.005898302 | 0.005883831 | 0.005877726 | 0.005879436 | 0.005885738 | 0.005892516 | 0.005895663 | 0.005891846 | 0.005879395 | 0.005857719 | 0.005826633 | 0.005785301 | 0.005731382 | 0.005659821 | 0.00556293 | 0.005430538 | 0.005251008 | 0.005013699 | 0.004710656 | 0.004339173 | 0.00390363 | 0.003415876 | 0.002894775 | 0.002364112 | 0.001849926 | 0.00137746 | 0.0009685366 | 0.0006397656 | 0.0004015891 | 0.0002584993 | 0.0002092645 | 0.0002475756 | 0.0003623893 | 0.0005379471 | 0.0007543704 | 0.0009884961 | 0.001215564 | 0.001411611 | 0.001556329 | 0.001635881 | 0.001644469 | 0.001585121 | 0.001468576 | 0.001311219 | 0.001132551 | 0.0009523858 | 0.0007884273 | 0.0006551783 | 0.0005627064 | 0.0005168001 | 0.0005190941 | 0.0005673494 | 0.0006554678 | 0.0007739818 | 0.0009103612 | 0.001049608 | 0.001175826 | 0.001273327 | 0.001328404 | 0.001331269 | 0.001277194 | 0.001167569 | 0.001010075 | 0.0008183098 | 0.0006101262 | 0.0004059476 | 0.0002265787 | 9.074348e-05 | 1.259791e-05 | 0 | 5.313756e-05 | 0.0001645995 | 0.0003199282 | 0.0004999867 | 0.0006833865 | 0.0008500001 | 0.0009835481 | 0.001074614 | 0.001120965 | 0.001127843 | 0.001106211 | 0.001070244 | 0.001034711 | 0.001012308 | 0.001011609 | 0.001036392 | 0.001086057 | 0.001156756 | 0.001243055 | 0.001340277 | 0.001445492 | 0.001558375 | 0.001680657 | 0.001815405 | 0.001964391 | 0.002126508 | 0.002296279 | 0.002463633 | 0.002615173 | 0.002736372 | 0.002814493 | 0.002841442 | 0.002815769 | 0.002743417 | 0.002636684 | 0.002512866 | 0.002391557 | 0.002292527 | 0.002233663 | 0.002230027 | 0.002292178 | 0.002425795 | 0.002630113 | 0.002898042 | 0.003215723 | 0.003563925 | 0.003920012 | 0.004260856 | 0.004565904 | 0.004820048 | 0.005014959 | 0.005149474 | 0.005228904 | 0.005263011 | 0.005264039 | 0.005244697 | 0.005216294 | 0.005187766 | 0.005164968 | 0.00515057 | 0.005144386 | 0.005144159 | 0.005146706 | 0.005149041
25 | 0.4373602 | 0.4366464 | 0.4359138 | 0.4351775 | 0.4344545 | 0.4337598 | 0.4331039 | 0.4324907 | 0.4319168 | 0.4313738 | 0.4308506 | 0.4303361 | 0.4298226 | 0.4293068 | 0.4287902 | 0.4282779 | 0.4277761 | 0.4272893 | 0.4268186 | 0.4263606 | 0.4259075 | 0.4254481 | 0.4249709 | 0.4244662 | 0.4239277 | 0.4233549 | 0.4227531 | 0.4221324 | 0.4215071 | 0.4208932 | 0.4203064 | 0.4197595 | 0.4192609 | 0.4188135 | 0.4184144 | 0.4180551 | 0.417723 | 0.4174039 | 0.4170837 | 0.4167506 | 0.4163968 | 0.416019 | 0.4156189 | 0.4152019 | 0.4147765 | 0.4143519 | 0.4139373 | 0.4135402 | 0.4131646 | 0.4128112 | 0.4124768 | 0.4121548 | 0.411836 | 0.4115103 | 0.4111681 | 0.4108027 | 0.4104118 | 0.4099984 | 0.4095714 | 0.4091443 | 0.4087337 | 0.4083561 | 0.4080253 | 0.4077499 | 0.4075314 | 0.4073636 | 0.407233 | 0.4071208 | 0.4070057 | 0.4068655 | 0.4066808 | 0.4064363 | 0.4061225 | 0.4057361 | 0.4052792 | 0.404759 | 0.4041861 | 0.4035729 | 0.4029322 | 0.4022763 | 0.4016157 | 0.4009589 | 0.4003117 | 0.3996774 | 0.3990565 | 0.3984472 | 0.3978458 | 0.3972473 | 0.3966464 | 0.396038 | 0.3954179 | 0.3947834 | 0.3941338 | 0.3934702 | 0.3927958 | 0.3921159 | 0.3914375 | 0.390769 | 0.3901181 | 0.3894916 | 0.3888932 | 0.3883229 | 0.3877766 | 0.3872471 | 0.3867241 | 0.3861969 | 0.3856557 | 0.3850922 | 0.3845008 | 0.3838785 | 0.383224 | 0.3825374 | 0.3818187 | 0.3810676 | 0.3802824 | 0.3794604 | 0.3785986 | 0.3776947 | 0.3767489 | 0.3757654 | 0.3747536 | 0.3737275 | 0.3727052 | 0.3717058 | 0.3707466 | 0.3698398 | 0.3689898 | 0.3681919 | 0.3674336 | 0.3666959 | 0.365957 | 0.3651961 | 0.3643968 | 0.363549 | 0.3626507 | 0.3617073 | 0.360729 | 0.3597291 | 0.3587205 | 0.3577135 | 0.3567147 | 0.3557261 | 0.3547473 | 0.3537765 | 0.3528127 | 0.3518575 | 0.3509156 | 0.349995 | 0.3491049 | 0.3482546 | 0.3474504 | 0.3466941 | 0.3459809 | 0.3452989 | 0.3446289 | 0.3439459 | 0.3432213 | 0.342426 | 0.3415343 | 0.3405274 | 0.339396 | 0.338142 | 0.3367779 | 0.3353246 | 0.3338086 | 0.3322575 | 0.330697 | 0.3291482 | 0.327626 | 0.3261394 | 0.3246925 | 0.3232861 | 0.3219183 | 0.320586 | 0.3192844 | 0.3180065 | 0.3167428 | 0.3154807 | 0.3142051 | 0.3128992 | 0.3115469 | 0.3101341 | 0.3086517 | 0.3070961 | 0.30547 | 0.3037814 | 0.3020417 | 0.3002628 | 0.298454 | 0.2966197 | 0.2947573 | 0.2928567 | 0.2909012 | 0.2888693 | 0.2867376 | 0.2844833 | 0.282087 | 0.2795343 | 0.2768163 | 0.2739291 | 0.2708725 | 0.2676481 | 0.2642574 | 0.2607007 | 0.2569765 | 0.253081 | 0.2490089 | 0.2447537 | 0.2403081 | 0.2356646 | 0.2308142 | 0.2257462 | 0.2204473 | 0.214901 | 0.2090883 | 0.202989 | 0.1965839 | 0.1898577 | 0.182802 | 0.1754179 | 0.1677167 | 0.1597214 | 0.1514647 | 0.1429876 | 0.1343375 | 0.1255664 | 0.1167294 | 0.1078845 | 0.09909277 | 0.09041909 | 0.08193275 | 0.07370717 | 0.06581929 | 0.05834666 | 0.0513643 | 0.0449398 | 0.03912863 | 0.03396929 | 0.02948006 | 0.02565717 | 0.02247467 | 0.01988687 | 0.01783214 | 0.01623787 | 0.01502542 | 0.01411495 | 0.01342978 | 0.01289953 | 0.01246222 | 0.01206621 | 0.01167115 | 0.01124863 | 0.01078258 | 0.01026908 | 0.009715327 | 0.009137273 | 0.008557658 | 0.008002441 | 0.007497221 | 0.007063922 | 0.006717747 | 0.006465632 | 0.006305417 | 0.006226637 | 0.006213246 | 0.006245914 | 0.006305682 | 0.006377075 | 0.006450112 | 0.006521044 | 0.006591581 | 0.006666948 | 0.00675325 | 0.006854723 | 0.006971704 | 0.007100298 | 0.007232669 | 0.007358701 | 0.007468376 | 0.007553806 | 0.007610605 | 0.007638552 | 0.007640734 | 0.007622342 | 0.0075891 | 0.007546209 | 0.007497026 | 0.007443183 | 0.007384838 | 0.00732182 | 0.007254501 | 0.007184475 | 0.007114985 | 0.007050722 | 0.006996865 | 0.006958304 | 0.006938433 | 0.006937426 | 0.006951742 | 0.00697313 | 0.006989567 | 0.006985867 | 0.006945921 | 0.006854788 | 0.00670142 | 0.006480692 | 0.006195234 | 0.005855425 | 0.005478936 | 0.005088907 | 0.004710909 | 0.004370327 | 0.004089547 | 0.003885972 | 0.003770975 | 0.003750157 | 0.003823446 | 0.003986241 | 0.004229993 | 0.004542535 | 0.004908198 | 0.005308076 | 0.005720785 | 0.006123153 | 0.006492038 | 0.006806347 | 0.007048963 | 0.007208906 | 0.007281511 | 0.00726965 | 0.007182441 | 0.007034527 | 0.006844607 | 0.006633772 | 0.006423705 | 0.006235383 | 0.006086966 | 0.005992171 | 0.005959146 | 0.005989361 | 0.006078372 | 0.006215813 | 0.006388002 | 0.006579198 | 0.006774388 | 0.006960964 | 0.007129581 | 0.007274467 | 0.007393001 | 0.007483997 | 0.007546922 | 0.007580701 | 0.007583231 | 0.007551799 | 0.007483776 | 0.007377698 | 0.007234391 | 0.00705764 | 0.006854542 | 0.006635001 | 0.006411081 | 0.006196127 | 0.006003157 | 0.005843992 | 0.005728925 | 0.005665743 | 0.005659526 | 0.005712376 | 0.005822852 | 0.005985949 | 0.006192345 | 0.006429323 | 0.006681099 | 0.006930796 | 0.007162168 | 0.00736163 | 0.007520422 | 0.007635924 | 0.007711956 | 0.007757688 | 0.007786015 | 0.007810488 | 0.007842724 | 0.007889787 | 0.007953087 | 0.008027823 | 0.008103892 | 0.008168508 | 0.008208839 | 0.00821482 | 0.008181364 | 0.008109195 | 0.008004246 | 0.007876041 | 0.007735368 | 0.007591815 | 0.007451907 | 0.007318295 | 0.007190104 | 0.007064686 | 0.006938558 | 0.006809383 | 0.006676293 | 0.006540586 | 0.006404361 | 0.0062699 | 0.006139307 | 0.006014078 | 0.005895694 | 0.005786259 | 0.00568901 | 0.005608639 | 0.005550325 | 0.005519104 | 0.005518106 | 0.005547827 | 0.005606008 | 0.005687491 | 0.005785247 | 0.005891983 | 0.00600114 | 0.006107826 | 0.006209378 | 0.006305289 | 0.006396658 | 0.006485569 | 0.006574387 | 0.006664912 | 0.00675716 | 0.006848762 | 0.006934096 | 0.007004232 | 0.007047144 | 0.007049314 | 0.006997244 | 0.006879985 | 0.006691745 | 0.006433766 | 0.006115215 | 0.005752984 | 0.005369797 | 0.004992146 | 0.004646741 | 0.004357938 | 0.004145133 | 0.004021393 | 0.003992418 | 0.004056334 | 0.004204358 | 0.004421454 | 0.004687856 | 0.004980905 | 0.005277376 | 0.005556301 | 0.005801204 | 0.006002357 | 0.006157882 | 0.006273373 | 0.006361179 | 0.006438502 | 0.006524226 | 0.006637242 | 0.006793904 | 0.007006397 | 0.007281754 | 0.007621511 | 0.008021228 | 0.008471254 | 0.008957254 | 0.009461311 | 0.009963632 | 0.01044404 | 0.01088318 | 0.01126391 | 0.01157196 | 0.01179647 | 0.01192975 | 0.01196734 | 0.01190808 | 0.01175457 | 0.01151393 | 0.01119835 | 0.01082547 | 0.01041787 | 0.01000163 | 0.009603616 | 0.009248743 | 0.008956296 | 0.008737354 | 0.008593027 | 0.008515074 | 0.008487427 | 0.008489296 | 0.008499296 | 0.008499386 | 0.008477949 | 0.008431509 | 0.008364974 | 0.008290216 | 0.008223079 | 0.008180193 | 0.008176296 | 0.008220885 | 0.008317865 | 0.008464796 | 0.00865441 | 0.008875844 | 0.009116824 | 0.009364397 | 0.009606017 | 0.009829321 | 0.0100223 | 0.01017341 | 0.01027269 | 0.0103129 | 0.0102912 | 0.01021059 | 0.01008068 | 0.009917053 | 0.009739295 | 0.009568526 | 0.009424031 | 0.00932074 | 0.009267569 | 0.009267223 | 0.009316638 | 0.009408419 | 0.009532284 | 0.009676617 | 0.009829104 | 0.00997713 | 0.01010765 | 0.01020789 | 0.01026577 | 0.01027133 | 0.01021779 | 0.01010306 | 0.009930375 | 0.009708385 | 0.009450259 | 0.009172134 | 0.008891272 | 0.008623788 | 0.008384301 | 0.008183979 | 0.008031476 | 0.00793237 | 0.007889758 | 0.00790421 | 0.007973932 | 0.008093859 | 0.00825603 | 0.008448843 | 0.00865794 | 0.008866973 | 0.009059264 | 0.009219805 | 0.009337308 | 0.009405526 | 0.009424394 | 0.00939985 | 0.009342345 | 0.009265716 | 0.009184867 | 0.009113414 | 0.009062056 | 0.00903793 | 0.009044232 | 0.009080376 | 0.00914262 | 0.009224878 | 0.009319349 | 0.009417001 | 0.009508901 | 0.009586358 | 0.009641805 | 0.009670065 | 0.0096686 | 0.009638097 | 0.009582682 | 0.009509257 | 0.009427085 | 0.009346104 | 0.009276169 | 0.009224792 | 0.009196644 | 0.00919206 | 0.009206994 | 0.009233456 | 0.009260357 | 0.009275153 | 0.009265896 | 0.009222735 | 0.009139935 | 0.009016871 | 0.008858731 | 0.008676364 | 0.008485506 | 0.008305234 | 0.00815628 | 0.008058444 | 0.008028381 | 0.008077346 | 0.008209282 | 0.008419818 | 0.008696844 | 0.009021 | 0.009368056 | 0.009711611 | 0.01002625 | 0.0102903 | 0.01048788 | 0.01061007 | 0.01065502 | 0.01062654 | 0.01053339 | 0.0103871 | 0.01020096 | 0.00998905 | 0.009765659 | 0.009544756 | 0.00933995 | 0.009163114 | 0.009023874 | 0.008927912 | 0.008876532 | 0.008865689 | 0.008886905 | 0.008928232 | 0.008976314 | 0.009018851 | 0.009046669 | 0.009055344 | 0.00904617 | 0.00902573 | 0.009004739 | 0.008995672 | 0.009009997 | 0.00905562 | 0.009134863 | 0.009243417 | 0.009370962 | 0.009502749 | 0.009622805 | 0.00971702 | 0.009776119 | 0.009797559 | 0.009786173 | 0.009752556 | 0.009710837 | 0.009675014 | 0.009655877 | 0.009659064 | 0.009683659 | 0.009723181 | 0.009767684 | 0.009806242 | 0.009829444 | 0.009831146 | 0.009808954 | 0.00976354 | 0.009697276 | 0.009612365 | 0.009510391 | 0.009391525 | 0.00925582 | 0.009104061 | 0.00893932 | 0.008767044 | 0.008594987 | 0.00843143 | 0.008283444 | 0.008155032 | 0.008046309 | 0.007953451 | 0.007870047 | 0.007789177 | 0.007705774 | 0.007618696 | 0.007531352 | 0.007450976 | 0.007387271 | 0.007349411 | 0.00734367 | 0.007370687 | 0.007424535 | 0.007493003 | 0.007559923 | 0.007608116 | 0.007623841 | 0.007599461 | 0.007535869 | 0.007442262 | 0.007333674 | 0.007227854 | 0.007140287 | 0.007080437 | 0.007049243 | 0.007038665 | 0.007033634 | 0.0070162 | 0.006969826 | 0.00688372 | 0.006756051 | 0.006594469 | 0.006415266 | 0.006239418 | 0.006089333 | 0.005984015 | 0.005936622 | 0.005952717 | 0.006031061 | 0.006164757 | 0.006343878 | 0.006556969 | 0.006792185 | 0.007037713 | 0.007281049 | 0.007508435 | 0.007704955 | 0.00785523 | 0.007945326 | 0.00796475 | 0.007909005 | 0.007780979 | 0.007591608 | 0.007359157 | 0.007107088 | 0.006860812 | 0.006644771 | 0.006478467 | 0.006374993 | 0.006338683 | 0.006365925 | 0.006446218 | 0.006564837 | 0.006705335 | 0.00685229 | 0.006993133 | 0.007118972 | 0.007224425 | 0.007306664 | 0.00736455 | 0.007397819 | 0.007406583 | 0.007391125 | 0.007352625 | 0.007293294 | 0.00721639 | 0.00712639 | 0.00702791 | 0.006925238 | 0.006820684 | 0.006714282 | 0.006602627 | 0.0064795 | 0.006335895 | 0.006161347 | 0.00594615 | 0.005682944 | 0.005368484 | 0.005005521 | 0.004602779 | 0.004174287 | 0.003737581 | 0.003311544 | 0.0029136 | 0.002558036 | 0.002254564 | 0.002008226 | 0.00181971 | 0.001686077 | 0.001601174 | 0.001556698 | 0.001541347 | 0.001541846 | 0.001543174 | 0.001530168 | 0.001489273 | 0.001411076 | 0.001292043 | 0.001135485 | 0.0009510808 | 0.0007532907 | 0.000558091 | 0.0003805344 | 0.0002321888 | 0.0001197671 | 4.535385e-05 | 6.876769e-06 | 0 | 1.948666e-05 | 5.98094e-05 | 0.0001157405 | 0.0001818406 | 0.0002524218 | 0.0003206381 | 0.0003797811 | 0.0004229539 | 0.0004444315 | 0.0004408479 | 0.0004120232 | 0.0003611967 | 0.0002954532 | 0.000224936 | 0.0001618928 | 0.0001189835 | 0.0001080293 | 0.0001380528 | 0.0002137166 | 0.0003341439 | 0.0004928119 | 0.0006780758 | 0.0008747569 | 0.001066406 | 0.001238368 | 0.001380038 | 0.0014867 | 0.001560654 | 0.001609934 | 0.001646529 | 0.001683701 | 0.001732455 | 0.001799227 | 0.001884244 | 0.001981667 | 0.002081048 | 0.002170504 | 0.002239825 | 0.002283946 | 0.002305148 | 0.002313398 | 0.002324846 | 0.002358644 | 0.002432787 | 0.002559016 | 0.00273925 | 0.002963912 | 0.003212159 | 0.00345569 | 0.003663295 | 0.003807119 | 0.003867692 | 0.003837625 | 0.003722527 | 0.003539804 | 0.003315347 | 0.003079571 | 0.002863081 | 0.002693776 | 0.002594611 | 0.002581816 | 0.002664241 | 0.002842282 | 0.003107729 | 0.003443721 | 0.003825953 | 0.004225264 | 0.004610835 | 0.004954126 | 0.005232658 | 0.005432521 | 0.005549853 | 0.00559049 | 0.005568106 | 0.005501495 | 0.005411485 | 0.005317538 | 0.005235216 | 0.005174421 | 0.005138511 | 0.005124839 | 0.005126363 | 0.005134276 | 0.005140681
30 | 0.438849 | 0.4380107 | 0.4371914 | 0.4364127 | 0.4356938 | 0.4350469 | 0.4344755 | 0.4339731 | 0.4335246 | 0.4331104 | 0.4327107 | 0.4323098 | 0.4319002 | 0.431484 | 0.4310723 | 0.430682 | 0.4303318 | 0.4300361 | 0.4298019 | 0.4296253 | 0.4294916 | 0.4293772 | 0.4292537 | 0.4290928 | 0.4288715 | 0.4285754 | 0.4282012 | 0.4277563 | 0.427257 | 0.4267251 | 0.4261832 | 0.4256516 | 0.4251444 | 0.424668 | 0.4242206 | 0.4237937 | 0.423374 | 0.4229473 | 0.422501 | 0.4220267 | 0.4215224 | 0.4209926 | 0.4204475 | 0.4199019 | 0.4193717 | 0.4188725 | 0.418417 | 0.4180132 | 0.4176634 | 0.4173642 | 0.417107 | 0.4168787 | 0.4166644 | 0.4164483 | 0.4162165 | 0.415959 | 0.4156715 | 0.415356 | 0.4150215 | 0.414682 | 0.4143548 | 0.4140572 | 0.4138032 | 0.4136005 | 0.4134486 | 0.4133386 | 0.4132543 | 0.4131752 | 0.41308 | 0.4129503 | 0.412774 | 0.4125466 | 0.4122717 | 0.4119598 | 0.4116256 | 0.4112852 | 0.4109535 | 0.4106416 | 0.4103561 | 0.4100991 | 0.409869 | 0.4096614 | 0.4094703 | 0.4092892 | 0.4091111 | 0.4089288 | 0.4087346 | 0.4085203 | 0.4082773 | 0.4079977 | 0.4076749 | 0.4073045 | 0.4068861 | 0.4064229 | 0.405923 | 0.4053987 | 0.4048654 | 0.40434 | 0.403839 | 0.4033756 | 0.4029582 | 0.402589 | 0.4022636 | 0.4019722 | 0.401701 | 0.4014351 | 0.40116 | 0.4008635 | 0.4005368 | 0.4001744 | 0.3997742 | 0.3993359 | 0.3988606 | 0.3983501 | 0.3978056 | 0.3972285 | 0.3966196 | 0.3959807 | 0.3953151 | 0.3946284 | 0.3939294 | 0.3932296 | 0.3925427 | 0.3918834 | 0.3912641 | 0.3906935 | 0.3901738 | 0.3896999 | 0.3892588 | 0.3888312 | 0.3883928 | 0.3879178 | 0.3873822 | 0.3867665 | 0.3860586 | 0.3852554 | 0.3843623 | 0.3833932 | 0.3823677 | 0.3813086 | 0.3802391 | 0.3791807 | 0.3781511 | 0.3771634 | 0.3762259 | 0.3753425 | 0.374513 | 0.3737344 | 0.3730015 | 0.3723072 | 0.3716436 | 0.3710026 | 0.3703758 | 0.3697548 | 0.3691308 | 0.3684947 | 0.3678368 | 0.3671473 | 0.3664173 | 0.3656396 | 0.3648104 | 0.3639301 | 0.3630031 | 0.3620368 | 0.3610398 | 0.3600203 | 0.3589842 | 0.3579342 | 0.3568701 | 0.3557903 | 0.3546936 | 0.3535815 | 0.3524594 | 0.3513371 | 0.3502282 | 0.3491475 | 0.3481089 | 0.3471226 | 0.3461933 | 0.3453196 | 0.3444944 | 0.3437067 | 0.342944 | 0.3421942 | 0.341448 | 0.3406989 | 0.3399437 | 0.3391806 | 0.3384076 | 0.3376215 | 0.3368165 | 0.335984 | 0.3351133 | 0.3341933 | 0.3332139 | 0.3321678 | 0.331052 | 0.3298681 | 0.3286217 | 0.3273218 | 0.3259784 | 0.3246014 | 0.3231982 | 0.3217737 | 0.3203292 | 0.3188638 | 0.3173752 | 0.3158613 | 0.3143214 | 0.312758 | 0.3111766 | 0.3095854 | 0.307994 | 0.3064114 | 0.3048441 | 0.3032938 | 0.3017566 | 0.3002226 | 0.2986769 | 0.2971017 | 0.2954781 | 0.2937888 | 0.2920196 | 0.2901599 | 0.2882028 | 0.2861443 | 0.2839824 | 0.2817149 | 0.2793396 | 0.2768527 | 0.274249 | 0.2715219 | 0.2686636 | 0.2656654 | 0.2625189 | 0.2592156 | 0.2557481 | 0.2521099 | 0.2482952 | 0.2442983 | 0.2401127 | 0.2357301 | 0.23114 | 0.2263297 | 0.2212843 | 0.2159875 | 0.210423 | 0.2045759 | 0.1984338 | 0.1919874 | 0.1852317 | 0.1781661 | 0.1707955 | 0.1631309 | 0.1551905 | 0.1469996 | 0.1385922 | 0.1300108 | 0.1213065 | 0.1125384 | 0.1037722 | 0.09507948 | 0.0865356 | 0.078218 | 0.0702049 | 0.06257281 | 0.0553947 | 0.04873745 | 0.04265897 | 0.03720468 | 0.03240405 | 0.02826755 | 0.02478453 | 0.0219226 | 0.01962901 | 0.01783452 | 0.01645869 | 0.01541616 | 0.01462372 | 0.01400587 | 0.01349898 | 0.01305385 | 0.01263576 | 0.01222268 | 0.01180334 | 0.01137421 | 0.01093684 | 0.01049564 | 0.01005682 | 0.009627686 | 0.009216227 | 0.008831084 | 0.008481038 | 0.008174573 | 0.007919058 | 0.007719481 | 0.007577901 | 0.007491671 | 0.007453742 | 0.007451949 | 0.007470463 | 0.007490796 | 0.007494486 | 0.007465344 | 0.007392251 | 0.007270827 | 0.007104371 | 0.00690301 | 0.006682237 | 0.006459935 | 0.006253341 | 0.00607656 | 0.00593919 | 0.005846084 | 0.005798457 | 0.005796129 | 0.005839054 | 0.005928758 | 0.006068402 | 0.00626123 | 0.006508591 | 0.006807615 | 0.007149582 | 0.007518932 | 0.007894535 | 0.0082516 | 0.008564917 | 0.008812134 | 0.008976504 | 0.00904941 | 0.009031192 | 0.008931254 | 0.008766712 | 0.008560177 | 0.008336786 | 0.008121716 | 0.007937 | 0.007799045 | 0.007717661 | 0.00769509 | 0.007727258 | 0.007804439 | 0.007913838 | 0.008040645 | 0.008170755 | 0.008291804 | 0.008394422 | 0.008472937 | 0.008525604 | 0.008553599 | 0.008560591 | 0.008551089 | 0.008528946 | 0.008496322 | 0.008452852 | 0.008395577 | 0.008319751 | 0.008220042 | 0.008092381 | 0.007935065 | 0.007750461 | 0.007545552 | 0.007331618 | 0.007123704 | 0.00693953 | 0.006797277 | 0.00671341 | 0.006700691 | 0.006766077 | 0.006909333 | 0.00712227 | 0.007389791 | 0.007691016 | 0.008002366 | 0.008300439 | 0.008564831 | 0.008780767 | 0.008940763 | 0.009045039 | 0.009100426 | 0.009118722 | 0.0091141 | 0.009100317 | 0.009088192 | 0.009084162 | 0.009089119 | 0.00909882 | 0.009105831 | 0.009101736 | 0.009079922 | 0.009038178 | 0.008979646 | 0.008912697 | 0.008849297 | 0.008802266 | 0.008782064 | 0.008794008 | 0.008836644 | 0.008901795 | 0.008976486 | 0.009045203 | 0.009093054 | 0.009107822 | 0.009081536 | 0.009010191 | 0.00889332 | 0.008733549 | 0.008535642 | 0.0083066 | 0.008055719 | 0.007794809 | 0.007537877 | 0.007299838 | 0.007095115 | 0.006935501 | 0.006828535 | 0.006777315 | 0.006779984 | 0.006830998 | 0.006922921 | 0.007048215 | 0.007200182 | 0.007373663 | 0.007564778 | 0.007770018 | 0.007985259 | 0.008204667 | 0.008420502 | 0.008622757 | 0.008799831 | 0.008939454 | 0.009029822 | 0.009060742 | 0.009024787 | 0.008917966 | 0.008740216 | 0.008496312 | 0.008195852 | 0.007853239 | 0.007487155 | 0.007119107 | 0.006772128 | 0.006468036 | 0.006225573 | 0.0060586 | 0.005974835 | 0.005975473 | 0.006055251 | 0.006203735 | 0.006406205 | 0.006645357 | 0.00690275 | 0.00716052 | 0.007403019 | 0.00761826 | 0.007799279 | 0.007945305 | 0.008061254 | 0.008157997 | 0.008250814 | 0.008356985 | 0.008493722 | 0.008675762 | 0.008912988 | 0.009209041 | 0.009560806 | 0.009958527 | 0.01038733 | 0.01082902 | 0.01126427 | 0.01167517 | 0.01204685 | 0.0123682 | 0.01263213 | 0.01283499 | 0.01297544 | 0.01305328 | 0.01306836 | 0.01302056 | 0.01290997 | 0.01273848 | 0.01251087 | 0.01223641 | 0.01192934 | 0.01160874 | 0.01129638 | 0.01101487 | 0.01078391 | 0.01061752 | 0.01052125 | 0.01049178 | 0.01051696 | 0.01057782 | 0.01065184 | 0.01071659 | 0.01075321 | 0.01074892 | 0.01069865 | 0.01060529 | 0.0104778 | 0.01032931 | 0.0101746 | 0.01002723 | 0.009898335 | 0.009795414 | 0.009722911 | 0.009682885 | 0.009676101 | 0.00970265 | 0.009761583 | 0.009850245 | 0.009963251 | 0.01009156 | 0.0102229 | 0.01034289 | 0.01043702 | 0.01049377 | 0.01050728 | 0.01047906 | 0.0104179 | 0.01033858 | 0.01025861 | 0.01019546 | 0.01016321 | 0.01017108 | 0.01022231 | 0.01031502 | 0.01044322 | 0.01059835 | 0.01077014 | 0.01094728 | 0.01111681 | 0.01126471 | 0.01137584 | 0.01143525 | 0.01142955 | 0.01134928 | 0.01119082 | 0.01095809 | 0.01066299 | 0.01032505 | 0.009969525 | 0.009624604 | 0.009319223 | 0.009079338 | 0.008926302 | 0.008874407 | 0.008929693 | 0.009089643 | 0.009343068 | 0.009670624 | 0.01004645 | 0.01043964 | 0.01081714 | 0.01114665 | 0.01140005 | 0.01155683 | 0.01160656 | 0.01155002 | 0.011399 | 0.01117426 | 0.01090156 | 0.01060832 | 0.01031895 | 0.01005209 | 0.009819064 | 0.009624382 | 0.009467477 | 0.00934481 | 0.009252551 | 0.009188208 | 0.009151144 | 0.009142195 | 0.009162798 | 0.00921307 | 0.009290514 | 0.009389536 | 0.009501201 | 0.009614168 | 0.009716195 | 0.009795732 | 0.009843887 | 0.009855271 | 0.009829107 | 0.009768286 | 0.009678873 | 0.009568417 | 0.00944449 | 0.009313571 | 0.00917979 | 0.009045002 | 0.008909178 | 0.008770636 | 0.008627345 | 0.008478011 | 0.00832319 | 0.008166029 | 0.008012903 | 0.0078733 | 0.007759398 | 0.007684849 | 0.007663195 | 0.007706106 | 0.0078211 | 0.008010495 | 0.008270514 | 0.008590807 | 0.008955325 | 0.009343311 | 0.009731322 | 0.01009494 | 0.01041063 | 0.01065803 | 0.01082141 | 0.01089071 | 0.01086304 | 0.01074257 | 0.0105406 | 0.01027442 | 0.009965783 | 0.009638649 | 0.009316858 | 0.009021197 | 0.008767541 | 0.00856491 | 0.008415183 | 0.008313391 | 0.008249368 | 0.008210141 | 0.008182566 | 0.008156542 | 0.008126828 | 0.008094775 | 0.008068454 | 0.008061537 | 0.008090592 | 0.008171571 | 0.008316005 | 0.008527383 | 0.008799068 | 0.00911372 | 0.009445262 | 0.009762357 | 0.01003373 | 0.01023341 | 0.01034505 | 0.01036455 | 0.01030032 | 0.01017082 | 0.01000086 | 0.009816457 | 0.009640311 | 0.009489313 | 0.009372212 | 0.009290746 | 0.009241736 | 0.009219547 | 0.009218177 | 0.009233129 | 0.009261277 | 0.009300088 | 0.009346128 | 0.009394054 | 0.009436625 | 0.009465423 | 0.009472864 | 0.009454343 | 0.009409967 | 0.009344612 | 0.009266995 | 0.009187225 | 0.009113738 | 0.009051106 | 0.008998937 | 0.008952445 | 0.008904244 | 0.008847636 | 0.008779357 | 0.008701697 | 0.008622778 | 0.008555267 | 0.008513758 | 0.008510984 | 0.008554806 | 0.008645579 | 0.008775147 | 0.008927809 | 0.009083069 | 0.009219279 | 0.009318379 | 0.009369151 | 0.009369631 | 0.009327225 | 0.009255925 | 0.009173222 | 0.009094685 | 0.009029718 | 0.008978798 | 0.008933062 | 0.008876247 | 0.008789326 | 0.008655633 | 0.008466009 | 0.00822232 | 0.007938289 | 0.007637963 | 0.007350809 | 0.007106637 | 0.0069292 | 0.006832279 | 0.006817361 | 0.006874466 | 0.00698505 | 0.007126657 | 0.007277268 | 0.007418878 | 0.007539701 | 0.00763367 | 0.007699019 | 0.007735883 | 0.007744753 | 0.007725254 | 0.007676785 | 0.00760007 | 0.007499151 | 0.007382919 | 0.007266203 | 0.007168471 | 0.00711119 | 0.007114474 | 0.00719247 | 0.007350644 | 0.007583101 | 0.007872978 | 0.008194477 | 0.008516866 | 0.008808959 | 0.009043997 | 0.009203277 | 0.009278185 | 0.009270492 | 0.009191007 | 0.009057174 | 0.008890112 | 0.008711745 | 0.008541629 | 0.008395396 | 0.008283053 | 0.008208345 | 0.008169153 | 0.008158148 | 0.008163889 | 0.00817217 | 0.008167523 | 0.008133962 | 0.008056193 | 0.007920106 | 0.007713162 | 0.007426047 | 0.007053289 | 0.006595095 | 0.006058665 | 0.0054589 | 0.004817708 | 0.004162535 | 0.003523605 | 0.002930486 | 0.002408905 | 0.001978656 | 0.001652152 | 0.001434621 | 0.001324547 | 0.001314572 | 0.001392509 | 0.00154109 | 0.001738659 | 0.001959825 | 0.002177186 | 0.002363751 | 0.002496403 | 0.002559137 | 0.002544918 | 0.002456405 | 0.002304399 | 0.002104586 | 0.001874226 | 0.001629075 | 0.001381203 | 0.001139265 | 0.0009087342 | 0.0006940577 | 0.0004997527 | 0.0003311867 | 0.0001938774 | 9.227113e-05 | 2.827083e-05 | 0 | 2.224045e-06 | 2.651675e-05 | 6.286221e-05 | 0.0001018398 | 0.0001358087 | 0.0001603065 | 0.000174554 | 0.0001814878 | 0.0001869354 | 0.0001986616 | 0.0002257166 | 0.0002771168 | 0.0003600314 | 0.0004787692 | 0.0006334095 | 0.000819351 | 0.001027048 | 0.001243266 | 0.001452754 | 0.001640525 | 0.00179391 | 0.001905056 | 0.001971005 | 0.001993985 | 0.001980426 | 0.001939227 | 0.001879913 | 0.00181138 | 0.001740838 | 0.001673692 | 0.001613913 | 0.001564669 | 0.001528788 | 0.001509829 | 0.001511659 | 0.001538283 | 0.0015928 | 0.001676631 | 0.0017877 | 0.001919382 | 0.002059844 | 0.00219269 | 0.002299115 | 0.00236031 | 0.002361207 | 0.002293742 | 0.002158754 | 0.001966826 | 0.001736668 | 0.001492486 | 0.001260401 | 0.001064625 | 0.0009250267 | 0.0008559218 | 0.000864911 | 0.0009534239 | 0.001116604 | 0.001344465 | 0.001622236 | 0.001931785 | 0.002253371 | 0.002567586 | 0.002857747 | 0.003111978 | 0.003324057 | 0.003493578 | 0.003625387 | 0.003727899 | 0.003811171 | 0.003885137 | 0.003957732 | 0.004033895 | 0.004114973 | 0.004198696 | 0.004279546 | 0.00435017 | 0.004402859 | 0.004431164
40 | 0.4441013 | 0.4433497 | 0.4425962 | 0.4418625 | 0.4411714 | 0.4405426 | 0.4399887 | 0.4395128 | 0.4391081 | 0.43876 | 0.4384496 | 0.4381569 | 0.4378657 | 0.4375657 | 0.437254 | 0.4369338 | 0.4366126 | 0.4362986 | 0.4359975 | 0.4357099 | 0.4354299 | 0.4351457 | 0.4348421 | 0.4345033 | 0.4341166 | 0.4336756 | 0.4331817 | 0.4326447 | 0.4320809 | 0.4315105 | 0.4309546 | 0.4304313 | 0.4299537 | 0.4295278 | 0.4291524 | 0.4288196 | 0.4285171 | 0.4282301 | 0.4279445 | 0.4276484 | 0.4273344 | 0.4269999 | 0.4266468 | 0.4262807 | 0.4259091 | 0.4255398 | 0.4251797 | 0.4248333 | 0.4245021 | 0.4241847 | 0.4238775 | 0.4235753 | 0.4232723 | 0.4229637 | 0.4226464 | 0.4223198 | 0.4219866 | 0.421652 | 0.4213242 | 0.4210125 | 0.4207262 | 0.4204732 | 0.4202585 | 0.4200836 | 0.4199457 | 0.419839 | 0.4197552 | 0.4196851 | 0.4196207 | 0.4195558 | 0.4194868 | 0.4194119 | 0.4193311 | 0.4192438 | 0.4191486 | 0.4190416 | 0.4189174 | 0.4187691 | 0.41859 | 0.4183753 | 0.4181238 | 0.4178384 | 0.4175263 | 0.4171982 | 0.4168665 | 0.4165432 | 0.4162378 | 0.4159555 | 0.4156966 | 0.4154574 | 0.4152312 | 0.4150103 | 0.4147887 | 0.414564 | 0.4143384 | 0.4141187 | 0.4139158 | 0.4137422 | 0.4136097 | 0.413527 | 0.413498 | 0.413521 | 0.4135887 | 0.4136901 | 0.4138118 | 0.413941 | 0.4140662 | 0.414179 | 0.4142743 | 0.4143498 | 0.4144055 | 0.4144421 | 0.4144606 | 0.4144604 | 0.4144396 | 0.4143938 | 0.4143168 | 0.4142017 | 0.4140423 | 0.4138346 | 0.4135789 | 0.4132807 | 0.4129504 | 0.4126028 | 0.4122549 | 0.4119225 | 0.4116183 | 0.4113488 | 0.4111132 | 0.4109037 | 0.4107063 | 0.4105035 | 0.4102776 | 0.4100128 | 0.4096986 | 0.4093311 | 0.4089132 | 0.4084531 | 0.4079627 | 0.4074549 | 0.4069413 | 0.4064303 | 0.4059274 | 0.4054352 | 0.4049542 | 0.4044851 | 0.404028 | 0.4035842 | 0.4031542 | 0.4027374 | 0.4023308 | 0.4019286 | 0.4015221 | 0.4011008 | 0.4006535 | 0.4001693 | 0.3996398 | 0.3990594 | 0.3984264 | 0.3977433 | 0.3970171 | 0.3962588 | 0.3954814 | 0.3946996 | 0.393926 | 0.39317 | 0.392436 | 0.3917227 | 0.391024 | 0.390331 | 0.3896351 | 0.388931 | 0.3882191 | 0.3875067 | 0.386807 | 0.3861366 | 0.3855122 | 0.3849468 | 0.3844466 | 0.3840101 | 0.3836281 | 0.3832853 | 0.3829639 | 0.3826458 | 0.382315 | 0.3819591 | 0.381569 | 0.3811381 | 0.3806614 | 0.3801348 | 0.379555 | 0.3789198 | 0.3782288 | 0.3774845 | 0.3766915 | 0.3758571 | 0.3749895 | 0.3740966 | 0.3731844 | 0.3722563 | 0.3713123 | 0.3703504 | 0.3693676 | 0.3683621 | 0.3673352 | 0.3662927 | 0.365245 | 0.3642067 | 0.363194 | 0.3622226 | 0.3613049 | 0.3604477 | 0.359651 | 0.3589081 | 0.3582071 | 0.3575328 | 0.3568693 | 0.3562025 | 0.3555214 | 0.3548198 | 0.3540951 | 0.3533491 | 0.3525857 | 0.3518096 | 0.3510248 | 0.3502335 | 0.3494357 | 0.3486288 | 0.3478082 | 0.3469693 | 0.3461076 | 0.3452205 | 0.3443085 | 0.3433753 | 0.342428 | 0.3414767 | 0.3405336 | 0.3396123 | 0.3387265 | 0.3378889 | 0.3371092 | 0.336393 | 0.3357394 | 0.3351408 | 0.3345807 | 0.3340346 | 0.3334718 | 0.3328579 | 0.3321582 | 0.3313427 | 0.3303895 | 0.3292872 | 0.3280367 | 0.3266506 | 0.3251516 | 0.3235687 | 0.3219348 | 0.3202835 | 0.3186459 | 0.3170494 | 0.3155151 | 0.3140577 | 0.3126833 | 0.3113901 | 0.3101681 | 0.3090003 | 0.3078644 | 0.3067358 | 0.3055904 | 0.3044075 | 0.3031719 | 0.3018746 | 0.3005121 | 0.2990852 | 0.2975965 | 0.2960493 | 0.2944459 | 0.2927874 | 0.2910742 | 0.2893075 | 0.2874889 | 0.2856213 | 0.2837075 | 0.2817489 | 0.2797431 | 0.2776829 | 0.2755554 | 0.2733424 | 0.2710226 | 0.2685751 | 0.2659824 | 0.2632335 | 0.2603252 | 0.2572618 | 0.2540531 | 0.2507102 | 0.2472417 | 0.243649 | 0.2399234 | 0.2360452 | 0.2319854 | 0.2277085 | 0.2231783 | 0.2183628 | 0.2132399 | 0.2078002 | 0.202049 | 0.1960047 | 0.1896964 | 0.1831602 | 0.1764334 | 0.1695516 | 0.1625454 | 0.1554388 | 0.1482491 | 0.140989 | 0.1336677 | 0.1262942 | 0.1188796 | 0.111439 | 0.1039931 | 0.09656986 | 0.08920515 | 0.08194284 | 0.07483442 | 0.06793794 | 0.06131558 | 0.05503111 | 0.04914513 | 0.04371183 | 0.03877435 | 0.03436217 | 0.03048927 | 0.02715347 | 0.02433719 | 0.02200982 | 0.0201297 | 0.01864668 | 0.01750515 | 0.01664675 | 0.01601363 | 0.01555055 | 0.0152084 | 0.01494538 | 0.01472884 | 0.01453542 | 0.01435016 | 0.01416517 | 0.01397747 | 0.01378649 | 0.01359203 | 0.01339314 | 0.01318715 | 0.01297006 | 0.01273706 | 0.01248384 | 0.01220758 | 0.01190799 | 0.01158781 | 0.01125264 | 0.01091044 | 0.01057115 | 0.01024555 | 0.009944845 | 0.009680689 | 0.009464611 | 0.009307782 | 0.009220305 | 0.009209885 | 0.009280344 | 0.009429491 | 0.00964847 | 0.009921163 | 0.01022555 | 0.01053615 | 0.0108271 | 0.01107597 | 0.01126724 | 0.01139439 | 0.01146014 | 0.01147521 | 0.01145555 | 0.01141853 | 0.01137942 | 0.0113488 | 0.01133089 | 0.01132343 | 0.01131982 | 0.01131131 | 0.01128999 | 0.01125093 | 0.01119345 | 0.01112068 | 0.01103836 | 0.01095281 | 0.01086871 | 0.01078737 | 0.01070615 | 0.01061883 | 0.01051753 | 0.01039441 | 0.01024401 | 0.0100641 | 0.009856763 | 0.009627448 | 0.009384103 | 0.009136626 | 0.008895592 | 0.008672135 | 0.008477932 | 0.008325104 | 0.008225882 | 0.008191294 | 0.008229894 | 0.008346019 | 0.008538405 | 0.00880023 | 0.009119048 | 0.009477992 | 0.009857962 | 0.01023933 | 0.01060366 | 0.01093481 | 0.0112198 | 0.01144893 | 0.01161609 | 0.01171849 | 0.01175667 | 0.0117333 | 0.01165261 | 0.01151889 | 0.01133542 | 0.01110312 | 0.01082077 | 0.01048514 | 0.01009272 | 0.009642456 | 0.009137828 | 0.008589038 | 0.008014002 | 0.007437322 | 0.006888854 | 0.006399824 | 0.005999625 | 0.005712062 | 0.005552872 | 0.005527836 | 0.005632297 | 0.005852159 | 0.006165219 | 0.006543243 | 0.006954959 | 0.007368932 | 0.00775698 | 0.008096384 | 0.00837247 | 0.008579669 | 0.008721384 | 0.008809343 | 0.008862112 | 0.008902155 | 0.008954056 | 0.009041786 | 0.009186811 | 0.009406077 | 0.009710557 | 0.01010398 | 0.01058231 | 0.01113339 | 0.01173804 | 0.0123718 | 0.01300723 | 0.01361616 | 0.01417232 | 0.01465299 | 0.01504042 | 0.01532194 | 0.01548995 | 0.01554193 | 0.0154803 | 0.01531299 | 0.0150538 | 0.01472266 | 0.0143455 | 0.01395275 | 0.01357654 | 0.01324768 | 0.01299147 | 0.01282393 | 0.01274922 | 0.01275897 | 0.01283324 | 0.01294317 | 0.0130555 | 0.01313779 | 0.01316355 | 0.01311572 | 0.01298978 | 0.01279378 | 0.01254677 | 0.01227532 | 0.01200955 | 0.01177794 | 0.0116041 | 0.01150304 | 0.01148035 | 0.01153227 | 0.01164714 | 0.01180733 | 0.01199171 | 0.01217752 | 0.01234257 | 0.01246691 | 0.01253504 | 0.01253738 | 0.01247178 | 0.01234435 | 0.01216959 | 0.01196872 | 0.01176691 | 0.0115896 | 0.01145878 | 0.01138993 | 0.01139033 | 0.01145944 | 0.01159056 | 0.01177337 | 0.01199655 | 0.01224981 | 0.01252435 | 0.01281226 | 0.0131047 | 0.01339076 | 0.01365655 | 0.01388588 | 0.01406176 | 0.01416933 | 0.01419851 | 0.01414611 | 0.01401683 | 0.01382256 | 0.013581 | 0.01331253 | 0.0130384 | 0.01277764 | 0.01254653 | 0.01235689 | 0.01221581 | 0.01212539 | 0.01208301 | 0.01208089 | 0.01210693 | 0.01214498 | 0.01217684 | 0.01218385 | 0.01214953 | 0.01206193 | 0.01191572 | 0.01171287 | 0.01146284 | 0.01118083 | 0.01088523 | 0.01059514 | 0.01032754 | 0.01009504 | 0.009905232 | 0.009760876 | 0.009661757 | 0.009605691 | 0.009590691 | 0.009615488 | 0.009679423 | 0.009781427 | 0.009919208 | 0.01008748 | 0.01027736 | 0.01047693 | 0.01067243 | 0.0108503 | 0.01099952 | 0.0111135 | 0.01119143 | 0.01123767 | 0.01126135 | 0.01127338 | 0.01128434 | 0.01130168 | 0.011328 | 0.01136011 | 0.0113891 | 0.01140161 | 0.01138206 | 0.0113149 | 0.01118754 | 0.01099261 | 0.01073012 | 0.01040814 | 0.01004291 | 0.00965774 | 0.009281003 | 0.008943472 | 0.008674998 | 0.00850123 | 0.008440584 | 0.008502046 | 0.008684423 | 0.008975766 | 0.009354997 | 0.009793626 | 0.01025923 | 0.01071797 | 0.01113793 | 0.01149126 | 0.01175637 | 0.01191845 | 0.01197091 | 0.01191499 | 0.0117597 | 0.01152107 | 0.01122103 | 0.01088531 | 0.01054138 | 0.01021535 | 0.009929581 | 0.009699927 | 0.009534847 | 0.00943484 | 0.009393494 | 0.009399647 | 0.009439882 | 0.00950147 | 0.009574474 | 0.009653405 | 0.009737928 | 0.009831942 | 0.00994231 | 0.01007622 | 0.01023907 | 0.01043188 | 0.01065035 | 0.01088438 | 0.01111928 | 0.01133778 | 0.01152332 | 0.0116628 | 0.01174903 | 0.01178159 | 0.01176694 | 0.01171589 | 0.01164136 | 0.01155472 | 0.01146332 | 0.01136936 | 0.01126987 | 0.01115841 | 0.01102793 | 0.01087337 | 0.01069399 | 0.01049431 | 0.01028394 | 0.01007567 | 0.00988354 | 0.009720406 | 0.009596938 | 0.00952056 | 0.009496073 | 0.009525897 | 0.009610991 | 0.009750521 | 0.009941212 | 0.01017605 | 0.01044292 | 0.01072432 | 0.01099819 | 0.01123963 | 0.01142467 | 0.01153368 | 0.01155506 | 0.01148747 | 0.01134056 | 0.01113291 | 0.01088954 | 0.01063706 | 0.01039968 | 0.01019508 | 0.01003215 | 0.009910577 | 0.009822775 | 0.009756697 | 0.009700598 | 0.009646122 | 0.00959162 | 0.009542443 | 0.009509104 | 0.009504133 | 0.009537201 | 0.00961094 | 0.009718188 | 0.009841149 | 0.009954102 | 0.01002791 | 0.01003627 | 0.009961263 | 0.009797821 | 0.009555156 | 0.009255792 | 0.008930519 | 0.008613413 | 0.008334571 | 0.008115722 | 0.007967077 | 0.007887701 | 0.007867619 | 0.007891888 | 0.007944353 | 0.008010942 | 0.008080953 | 0.008147245 | 0.008204775 | 0.008249299 | 0.008276292 | 0.008281328 | 0.008260779 | 0.008213969 | 0.008144393 | 0.008060656 | 0.00797631 | 0.007907866 | 0.007871688 | 0.007881207 | 0.007943413 | 0.008057714 | 0.008214593 | 0.008397953 | 0.008587368 | 0.008761975 | 0.008903535 | 0.008999435 | 0.009043798 | 0.009037514 | 0.008986364 | 0.008899357 | 0.008786332 | 0.008656452 | 0.008517313 | 0.008374021 | 0.008229928 | 0.008087092 | 0.007946499 | 0.007809268 | 0.007676596 | 0.007549767 | 0.007429518 | 0.007315644 | 0.007205356 | 0.00709297 | 0.006969175 | 0.006821161 | 0.006634371 | 0.006394578 | 0.006090519 | 0.005716813 | 0.00527552 | 0.004776516 | 0.004236567 | 0.003677478 | 0.003123033 | 0.002596611 | 0.002119239 | 0.001708411 | 0.001377445 | 0.001135135 | 0.0009849395 | 0.0009246717 | 0.0009444076 | 0.001026672 | 0.00114675 | 0.001275248 | 0.001381586 | 0.001438984 | 0.001429148 | 0.0013455 | 0.001194102 | 0.000992143 | 0.0007638029 | 0.0005354859 | 0.0003312019 | 0.0001686934 | 5.827768e-05 | 2.87943e-06 | 0 | 4.40821e-05 | 0.0001284255 | 0.0002462519 | 0.0003906458 | 0.0005540846 | 0.0007270369 | 0.0008981546 | 0.001054213 | 0.0011812 | 0.001266413 | 0.001300292 | 0.001278325 | 0.001202153 | 0.001079791 | 0.0009245879 | 0.000753423 | 0.0005851982 | 0.0004383257 | 0.0003284967 | 0.0002668221 | 0.0002590803 | 0.0003048717 | 0.0003982077 | 0.0005283544 | 0.0006818664 | 0.0008443962 | 0.001002852 | 0.001147384 | 0.001272138 | 0.001375628 | 0.001460112 | 0.001529846 | 0.00158964 | 0.001643432 | 0.001693301 | 0.001739431 | 0.001781118 | 0.001817943 | 0.001851104 | 0.001884838 | 0.001926419 | 0.001985251 | 0.002071242 | 0.002192507 | 0.002352821 | 0.002549736 | 0.002774081 | 0.003010661 | 0.003240978 | 0.003446331 | 0.003611654 | 0.003728386 | 0.003795723 | 0.003820552 | 0.003815518 | 0.003796295 | 0.003778974 | 0.003777434 | 0.003802848 | 0.003863668 | 0.003966106 | 0.004114512 | 0.004311293 | 0.004556134 | 0.00484509 | 0.005169755 | 0.005517385 | 0.005871683 | 0.006214724 | 0.006528882 | 0.006798726 | 0.007012519 | 0.007163371 | 0.007249413 | 0.007273663 | 0.007243599 | 0.007170234 | 0.007066898 | 0.006948055 | 0.00682773 | 0.006717962 | 0.006628182 | 0.006565107 | 0.006532758
50 | 0.4453501 | 0.4446938 | 0.4440322 | 0.4433876 | 0.4427815 | 0.4422294 | 0.4417373 | 0.4413003 | 0.4409038 | 0.4405268 | 0.4401472 | 0.4397466 | 0.439315 | 0.4388528 | 0.4383711 | 0.4378888 | 0.4374285 | 0.4370105 | 0.4366485 | 0.4363456 | 0.4360936 | 0.4358742 | 0.4356622 | 0.435431 | 0.4351574 | 0.4348263 | 0.4344335 | 0.4339862 | 0.4335018 | 0.4330044 | 0.4325203 | 0.4320737 | 0.4316822 | 0.431354 | 0.4310871 | 0.4308701 | 0.4306841 | 0.430507 | 0.4303176 | 0.4300983 | 0.429839 | 0.4295374 | 0.4291991 | 0.4288356 | 0.4284621 | 0.4280939 | 0.4277447 | 0.4274243 | 0.4271366 | 0.4268807 | 0.426651 | 0.4264383 | 0.4262322 | 0.4260222 | 0.4258003 | 0.4255617 | 0.4253058 | 0.4250362 | 0.4247608 | 0.4244897 | 0.4242338 | 0.4240031 | 0.4238043 | 0.42364 | 0.4235073 | 0.4233989 | 0.4233037 | 0.4232085 | 0.4231007 | 0.4229695 | 0.4228079 | 0.4226129 | 0.422386 | 0.4221326 | 0.4218604 | 0.4215789 | 0.4212977 | 0.4210257 | 0.4207703 | 0.420537 | 0.4203295 | 0.4201499 | 0.4199986 | 0.4198754 | 0.4197788 | 0.4197065 | 0.4196545 | 0.4196171 | 0.4195862 | 0.4195519 | 0.4195029 | 0.4194275 | 0.4193163 | 0.4191639 | 0.4189707 | 0.4187439 | 0.4184979 | 0.4182529 | 0.4180319 | 0.4178579 | 0.4177501 | 0.417721 | 0.4177741 | 0.417904 | 0.4180969 | 0.4183327 | 0.418588 | 0.4188383 | 0.4190611 | 0.4192372 | 0.4193523 | 0.4193977 | 0.4193693 | 0.4192679 | 0.4190984 | 0.4188684 | 0.4185872 | 0.4182659 | 0.4179167 | 0.4175531 | 0.4171901 | 0.4168439 | 0.4165315 | 0.4162692 | 0.4160708 | 0.4159455 | 0.4158953 | 0.4159145 | 0.4159891 | 0.4160985 | 0.4162181 | 0.4163226 | 0.4163896 | 0.4164023 | 0.4163513 | 0.4162357 | 0.4160615 | 0.4158396 | 0.4155839 | 0.4153088 | 0.4150275 | 0.4147511 | 0.4144891 | 0.4142499 | 0.414041 | 0.4138697 | 0.4137421 | 0.4136621 | 0.41363 | 0.4136415 | 0.413687 | 0.4137518 | 0.4138175 | 0.4138632 | 0.4138675 | 0.4138103 | 0.4136743 | 0.4134464 | 0.4131192 | 0.4126917 | 0.4121706 | 0.4115699 | 0.4109102 | 0.4102161 | 0.4095136 | 0.4088263 | 0.4081728 | 0.4075645 | 0.4070049 | 0.406491 | 0.4060155 | 0.4055698 | 0.405147 | 0.404744 | 0.4043623 | 0.4040069 | 0.4036847 | 0.4034019 | 0.4031617 | 0.4029631 | 0.4028003 | 0.4026639 | 0.4025425 | 0.402425 | 0.4023021 | 0.4021675 | 0.4020174 | 0.4018493 | 0.4016609 | 0.4014482 | 0.4012051 | 0.4009229 | 0.4005918 | 0.4002017 | 0.3997446 | 0.3992156 | 0.3986139 | 0.3979436 | 0.397212 | 0.3964287 | 0.3956037 | 0.3947458 | 0.3938619 | 0.392957 | 0.392035 | 0.3911013 | 0.3901633 | 0.3892329 | 0.3883258 | 0.3874605 | 0.3866561 | 0.3859295 | 0.3852924 | 0.3847491 | 0.384296 | 0.3839215 | 0.3836074 | 0.3833314 | 0.3830695 | 0.3827988 | 0.3824991 | 0.3821557 | 0.3817599 | 0.3813088 | 0.3808054 | 0.3802568 | 0.3796723 | 0.3790619 | 0.3784336 | 0.3777928 | 0.3771414 | 0.376478 | 0.3757994 | 0.3751014 | 0.3743815 | 0.3736393 | 0.3728787 | 0.3721076 | 0.3713369 | 0.3705801 | 0.3698495 | 0.3691547 | 0.3684997 | 0.3678822 | 0.3672923 | 0.3667141 | 0.3661277 | 0.3655125 | 0.3648498 | 0.3641265 | 0.3633363 | 0.3624807 | 0.3615685 | 0.3606145 | 0.3596369 | 0.3586548 | 0.3576866 | 0.3567478 | 0.3558501 | 0.3550005 | 0.3542012 | 0.3534494 | 0.3527381 | 0.3520558 | 0.3513892 | 0.350724 | 0.3500472 | 0.3493496 | 0.3486278 | 0.3478844 | 0.3471281 | 0.3463705 | 0.3456244 | 0.3448997 | 0.3442007 | 0.3435251 | 0.3428643 | 0.3422048 | 0.3415317 | 0.340832 | 0.3400964 | 0.3393217 | 0.33851 | 0.3376673 | 0.3368014 | 0.3359205 | 0.3350302 | 0.3341337 | 0.3332317 | 0.3323236 | 0.3314093 | 0.33049 | 0.3295692 | 0.3286528 | 0.3277478 | 0.3268609 | 0.3259966 | 0.3251546 | 0.324329 | 0.3235067 | 0.3226688 | 0.321792 | 0.3208515 | 0.3198249 | 0.3186961 | 0.3174581 | 0.3161155 | 0.314684 | 0.3131891 | 0.3116627 | 0.310139 | 0.3086501 | 0.3072225 | 0.305874 | 0.3046133 | 0.3034398 | 0.3023447 | 0.3013126 | 0.3003225 | 0.2993498 | 0.2983666 | 0.297344 | 0.2962532 | 0.2950679 | 0.2937665 | 0.2923338 | 0.290763 | 0.2890562 | 0.2872229 | 0.2852789 | 0.283244 | 0.2811392 | 0.2789845 | 0.2767965 | 0.274587 | 0.2723624 | 0.2701231 | 0.267863 | 0.2655715 | 0.2632335 | 0.2608319 | 0.2583485 | 0.2557662 | 0.2530691 | 0.2502437 | 0.2472784 | 0.2441633 | 0.240889 | 0.237447 | 0.2338278 | 0.2300216 | 0.2260174 | 0.2218034 | 0.2173683 | 0.2127019 | 0.2077966 | 0.202649 | 0.1972613 | 0.191641 | 0.1858009 | 0.1797576 | 0.1735302 | 0.1671383 | 0.1606011 | 0.1539374 | 0.1471653 | 0.1403031 | 0.1333692 | 0.126383 | 0.1193641 | 0.1123322 | 0.1053073 | 0.09831059 | 0.09136619 | 0.08450369 | 0.07775978 | 0.07118004 | 0.06481901 | 0.05873826 | 0.05300209 | 0.04767231 | 0.04280189 | 0.03842929 | 0.0345737 | 0.03123371 | 0.0283874 | 0.02599532 | 0.02400583 | 0.02236103 | 0.02100287 | 0.01987817 | 0.0189421 | 0.01815962 | 0.01750464 | 0.01695843 | 0.01650656 | 0.0161365 | 0.01583518 | 0.01558824 | 0.01538036 | 0.01519596 | 0.0150203 | 0.01484039 | 0.0146459 | 0.014429 | 0.01418402 | 0.01390837 | 0.0136024 | 0.01327042 | 0.01292126 | 0.01256861 | 0.01223014 | 0.01192551 | 0.01167366 | 0.01148971 | 0.01138215 | 0.01135228 | 0.01139348 | 0.01149229 | 0.01163131 | 0.01179172 | 0.01195548 | 0.01210736 | 0.01223585 | 0.01233339 | 0.01239584 | 0.01242187 | 0.01241235 | 0.01236904 | 0.01229373 | 0.01218743 | 0.01204977 | 0.01187824 | 0.01166874 | 0.01141604 | 0.01111478 | 0.01076185 | 0.01035749 | 0.009907331 | 0.009422681 | 0.008920003 | 0.008420108 | 0.007945657 | 0.007519076 | 0.007160553 | 0.006886327 | 0.006707881 | 0.0066307 | 0.006654625 | 0.006773327 | 0.006974803 | 0.007242076 | 0.007554726 | 0.007890911 | 0.008229557 | 0.00855315 | 0.008849775 | 0.009114075 | 0.009348059 | 0.009560498 | 0.009764676 | 0.009976644 | 0.01021315 | 0.01048917 | 0.01081616 | 0.01120068 | 0.01164357 | 0.01213975 | 0.01267839 | 0.01324414 | 0.0138189 | 0.01438347 | 0.01491884 | 0.01540763 | 0.01583446 | 0.01618619 | 0.01645167 | 0.01662136 | 0.01668798 | 0.01664718 | 0.01649958 | 0.01625229 | 0.01592049 | 0.01552788 | 0.01510567 | 0.01468931 | 0.01431524 | 0.01401535 | 0.01381248 | 0.01371655 | 0.01372338 | 0.01381485 | 0.0139618 | 0.01412859 | 0.01427899 | 0.01438159 | 0.01441415 | 0.01436653 | 0.01424141 | 0.0140525 | 0.01382158 | 0.01357479 | 0.01333835 | 0.01313573 | 0.0129851 | 0.01289862 | 0.01288256 | 0.01293759 | 0.01305926 | 0.01323824 | 0.01346033 | 0.01370655 | 0.01395419 | 0.01417886 | 0.01435726 | 0.01447042 | 0.0145069 | 0.0144651 | 0.01435355 | 0.01418924 | 0.01399458 | 0.01379319 | 0.01360627 | 0.01344982 | 0.01333409 | 0.01326379 | 0.01323973 | 0.01326047 | 0.01332364 | 0.01342572 | 0.01356123 | 0.01372078 | 0.01389059 | 0.01405182 | 0.01418284 | 0.01426178 | 0.01427094 | 0.01420023 | 0.01405036 | 0.01383315 | 0.01357058 | 0.01329146 | 0.01302679 | 0.01280579 | 0.01265155 | 0.01257919 | 0.01259442 | 0.01269332 | 0.01286375 | 0.01308686 | 0.0133384 | 0.01359104 | 0.01381631 | 0.01398697 | 0.01407953 | 0.01407681 | 0.01397026 | 0.0137614 | 0.01346204 | 0.01309336 | 0.01268382 | 0.01226534 | 0.01187018 | 0.01152708 | 0.01125823 | 0.01107729 | 0.01098931 | 0.01099163 | 0.01107479 | 0.01122511 | 0.01142644 | 0.01166158 | 0.01191331 | 0.01216541 | 0.01240277 | 0.01261139 | 0.01277926 | 0.01289661 | 0.01295704 | 0.01295814 | 0.01290235 | 0.01279711 | 0.01265431 | 0.0124898 | 0.0123208 | 0.01216412 | 0.01203351 | 0.01193756 | 0.01187818 | 0.01184992 | 0.01184078 | 0.01183411 | 0.01181116 | 0.01175448 | 0.0116512 | 0.01149575 | 0.01129101 | 0.01104866 | 0.01078811 | 0.01053374 | 0.01031229 | 0.01014904 | 0.01006496 | 0.01007377 | 0.01018048 | 0.01038085 | 0.01066158 | 0.01100174 | 0.01137499 | 0.01175276 | 0.01210703 | 0.01241305 | 0.01265178 | 0.01281108 | 0.01288583 | 0.0128778 | 0.01279416 | 0.01264611 | 0.01244761 | 0.01221368 | 0.01195961 | 0.01170018 | 0.01144881 | 0.01121702 | 0.01101382 | 0.01084538 | 0.01071471 | 0.01062183 | 0.01056416 | 0.01053753 | 0.01053743 | 0.01055997 | 0.01060307 | 0.01066699 | 0.01075422 | 0.01086833 | 0.01101252 | 0.0111877 | 0.01139051 | 0.01161228 | 0.01183921 | 0.01205354 | 0.01223625 | 0.01237037 | 0.01244422 | 0.01245386 | 0.01240432 | 0.01230917 | 0.0121879 | 0.01206292 | 0.01195518 | 0.01188054 | 0.01184773 | 0.0118567 | 0.01189962 | 0.01196275 | 0.01202952 | 0.01208301 | 0.01210885 | 0.01209676 | 0.01204149 | 0.01194277 | 0.0118051 | 0.01163752 | 0.01145278 | 0.01126656 | 0.01109627 | 0.01095906 | 0.01086945 | 0.01083669 | 0.01086263 | 0.01094029 | 0.01105472 | 0.01118506 | 0.01130814 | 0.01140273 | 0.01145389 | 0.0114555 | 0.01141176 | 0.01133597 | 0.01124745 | 0.01116739 | 0.01111379 | 0.0110975 | 0.01111923 | 0.01116873 | 0.01122637 | 0.01126719 | 0.011266 | 0.01120372 | 0.01107196 | 0.01087624 | 0.01063599 | 0.01038096 | 0.010146 | 0.009963374 | 0.009856057 | 0.009832656 | 0.009885728 | 0.009993508 | 0.01012513 | 0.01024786 | 0.01033411 | 0.01036722 | 0.01034437 | 0.01027641 | 0.01018382 | 0.01009177 | 0.01002348 | 0.009995524 | 0.01001479 | 0.01007823 | 0.01017504 | 0.01029031 | 0.01040899 | 0.01051895 | 0.0106128 | 0.01068766 | 0.01074392 | 0.01078266 | 0.01080406 | 0.01080617 | 0.01078511 | 0.01073664 | 0.01065818 | 0.01055095 | 0.01042191 | 0.01028361 | 0.01015272 | 0.01004753 | 0.009983851 | 0.009971942 | 0.01001336 | 0.01010037 | 0.01021702 | 0.01034206 | 0.0104528 | 0.01052922 | 0.01055727 | 0.01053026 | 0.01044884 | 0.01031948 | 0.01015215 | 0.009958353 | 0.009749454 | 0.009535333 | 0.009324671 | 0.00912496 | 0.008942529 | 0.008783005 | 0.008650916 | 0.008548942 | 0.008476681 | 0.008429664 | 0.008398314 | 0.008367768 | 0.008318303 | 0.008226528 | 0.008068643 | 0.007823507 | 0.007476691 | 0.007023674 | 0.006472034 | 0.005841045 | 0.00515998 | 0.004464432 | 0.003791679 | 0.003176102 | 0.002645847 | 0.002220284 | 0.001909376 | 0.001713675 | 0.00162478 | 0.001626641 | 0.001695855 | 0.001803488 | 0.001917282 | 0.002004806 | 0.002037367 | 0.001994241 | 0.001866429 | 0.001658067 | 0.001386233 | 0.001077882 | 0.0007649083 | 0.0004790344 | 0.000246823 | 8.595783e-05 | 4.301801e-06 | 0 | 6.39392e-05 | 0.0001822299 | 0.0003390905 | 0.0005188832 | 0.0007071789 | 0.0008913534 | 0.001060331 | 0.001205328 | 0.00131949 | 0.001398138 | 0.001439566 | 0.001444849 | 0.001417963 | 0.00136522 | 0.001295045 | 0.001216889 | 0.001140614 | 0.001076278 | 0.001033692 | 0.001021313 | 0.001045834 | 0.001111271 | 0.001218212 | 0.001363545 | 0.001540558 | 0.001739899 | 0.001950729 | 0.002162166 | 0.002365021 | 0.002551708 | 0.002716447 | 0.002854732 | 0.002962234 | 0.003034165 | 0.003065504 | 0.003051888 | 0.002991273 | 0.002886233 | 0.002745637 | 0.002585021 | 0.002426549 | 0.002296313 | 0.00222114 | 0.002224058 | 0.002320505 | 0.002514634 | 0.00279729 | 0.003146384 | 0.003528899 | 0.003905659 | 0.00423638 | 0.00448561 | 0.004628024 | 0.004651266 | 0.004557578 | 0.004362262 | 0.004091128 | 0.003776609 | 0.003453852 | 0.003157598 | 0.002920216 | 0.002768931 | 0.002724518 | 0.002799103 | 0.002994713 | 0.003302279 | 0.003702009 | 0.004165372 | 0.004658335 | 0.005145931 | 0.005596553 | 0.005985494 | 0.006296777 | 0.006524129 | 0.006669814 | 0.006742964 | 0.006757239 | 0.006728535 | 0.006672813 | 0.00660464 | 0.006535943 | 0.006475102 | 0.006427262 | 0.006394893 | 0.0063788
60 | 0.4463327 | 0.4454851 | 0.4446558 | 0.4438735 | 0.4431635 | 0.4425433 | 0.44202 | 0.4415882 | 0.4412314 | 0.4409249 | 0.4406402 | 0.4403506 | 0.4400353 | 0.4396831 | 0.4392933 | 0.4388744 | 0.4384415 | 0.4380119 | 0.4376011 | 0.4372198 | 0.4368718 | 0.436554 | 0.4362578 | 0.4359723 | 0.4356865 | 0.4353921 | 0.4350851 | 0.434766 | 0.4344393 | 0.4341118 | 0.4337911 | 0.433483 | 0.4331908 | 0.4329137 | 0.4326474 | 0.4323845 | 0.4321156 | 0.4318316 | 0.4315247 | 0.43119 | 0.4308265 | 0.4304367 | 0.4300258 | 0.4296013 | 0.4291708 | 0.4287413 | 0.4283184 | 0.4279055 | 0.4275041 | 0.4271137 | 0.4267333 | 0.4263612 | 0.425996 | 0.425637 | 0.4252845 | 0.4249406 | 0.4246095 | 0.4242972 | 0.4240126 | 0.4237658 | 0.4235674 | 0.423427 | 0.4233512 | 0.4233416 | 0.4233939 | 0.4234975 | 0.4236363 | 0.4237906 | 0.4239398 | 0.4240647 | 0.4241502 | 0.4241859 | 0.424168 | 0.4240975 | 0.4239796 | 0.4238221 | 0.4236341 | 0.4234251 | 0.4232039 | 0.4229795 | 0.4227611 | 0.4225582 | 0.4223803 | 0.4222361 | 0.4221321 | 0.4220709 | 0.4220502 | 0.4220617 | 0.4220918 | 0.4221229 | 0.4221359 | 0.4221126 | 0.4220383 | 0.4219038 | 0.4217071 | 0.4214539 | 0.4211567 | 0.420834 | 0.4205079 | 0.4202012 | 0.4199354 | 0.4197279 | 0.4195903 | 0.4195278 | 0.4195394 | 0.4196184 | 0.4197543 | 0.4199337 | 0.4201424 | 0.4203656 | 0.4205896 | 0.4208015 | 0.4209903 | 0.4211457 | 0.4212595 | 0.421325 | 0.4213372 | 0.421294 | 0.4211964 | 0.4210492 | 0.4208619 | 0.4206487 | 0.4204271 | 0.420217 | 0.4200376 | 0.4199044 | 0.4198269 | 0.4198062 | 0.4198345 | 0.4198968 | 0.4199719 | 0.420037 | 0.4200714 | 0.4200588 | 0.4199906 | 0.4198663 | 0.4196926 | 0.4194812 | 0.4192465 | 0.4190021 | 0.4187594 | 0.4185259 | 0.4183056 | 0.4181001 | 0.4179099 | 0.4177361 | 0.4175813 | 0.4174503 | 0.4173497 | 0.4172864 | 0.4172664 | 0.4172928 | 0.4173644 | 0.4174742 | 0.4176089 | 0.4177491 | 0.4178711 | 0.417949 | 0.4179585 | 0.4178801 | 0.4177027 | 0.4174253 | 0.417057 | 0.4166151 | 0.4161221 | 0.4156014 | 0.4150734 | 0.4145535 | 0.4140503 | 0.4135669 | 0.4131032 | 0.4126586 | 0.4122343 | 0.4118349 | 0.4114683 | 0.4111445 | 0.4108731 | 0.410661 | 0.4105106 | 0.4104189 | 0.410378 | 0.4103768 | 0.4104031 | 0.4104462 | 0.4104985 | 0.4105556 | 0.4106166 | 0.4106819 | 0.4107511 | 0.4108221 | 0.4108891 | 0.4109426 | 0.41097 | 0.4109571 | 0.4108898 | 0.410756 | 0.410547 | 0.4102584 | 0.4098901 | 0.4094457 | 0.4089323 | 0.4083587 | 0.4077353 | 0.4070737 | 0.4063867 | 0.4056881 | 0.4049925 | 0.4043156 | 0.4036725 | 0.4030767 | 0.4025389 | 0.4020655 | 0.4016577 | 0.4013109 | 0.4010159 | 0.4007587 | 0.4005229 | 0.4002907 | 0.4000454 | 0.3997729 | 0.3994633 | 0.3991121 | 0.3987206 | 0.3982943 | 0.3978422 | 0.3973747 | 0.3969019 | 0.3964311 | 0.395967 | 0.3955105 | 0.3950604 | 0.3946133 | 0.3941663 | 0.3937171 | 0.3932659 | 0.3928152 | 0.3923708 | 0.3919412 | 0.3915366 | 0.3911681 | 0.3908452 | 0.3905742 | 0.3903564 | 0.3901861 | 0.3900503 | 0.3899287 | 0.3897955 | 0.3896219 | 0.3893787 | 0.3890405 | 0.3885879 | 0.3880102 | 0.3873058 | 0.386483 | 0.3855583 | 0.3845541 | 0.383497 | 0.3824148 | 0.3813345 | 0.3802803 | 0.3792718 | 0.3783233 | 0.377443 | 0.3766326 | 0.3758887 | 0.3752029 | 0.3745642 | 0.3739609 | 0.3733828 | 0.3728227 | 0.3722772 | 0.3717459 | 0.3712308 | 0.3707334 | 0.3702536 | 0.3697882 | 0.3693305 | 0.3688707 | 0.3683979 | 0.3679021 | 0.3673756 | 0.3668141 | 0.3662168 | 0.3655852 | 0.3649224 | 0.3642316 | 0.3635151 | 0.3627749 | 0.3620131 | 0.3612334 | 0.3604422 | 0.359649 | 0.3588666 | 0.3581084 | 0.357387 | 0.3567113 | 0.3560844 | 0.3555018 | 0.3549514 | 0.3544146 | 0.3538682 | 0.3532883 | 0.3526528 | 0.351945 | 0.3511558 | 0.3502853 | 0.3493424 | 0.3483433 | 0.34731 | 0.3462669 | 0.3452383 | 0.3442459 | 0.3433075 | 0.342436 | 0.3416397 | 0.3409229 | 0.3402861 | 0.3397268 | 0.3392391 | 0.338813 | 0.3384343 | 0.338084 | 0.3377399 | 0.3373773 | 0.3369721 | 0.3365036 | 0.3359571 | 0.3353259 | 0.3346117 | 0.3338244 | 0.3329796 | 0.332097 | 0.3311976 | 0.3303009 | 0.3294232 | 0.3285766 | 0.3277676 | 0.3269966 | 0.3262589 | 0.3255443 | 0.3248399 | 0.3241307 | 0.3234025 | 0.3226431 | 0.321844 | 0.3210006 | 0.3201114 | 0.3191779 | 0.3182026 | 0.3171882 | 0.3161363 | 0.3150468 | 0.3139181 | 0.3127469 | 0.3115286 | 0.3102582 | 0.3089307 | 0.3075426 | 0.3060924 | 0.3045813 | 0.3030142 | 0.3013998 | 0.2997502 | 0.2980797 | 0.2964048 | 0.2947414 | 0.2931037 | 0.2915017 | 0.2899407 | 0.2884186 | 0.2869264 | 0.2854478 | 0.2839607 | 0.2824395 | 0.2808581 | 0.2791922 | 0.2774226 | 0.2755377 | 0.2735338 | 0.2714147 | 0.2691897 | 0.2668711 | 0.2644705 | 0.2619956 | 0.2594493 | 0.2568277 | 0.2541218 | 0.2513196 | 0.2484092 | 0.2453815 | 0.2422329 | 0.2389654 | 0.2355862 | 0.2321044 | 0.2285288 | 0.2248637 | 0.2211072 | 0.21725 | 0.2132763 | 0.2091666 | 0.2049008 | 0.2004607 | 0.1958319 | 0.191005 | 0.1859745 | 0.1807374 | 0.1752929 | 0.1696415 | 0.1637862 | 0.1577337 | 0.1514965 | 0.1450938 | 0.1385512 | 0.1318995 | 0.1251717 | 0.1184005 | 0.1116165 | 0.1048467 | 0.09811513 | 0.09144519 | 0.08486211 | 0.07839562 | 0.07208172 | 0.06596306 | 0.06008765 | 0.05450579 | 0.0492663 | 0.04441225 | 0.03997611 | 0.03597641 | 0.03241557 | 0.02927932 | 0.02653772 | 0.02414856 | 0.02206142 | 0.02022285 | 0.01858248 | 0.01709778 | 0.01573775 | 0.01448458 | 0.01333283 | 0.01228733 | 0.0113591 | 0.01056106 | 0.009904416 | 0.009395852 | 0.009036185 | 0.008819585 | 0.008734425 | 0.008763505 | 0.00888518 | 0.009074333 | 0.009303945 | 0.009547139 | 0.009779474 | 0.009981557 | 0.01014132 | 0.0102546 | 0.01032591 | 0.01036721 | 0.01039555 | 0.01043092 | 0.01049396 | 0.01060378 | 0.01077629 | 0.01102289 | 0.01134935 | 0.01175484 | 0.01223145 | 0.01276422 | 0.01333226 | 0.01391016 | 0.01447014 | 0.01498444 | 0.01542776 | 0.01577918 | 0.01602318 | 0.01615004 | 0.01615629 | 0.01604445 | 0.01582357 | 0.0155091 | 0.01512325 | 0.01469446 | 0.01425616 | 0.01384364 | 0.01349101 | 0.0132268 | 0.01306981 | 0.01302571 | 0.01308622 | 0.0132292 | 0.0134217 | 0.01362444 | 0.01379763 | 0.01390656 | 0.01392641 | 0.01384569 | 0.01366752 | 0.01340805 | 0.01309367 | 0.01275659 | 0.01242955 | 0.01214159 | 0.01191417 | 0.01175949 | 0.01168038 | 0.01167136 | 0.01172067 | 0.01181202 | 0.01192653 | 0.01204401 | 0.01214429 | 0.01220892 | 0.01222309 | 0.01217737 | 0.01206987 | 0.01190773 | 0.01170676 | 0.01148935 | 0.0112811 | 0.01110604 | 0.01098236 | 0.0109193 | 0.01091671 | 0.01096601 | 0.01105373 | 0.01116518 | 0.01128842 | 0.01141595 | 0.01154527 | 0.01167651 | 0.01181062 | 0.01194608 | 0.0120778 | 0.01219652 | 0.01229043 | 0.01234725 | 0.01235716 | 0.01231489 | 0.01222137 | 0.01208386 | 0.01191504 | 0.01173193 | 0.01155353 | 0.01139934 | 0.01128659 | 0.0112284 | 0.01123194 | 0.01129733 | 0.0114168 | 0.01157517 | 0.01175118 | 0.01191986 | 0.01205563 | 0.01213583 | 0.01214422 | 0.01207342 | 0.01192612 | 0.01171513 | 0.0114618 | 0.01119253 | 0.01093582 | 0.01071827 | 0.01056101 | 0.01047738 | 0.01047235 | 0.01054296 | 0.01067937 | 0.01086715 | 0.01108987 | 0.01133066 | 0.01157396 | 0.01180658 | 0.01201786 | 0.01219886 | 0.01234263 | 0.0124432 | 0.01249599 | 0.01249826 | 0.01245013 | 0.01235561 | 0.01222321 | 0.01206625 | 0.01190107 | 0.01174492 | 0.01161295 | 0.01151528 | 0.01145449 | 0.0114245 | 0.01141123 | 0.01139503 | 0.01135396 | 0.01126804 | 0.01112345 | 0.0109154 | 0.01064946 | 0.0103415 | 0.01001576 | 0.009701769 | 0.009430791 | 0.00923184 | 0.009128583 | 0.009136365 | 0.009260578 | 0.009496458 | 0.009828897 | 0.01023369 | 0.01067973 | 0.01113208 | 0.01155543 | 0.01191751 | 0.01219265 | 0.01236443 | 0.01242667 | 0.01238397 | 0.01225025 | 0.01204634 | 0.01179766 | 0.01153047 | 0.01126925 | 0.01103437 | 0.01084023 | 0.01069449 | 0.01059786 | 0.01054521 | 0.01052661 | 0.01052946 | 0.01054036 | 0.01054699 | 0.01054011 | 0.01051425 | 0.01046867 | 0.01040745 | 0.0103388 | 0.01027373 | 0.01022427 | 0.01020142 | 0.01021281 | 0.01026121 | 0.01034359 | 0.01045155 | 0.01057303 | 0.01069494 | 0.01080624 | 0.01090052 | 0.01097725 | 0.01104211 | 0.01110479 | 0.01117629 | 0.0112655 | 0.01137602 | 0.01150529 | 0.01164413 | 0.01177875 | 0.01189361 | 0.01197465 | 0.01201162 | 0.01199965 | 0.01193917 | 0.01183514 | 0.01169556 | 0.0115301 | 0.0113495 | 0.01116519 | 0.01098951 | 0.01083552 | 0.0107163 | 0.01064315 | 0.01062342 | 0.01065814 | 0.01074013 | 0.01085399 | 0.01097772 | 0.01108582 | 0.01115364 | 0.01116195 | 0.01110034 | 0.01096945 | 0.0107806 | 0.01055338 | 0.01031196 | 0.0100804 | 0.009878288 | 0.009717494 | 0.009600134 | 0.009518931 | 0.009459695 | 0.009404962 | 0.009339077 | 0.00925234 | 0.009144395 | 0.009025074 | 0.008912163 | 0.008827603 | 0.008791202 | 0.008814986 | 0.008898659 | 0.009028146 | 0.009177481 | 0.009313915 | 0.009405168 | 0.009426508 | 0.009366402 | 0.009229138 | 0.009034016 | 0.008810348 | 0.00859137 | 0.008406876 | 0.008277669 | 0.008212382 | 0.008207786 | 0.008251613 | 0.008327171 | 0.008418516 | 0.008513768 | 0.008607233 | 0.008698596 | 0.008790666 | 0.008885889 | 0.008983926 | 0.009080038 | 0.009165552 | 0.009229733 | 0.009263352 | 0.009261568 | 0.009226985 | 0.009170164 | 0.009108292 | 0.009062274 | 0.009052167 | 0.009093078 | 0.009191282 | 0.009342996 | 0.00953499 | 0.009747331 | 0.009957161 | 0.01014281 | 0.01028744 | 0.01038079 | 0.01041979 | 0.01040773 | 0.01035278 | 0.01026639 | 0.01016199 | 0.01005311 | 0.009952703 | 0.009871825 | 0.009818538 | 0.009797254 | 0.009808057 | 0.009846279 | 0.009902202 | 0.009961513 | 0.01000553 | 0.01001214 | 0.009957323 | 0.009816476 | 0.009567976 | 0.009195888 | 0.008693415 | 0.008065296 | 0.007328892 | 0.006512929 | 0.005654792 | 0.004795875 | 0.003977048 | 0.003234132 | 0.002595172 | 0.002078907 | 0.001695041 | 0.001444815 | 0.001321824 | 0.001312747 | 0.001396853 | 0.001546706 | 0.001729173 | 0.001907986 | 0.002047593 | 0.002118008 | 0.002099571 | 0.001985782 | 0.001784532 | 0.001516003 | 0.001208542 | 0.0008936238 | 0.0006006535 | 0.0003529541 | 0.0001663297 | 4.834059e-05 | 0 | 1.751825e-05 | 9.423033e-05 | 0.0002215224 | 0.0003892052 | 0.0005855977 | 0.0007967284 | 0.001007178 | 0.001200339 | 0.001359251 | 0.001468936 | 0.00151776 | 0.001499316 | 0.001413497 | 0.001267246 | 0.001073914 | 0.0008519742 | 0.000623177 | 0.0004103327 | 0.0002342055 | 0.000110897 | 4.978792e-05 | 5.246024e-05 | 0.0001127216 | 0.0002178326 | 0.000351076 | 0.0004944967 | 0.0006321752 | 0.0007528028 | 0.0008505929 | 0.0009250131 | 0.0009799298 | 0.001021158 | 0.001053939 | 0.001081792 | 0.001105693 | 0.001124754 | 0.001138409 | 0.001148329 | 0.001160067 | 0.001184577 | 0.001237304 | 0.0013363 | 0.00149869 | 0.001736888 | 0.00205442 | 0.002442769 | 0.002880667 | 0.003335148 | 0.003766057 | 0.0041316 | 0.004395061 | 0.004531041 | 0.00452943 | 0.004396955 | 0.004155277 | 0.003837352 | 0.003482287 | 0.003129969 | 0.002817149 | 0.002575447 | 0.002429765 | 0.002398034 | 0.002490294 | 0.00270804 | 0.003043357 | 0.003478474 | 0.003986512 | 0.004533405 | 0.005081597 | 0.005594009 | 0.006038598 | 0.006391347 | 0.006638988 | 0.006779633 | 0.006821527 | 0.006781065 | 0.006679865 | 0.006541382 | 0.006388058 | 0.006239089 | 0.006108685 | 0.006006081 | 0.005936171 | 0.005901025
70 | 0.4472285 | 0.4465052 | 0.4457993 | 0.4451357 | 0.4445381 | 0.4440244 | 0.4436027 | 0.4432692 | 0.4430087 | 0.4427978 | 0.4426091 | 0.4424163 | 0.4421993 | 0.4419471 | 0.4416589 | 0.4413429 | 0.4410133 | 0.4406864 | 0.4403758 | 0.44009 | 0.4398302 | 0.4395904 | 0.439359 | 0.439122 | 0.4388653 | 0.4385786 | 0.4382565 | 0.4379 | 0.4375162 | 0.4371167 | 0.4367159 | 0.4363284 | 0.4359664 | 0.4356377 | 0.4353441 | 0.435081 | 0.4348376 | 0.4345987 | 0.4343469 | 0.4340656 | 0.4337412 | 0.4333663 | 0.4329399 | 0.4324687 | 0.4319652 | 0.4314468 | 0.4309326 | 0.4304417 | 0.4299898 | 0.4295878 | 0.4292411 | 0.4289494 | 0.4287069 | 0.4285048 | 0.4283321 | 0.4281783 | 0.4280345 | 0.4278952 | 0.4277587 | 0.4276268 | 0.4275038 | 0.4273951 | 0.4273049 | 0.4272349 | 0.4271825 | 0.427141 | 0.4270995 | 0.427045 | 0.4269641 | 0.4268452 | 0.4266806 | 0.4264676 | 0.4262094 | 0.4259146 | 0.425596 | 0.425269 | 0.4249494 | 0.4246515 | 0.4243864 | 0.4241614 | 0.4239795 | 0.4238402 | 0.4237402 | 0.4236742 | 0.4236359 | 0.4236185 | 0.4236145 | 0.4236157 | 0.4236133 | 0.4235984 | 0.423562 | 0.4234965 | 0.4233966 | 0.4232606 | 0.423091 | 0.4228951 | 0.4226844 | 0.422473 | 0.422276 | 0.4221069 | 0.4219762 | 0.4218899 | 0.4218488 | 0.4218499 | 0.4218872 | 0.4219538 | 0.422043 | 0.4221497 | 0.4222706 | 0.4224039 | 0.4225486 | 0.4227044 | 0.42287 | 0.4230428 | 0.423219 | 0.4233932 | 0.423559 | 0.4237099 | 0.423841 | 0.42395 | 0.4240387 | 0.4241133 | 0.4241839 | 0.4242626 | 0.4243614 | 0.4244885 | 0.4246457 | 0.4248271 | 0.4250186 | 0.4251996 | 0.4253454 | 0.4254321 | 0.4254403 | 0.4253583 | 0.4251841 | 0.424926 | 0.4246006 | 0.4242298 | 0.4238371 | 0.423444 | 0.4230674 | 0.4227187 | 0.4224042 | 0.4221261 | 0.421885 | 0.4216815 | 0.4215166 | 0.4213928 | 0.4213119 | 0.4212747 | 0.4212786 | 0.4213171 | 0.421379 | 0.4214485 | 0.4215068 | 0.4215333 | 0.4215086 | 0.4214164 | 0.4212463 | 0.4209958 | 0.4206708 | 0.4202857 | 0.4198607 | 0.419419 | 0.4189832 | 0.4185711 | 0.4181942 | 0.4178561 | 0.4175539 | 0.41728 | 0.4170262 | 0.4167866 | 0.4165596 | 0.4163495 | 0.416166 | 0.4160214 | 0.4159282 | 0.4158955 | 0.4159274 | 0.4160211 | 0.4161681 | 0.4163549 | 0.4165667 | 0.4167889 | 0.4170096 | 0.4172208 | 0.4174178 | 0.4175979 | 0.4177588 | 0.4178973 | 0.4180082 | 0.4180839 | 0.4181155 | 0.4180938 | 0.4180114 | 0.4178638 | 0.4176504 | 0.4173745 | 0.4170433 | 0.4166654 | 0.4162504 | 0.4158069 | 0.4153418 | 0.4148601 | 0.4143662 | 0.4138648 | 0.4133625 | 0.4128688 | 0.4123964 | 0.4119603 | 0.4115763 | 0.4112582 | 0.4110163 | 0.4108541 | 0.4107686 | 0.4107492 | 0.4107791 | 0.4108373 | 0.4109008 | 0.410947 | 0.4109563 | 0.410914 | 0.4108114 | 0.4106453 | 0.4104175 | 0.4101334 | 0.4098005 | 0.4094266 | 0.4090187 | 0.4085832 | 0.4081253 | 0.4076505 | 0.4071658 | 0.4066793 | 0.4062019 | 0.405746 | 0.4053254 | 0.4049534 | 0.4046416 | 0.4043981 | 0.4042259 | 0.4041219 | 0.4040771 | 0.4040765 | 0.4041006 | 0.4041265 | 0.4041306 | 0.4040898 | 0.4039837 | 0.4037959 | 0.4035149 | 0.4031346 | 0.4026544 | 0.402079 | 0.4014184 | 0.4006864 | 0.3999013 | 0.3990841 | 0.398258 | 0.3974468 | 0.3966728 | 0.3959551 | 0.395307 | 0.3947343 | 0.3942352 | 0.3937998 | 0.3934126 | 0.3930545 | 0.3927068 | 0.3923542 | 0.3919869 | 0.3916009 | 0.3911977 | 0.3907817 | 0.390358 | 0.3899295 | 0.3894954 | 0.3890508 | 0.3885883 | 0.3880995 | 0.3875775 | 0.3870192 | 0.3864265 | 0.3858059 | 0.3851675 | 0.3845232 | 0.3838841 | 0.3832586 | 0.3826509 | 0.3820611 | 0.3814862 | 0.3809211 | 0.3803616 | 0.3798052 | 0.3792526 | 0.3787072 | 0.3781741 | 0.3776568 | 0.3771559 | 0.3766655 | 0.3761734 | 0.3756613 | 0.3751071 | 0.3744889 | 0.3737889 | 0.3729972 | 0.3721147 | 0.3711532 | 0.3701348 | 0.3690887 | 0.3680477 | 0.3670441 | 0.3661066 | 0.3652572 | 0.3645107 | 0.3638745 | 0.363349 | 0.3629285 | 0.3626024 | 0.3623554 | 0.3621683 | 0.3620186 | 0.3618821 | 0.3617343 | 0.3615525 | 0.3613184 | 0.3610196 | 0.360651 | 0.3602143 | 0.3597174 | 0.3591725 | 0.3585943 | 0.3579991 | 0.3574023 | 0.3568176 | 0.3562567 | 0.3557274 | 0.3552328 | 0.3547711 | 0.3543346 | 0.3539107 | 0.3534829 | 0.3530331 | 0.3525437 | 0.3520004 | 0.3513938 | 0.3507205 | 0.3499831 | 0.3491896 | 0.3483505 | 0.3474776 | 0.346581 | 0.3456681 | 0.3447426 | 0.3438052 | 0.3428541 | 0.3418872 | 0.3409039 | 0.3399064 | 0.3389005 | 0.3378961 | 0.3369061 | 0.3359454 | 0.3350289 | 0.3341709 | 0.3333823 | 0.3326705 | 0.3320369 | 0.3314778 | 0.3309832 | 0.3305372 | 0.330119 | 0.3297042 | 0.3292664 | 0.3287803 | 0.3282231 | 0.3275774 | 0.3268329 | 0.3259879 | 0.325049 | 0.3240307 | 0.3229524 | 0.3218364 | 0.320704 | 0.3195732 | 0.318456 | 0.3173577 | 0.3162772 | 0.3152087 | 0.3141435 | 0.3130732 | 0.3119904 | 0.3108904 | 0.3097707 | 0.30863 | 0.3074669 | 0.3062788 | 0.3050607 | 0.3038057 | 0.302506 | 0.3011545 | 0.2997457 | 0.2982768 | 0.2967476 | 0.2951606 | 0.2935197 | 0.2918314 | 0.2901034 | 0.2883469 | 0.2865757 | 0.2848065 | 0.2830574 | 0.2813453 | 0.2796825 | 0.2780733 | 0.2765119 | 0.274983 | 0.2734625 | 0.2719207 | 0.2703273 | 0.2686545 | 0.2668803 | 0.2649897 | 0.2629743 | 0.260831 | 0.2585594 | 0.2561603 | 0.2536335 | 0.2509768 | 0.2481855 | 0.2452528 | 0.2421699 | 0.2389278 | 0.2355177 | 0.2319331 | 0.2281701 | 0.22423 | 0.2201192 | 0.2158505 | 0.2114414 | 0.2069134 | 0.2022894 | 0.1975912 | 0.1928364 | 0.1880377 | 0.1832008 | 0.1783251 | 0.1734035 | 0.1684242 | 0.1633715 | 0.1582273 | 0.1529725 | 0.1475898 | 0.1420648 | 0.1363889 | 0.1305608 | 0.1245883 | 0.1184883 | 0.1122867 | 0.1060181 | 0.09972401 | 0.09345142 | 0.0872521 | 0.08118075 | 0.07529356 | 0.069646 | 0.06429033 | 0.05927218 | 0.05462767 | 0.05038059 | 0.04654127 | 0.0431058 | 0.04005711 | 0.03736674 | 0.03499774 | 0.03290757 | 0.03105149 | 0.0293849 | 0.02786659 | 0.02646109 | 0.02514146 | 0.02389086 | 0.02270407 | 0.02158705 | 0.02055555 | 0.01963093 | 0.01883618 | 0.01819024 | 0.01770303 | 0.01737156 | 0.01717899 | 0.01709514 | 0.01707974 | 0.01708735 | 0.01707386 | 0.01700208 | 0.01684687 | 0.01659834 | 0.01626275 | 0.01586066 | 0.0154233 | 0.01498722 | 0.01458833 | 0.01425685 | 0.01401349 | 0.01386751 | 0.01381733 | 0.01385223 | 0.0139551 | 0.01410464 | 0.01427783 | 0.01445095 | 0.01460111 | 0.0147074 | 0.01475304 | 0.01472714 | 0.01462709 | 0.01446001 | 0.01424268 | 0.01399916 | 0.01375745 | 0.01354442 | 0.01338167 | 0.01328228 | 0.01325049 | 0.01328277 | 0.01337074 | 0.01350414 | 0.01367366 | 0.01387164 | 0.01409151 | 0.01432528 | 0.01456197 | 0.01478591 | 0.01497762 | 0.01511544 | 0.01517939 | 0.01515459 | 0.01503494 | 0.01482452 | 0.01453756 | 0.01419641 | 0.01382828 | 0.01346189 | 0.0131237 | 0.01283573 | 0.01261384 | 0.0124666 | 0.01239556 | 0.01239546 | 0.0124547 | 0.01255619 | 0.01267886 | 0.01279915 | 0.01289387 | 0.01294279 | 0.01293223 | 0.01285717 | 0.01272265 | 0.01254369 | 0.01234309 | 0.01214731 | 0.01198278 | 0.01187121 | 0.01182602 | 0.01185078 | 0.01193991 | 0.01208092 | 0.01225706 | 0.01245066 | 0.01264594 | 0.01282997 | 0.0129931 | 0.01312874 | 0.01323234 | 0.0133003 | 0.01333005 | 0.01332005 | 0.01327064 | 0.01318459 | 0.01306789 | 0.01292951 | 0.01278066 | 0.01263362 | 0.01249939 | 0.01238591 | 0.0122966 | 0.01222946 | 0.01217751 | 0.01212968 | 0.0120729 | 0.01199421 | 0.01188276 | 0.01173139 | 0.01153831 | 0.01130729 | 0.01104779 | 0.01077448 | 0.01050629 | 0.01026472 | 0.01007233 | 0.009950395 | 0.009916719 | 0.00998313 | 0.0101538 | 0.01042441 | 0.01078136 | 0.01120258 | 0.01165936 | 0.01211918 | 0.01254894 | 0.01291813 | 0.01320226 | 0.01338502 | 0.01345906 | 0.01342635 | 0.01329728 | 0.01308892 | 0.01282353 | 0.012526 | 0.01222242 | 0.01193809 | 0.01169563 | 0.01151329 | 0.01140321 | 0.0113706 | 0.01141333 | 0.01152228 | 0.0116829 | 0.01187714 | 0.01208626 | 0.01229289 | 0.01248338 | 0.01264924 | 0.01278747 | 0.01289991 | 0.01299181 | 0.01306975 | 0.01313938 | 0.0132038 | 0.0132626 | 0.01331177 | 0.01334532 | 0.01335724 | 0.01334428 | 0.01330759 | 0.01325362 | 0.01319365 | 0.01314142 | 0.01311001 | 0.01310862 | 0.01313945 | 0.01319736 | 0.01326986 | 0.01334001 | 0.01339 | 0.01340521 | 0.01337658 | 0.0133024 | 0.01318765 | 0.01304242 | 0.01287892 | 0.01270929 | 0.0125442 | 0.01239216 | 0.01226021 | 0.01215484 | 0.01208229 | 0.01204852 | 0.01205754 | 0.01210958 | 0.01219864 | 0.01231209 | 0.01243077 | 0.01253155 | 0.01259084 | 0.0125892 | 0.01251501 | 0.01236724 | 0.01215554 | 0.01189853 | 0.0116201 | 0.01134488 | 0.01109356 | 0.01087946 | 0.01070623 | 0.01056838 | 0.01045346 | 0.01034598 | 0.01023207 | 0.01010374 | 0.009961616 | 0.009815965 | 0.00968404 | 0.009586661 | 0.009542131 | 0.009560979 | 0.009641671 | 0.009769343 | 0.009917336 | 0.0100523 | 0.01014073 | 0.01015634 | 0.01008565 | 0.009931519 | 0.009713081 | 0.009461712 | 0.009215186 | 0.009010353 | 0.008876447 | 0.008830811 | 0.008877171 | 0.009007109 | 0.009203303 | 0.009444143 | 0.009707183 | 0.009972121 | 0.01022142 | 0.01043989 | 0.01061331 | 0.0107282 | 0.01077196 | 0.0107347 | 0.01061191 | 0.01040729 | 0.01013457 | 0.009818198 | 0.009491096 | 0.00919069 | 0.00895332 | 0.008808138 | 0.008772235 | 0.008847433 | 0.009020032 | 0.00926391 | 0.009545237 | 0.009828653 | 0.01008292 | 0.01028523 | 0.01042291 | 0.01049311 | 0.01050057 | 0.01045489 | 0.01036781 | 0.01025164 | 0.01011745 | 0.009975445 | 0.009834596 | 0.009702634 | 0.009585753 | 0.00948798 | 0.009409888 | 0.00934749 | 0.009291345 | 0.009225941 | 0.009130261 | 0.008979379 | 0.008746588 | 0.0084079 | 0.007945807 | 0.00735338 | 0.006637108 | 0.005817846 | 0.00492883 | 0.004012292 | 0.003114016 | 0.002278019 | 0.001541689 | 0.0009333471 | 0.0004707468 | 0.0001623224 | 7.952846e-06 | 0 | 0.0001239965 | 0.0003580031 | 0.0006722233 | 0.001030012 | 0.00139003 | 0.001710594 | 0.001955232 | 0.002098796 | 0.002131199 | 0.002059529 | 0.001906078 | 0.001703694 | 0.001489436 | 0.00129817 | 0.001156831 | 0.001081797 | 0.001077591 | 0.001138818 | 0.001252531 | 0.001401618 | 0.001567164 | 0.001730728 | 0.001875503 | 0.001986858 | 0.002053287 | 0.002066632 | 0.00202204 | 0.001919134 | 0.001761699 | 0.001558024 | 0.001320572 | 0.001065731 | 0.000812172 | 0.000579772 | 0.00038801 | 0.0002544732 | 0.0001925009 | 0.0002098688 | 0.0003073827 | 0.000478721 | 0.0007105651 | 0.0009841085 | 0.001277075 | 0.001566593 | 0.00183163 | 0.002055989 | 0.002229519 | 0.002348847 | 0.002417118 | 0.002442811 | 0.002437496 | 0.0024144 | 0.002386262 | 0.002364226 | 0.002357405 | 0.00237292 | 0.002416289 | 0.002492495 | 0.002606347 | 0.00276276 | 0.002965817 | 0.003217892 | 0.003517246 | 0.003856257 | 0.004220043 | 0.004586459 | 0.004928102 | 0.005215515 | 0.005421646 | 0.005526559 | 0.005520849 | 0.005407897 | 0.005203401 | 0.004933613 | 0.00463167 | 0.004333564 | 0.004074317 | 0.00388551 | 0.003792211 | 0.003811535 | 0.003950685 | 0.004206321 | 0.004564215 | 0.005000473 | 0.005483698 | 0.005978491 | 0.006449779 | 0.006866518 | 0.007205178 | 0.007451143 | 0.007599758 | 0.007655412 | 0.007629794 | 0.007539932 | 0.007405759 | 0.00724769 | 0.007084549 | 0.006932103 | 0.006801833 | 0.006700824 | 0.006632672 | 0.006598599
80 | 0.4468983 | 0.4462382 | 0.4455888 | 0.4449677 | 0.4443915 | 0.443871 | 0.4434101 | 0.4430041 | 0.4426405 | 0.442302 | 0.44197 | 0.4416284 | 0.4412673 | 0.4408853 | 0.4404894 | 0.4400942 | 0.4397183 | 0.4393807 | 0.4390963 | 0.4388729 | 0.4387091 | 0.4385936 | 0.4385076 | 0.4384277 | 0.4383299 | 0.4381941 | 0.4380079 | 0.437768 | 0.4374811 | 0.4371622 | 0.4368306 | 0.4365068 | 0.4362079 | 0.435944 | 0.4357169 | 0.4355199 | 0.4353393 | 0.4351578 | 0.4349582 | 0.4347262 | 0.4344538 | 0.4341398 | 0.43379 | 0.433416 | 0.4330321 | 0.4326528 | 0.4322909 | 0.4319546 | 0.4316472 | 0.4313665 | 0.4311067 | 0.4308592 | 0.4306147 | 0.4303655 | 0.4301058 | 0.4298336 | 0.4295499 | 0.4292591 | 0.4289679 | 0.4286847 | 0.4284184 | 0.4281768 | 0.4279659 | 0.4277883 | 0.4276426 | 0.4275234 | 0.4274218 | 0.4273267 | 0.4272272 | 0.427114 | 0.4269811 | 0.4268263 | 0.4266512 | 0.4264596 | 0.4262568 | 0.4260475 | 0.4258352 | 0.4256218 | 0.425408 | 0.4251941 | 0.4249816 | 0.424773 | 0.4245724 | 0.4243854 | 0.4242174 | 0.4240728 | 0.423954 | 0.42386 | 0.4237862 | 0.4237246 | 0.4236645 | 0.4235931 | 0.4234986 | 0.423372 | 0.4232091 | 0.4230125 | 0.4227925 | 0.4225659 | 0.4223537 | 0.4221777 | 0.4220563 | 0.4220017 | 0.4220172 | 0.4220978 | 0.4222304 | 0.4223975 | 0.4225801 | 0.4227611 | 0.422927 | 0.4230698 | 0.4231866 | 0.4232792 | 0.4233522 | 0.4234114 | 0.4234622 | 0.4235076 | 0.4235478 | 0.4235801 | 0.4236002 | 0.4236038 | 0.4235889 | 0.4235575 | 0.4235166 | 0.423478 | 0.4234567 | 0.4234675 | 0.423522 | 0.4236253 | 0.4237741 | 0.4239561 | 0.4241517 | 0.4243368 | 0.4244877 | 0.4245843 | 0.4246143 | 0.4245749 | 0.4244729 | 0.4243226 | 0.4241425 | 0.4239514 | 0.423765 | 0.4235934 | 0.4234404 | 0.423305 | 0.4231823 | 0.4230667 | 0.4229538 | 0.4228415 | 0.4227308 | 0.422625 | 0.4225288 | 0.4224472 | 0.422384 | 0.422341 | 0.4223164 | 0.4223046 | 0.4222964 | 0.4222794 | 0.4222399 | 0.4221645 | 0.4220434 | 0.421872 | 0.4216516 | 0.4213891 | 0.4210954 | 0.4207824 | 0.4204603 | 0.4201364 | 0.4198134 | 0.4194909 | 0.4191665 | 0.4188394 | 0.4185117 | 0.4181898 | 0.4178848 | 0.4176103 | 0.4173804 | 0.4172069 | 0.4170974 | 0.4170537 | 0.4170724 | 0.4171453 | 0.4172623 | 0.4174124 | 0.4175859 | 0.4177751 | 0.4179742 | 0.4181781 | 0.4183812 | 0.4185769 | 0.4187559 | 0.4189068 | 0.4190167 | 0.4190723 | 0.4190613 | 0.4189748 | 0.4188079 | 0.4185612 | 0.4182402 | 0.4178554 | 0.4174203 | 0.4169503 | 0.4164609 | 0.4159668 | 0.4154813 | 0.4150159 | 0.4145809 | 0.4141857 | 0.413839 | 0.413549 | 0.413323 | 0.4131665 | 0.4130821 | 0.413069 | 0.4131222 | 0.4132317 | 0.4133835 | 0.4135595 | 0.4137394 | 0.4139021 | 0.4140276 | 0.414099 | 0.4141043 | 0.4140365 | 0.4138941 | 0.4136806 | 0.4134035 | 0.4130729 | 0.4127005 | 0.4122987 | 0.4118799 | 0.4114564 | 0.4110406 | 0.4106445 | 0.4102801 | 0.4099587 | 0.4096907 | 0.4094849 | 0.4093481 | 0.4092842 | 0.4092937 | 0.4093727 | 0.4095131 | 0.4097026 | 0.4099246 | 0.4101587 | 0.4103822 | 0.4105717 | 0.4107043 | 0.410761 | 0.4107277 | 0.4105976 | 0.4103717 | 0.4100593 | 0.4096764 | 0.4092435 | 0.408783 | 0.408316 | 0.4078596 | 0.4074246 | 0.4070147 | 0.4066263 | 0.4062501 | 0.4058724 | 0.4054788 | 0.405056 | 0.4045945 | 0.404091 | 0.4035485 | 0.402977 | 0.4023912 | 0.4018091 | 0.4012484 | 0.4007237 | 0.4002443 | 0.3998125 | 0.3994236 | 0.399067 | 0.3987289 | 0.3983946 | 0.3980519 | 0.3976929 | 0.3973153 | 0.3969218 | 0.396519 | 0.3961156 | 0.3957201 | 0.3953386 | 0.3949747 | 0.3946293 | 0.3943012 | 0.3939882 | 0.3936882 | 0.3933994 | 0.3931199 | 0.3928466 | 0.3925744 | 0.3922943 | 0.3919934 | 0.3916545 | 0.3912587 | 0.3907868 | 0.3902233 | 0.3895584 | 0.3887912 | 0.3879309 | 0.3869969 | 0.3860172 | 0.3850251 | 0.3840566 | 0.3831451 | 0.3823189 | 0.381598 | 0.380993 | 0.3805053 | 0.3801284 | 0.3798491 | 0.3796505 | 0.3795126 | 0.379414 | 0.379332 | 0.3792435 | 0.3791257 | 0.3789575 | 0.3787207 | 0.3784028 | 0.3779979 | 0.3775086 | 0.3769446 | 0.3763219 | 0.3756609 | 0.3749834 | 0.3743108 | 0.3736622 | 0.3730528 | 0.372494 | 0.3719926 | 0.3715503 | 0.3711641 | 0.3708257 | 0.3705228 | 0.3702396 | 0.3699586 | 0.3696618 | 0.3693333 | 0.3689601 | 0.3685333 | 0.3680484 | 0.3675057 | 0.3669088 | 0.3662641 | 0.3655794 | 0.3648626 | 0.3641207 | 0.3633593 | 0.362582 | 0.3617909 | 0.3609876 | 0.360174 | 0.3593532 | 0.3585307 | 0.3577148 | 0.3569158 | 0.356145 | 0.3554143 | 0.3547334 | 0.3541092 | 0.3535441 | 0.3530359 | 0.3525773 | 0.352157 | 0.3517607 | 0.351373 | 0.3509795 | 0.3505684 | 0.3501313 | 0.3496642 | 0.3491669 | 0.3486429 | 0.3480971 | 0.3475348 | 0.3469593 | 0.3463711 | 0.3457667 | 0.3451394 | 0.3444801 | 0.3437786 | 0.3430267 | 0.3422197 | 0.3413581 | 0.340449 | 0.3395043 | 0.3385398 | 0.3375725 | 0.3366173 | 0.3356853 | 0.3347816 | 0.3339058 | 0.3330522 | 0.3322123 | 0.3313774 | 0.3305398 | 0.3296947 | 0.3288402 | 0.327977 | 0.327107 | 0.3262334 | 0.3253597 | 0.3244903 | 0.3236305 | 0.3227871 | 0.3219681 | 0.3211814 | 0.3204334 | 0.3197271 | 0.3190612 | 0.31843 | 0.3178241 | 0.3172316 | 0.3166403 | 0.3160397 | 0.3154216 | 0.3147802 | 0.3141115 | 0.3134122 | 0.312678 | 0.3119034 | 0.3110815 | 0.3102032 | 0.3092586 | 0.3082373 | 0.3071293 | 0.3059256 | 0.3046193 | 0.3032066 | 0.3016871 | 0.300066 | 0.298354 | 0.2965675 | 0.2947282 | 0.2928607 | 0.2909909 | 0.2891432 | 0.2873377 | 0.2855888 | 0.2839044 | 0.2822858 | 0.280728 | 0.2792214 | 0.2777523 | 0.2763045 | 0.2748605 | 0.2734025 | 0.2719147 | 0.2703838 | 0.2688006 | 0.2671605 | 0.265463 | 0.2637109 | 0.261909 | 0.2600621 | 0.2581735 | 0.2562444 | 0.2542737 | 0.2522573 | 0.2501887 | 0.248059 | 0.2458568 | 0.2435682 | 0.2411771 | 0.2386659 | 0.2360167 | 0.2332126 | 0.2302387 | 0.2270831 | 0.2237374 | 0.2201962 | 0.2164559 | 0.2125147 | 0.2083718 | 0.2040279 | 0.1994869 | 0.1947564 | 0.1898498 | 0.1847859 | 0.1795884 | 0.1742831 | 0.1688951 | 0.1634443 | 0.1579415 | 0.1523871 | 0.1467699 | 0.1410694 | 0.1352599 | 0.1293166 | 0.1232211 | 0.1169674 | 0.1105652 | 0.1040421 | 0.09744169 | 0.09082135 | 0.08424787 | 0.07779238 | 0.07152632 | 0.06551751 | 0.05982696 | 0.054507 | 0.04959886 | 0.0451307 | 0.04111568 | 0.03755067 | 0.03441594 | 0.03167683 | 0.02928759 | 0.02719683 | 0.02535365 | 0.02371351 | 0.02224316 | 0.02092225 | 0.01974239 | 0.0187039 | 0.01781081 | 0.01706611 | 0.01646827 | 0.01600992 | 0.01567832 | 0.015457 | 0.01532784 | 0.01527305 | 0.01527539 | 0.01531757 | 0.01538036 | 0.01544168 | 0.01547628 | 0.01545752 | 0.01535997 | 0.01516367 | 0.01485772 | 0.0144433 | 0.01393454 | 0.01335741 | 0.01274679 | 0.01214191 | 0.01158252 | 0.01110426 | 0.01073597 | 0.0104973 | 0.01039691 | 0.01043208 | 0.01058837 | 0.01083996 | 0.01115119 | 0.01147924 | 0.01177794 | 0.01200304 | 0.0121178 | 0.01209838 | 0.01193766 | 0.01164635 | 0.01125175 | 0.01079361 | 0.01031747 | 0.00986818 | 0.009483621 | 0.009189995 | 0.008999777 | 0.008912714 | 0.008919027 | 0.009002718 | 0.009145443 | 0.009329739 | 0.009539966 | 0.009762476 | 0.009985509 | 0.01019783 | 0.01038782 | 0.0105442 | 0.01065655 | 0.01071675 | 0.01072046 | 0.01066838 | 0.01056684 | 0.0104273 | 0.01026572 | 0.01010003 | 0.009948033 | 0.009824844 | 0.009740679 | 0.009699161 | 0.009696527 | 0.009721917 | 0.009758924 | 0.009787842 | 0.00978881 | 0.009745695 | 0.009649166 | 0.009498977 | 0.009305228 | 0.009087616 | 0.008873252 | 0.008693473 | 0.008579431 | 0.008558097 | 0.008648366 | 0.008858285 | 0.00918407 | 0.009609811 | 0.01010884 | 0.01064604 | 0.01118174 | 0.01167544 | 0.01208969 | 0.01239401 | 0.01256764 | 0.01260085 | 0.01249575 | 0.01226528 | 0.01193127 | 0.01152212 | 0.01106947 | 0.0106053 | 0.01015935 | 0.009756407 | 0.009414816 | 0.009145173 | 0.008950626 | 0.008827459 | 0.008766809 | 0.008756817 | 0.008785043 | 0.008840498 | 0.008915161 | 0.009004567 | 0.009107839 | 0.009226698 | 0.009363862 | 0.009521134 | 0.009697975 | 0.009889953 | 0.01008874 | 0.0102824 | 0.01045704 | 0.01059901 | 0.01069759 | 0.0107474 | 0.01075006 | 0.01071433 | 0.01065531 | 0.01059134 | 0.01054103 | 0.0105194 | 0.01053463 | 0.01058707 | 0.0106688 | 0.01076544 | 0.01085894 | 0.01093124 | 0.01096691 | 0.01095557 | 0.01089304 | 0.01078127 | 0.0106275 | 0.01044314 | 0.01024317 | 0.01004511 | 0.009868203 | 0.009732231 | 0.009655576 | 0.009652533 | 0.009730056 | 0.009884997 | 0.01010237 | 0.01035579 | 0.01061052 | 0.01082851 | 0.0109749 | 0.01102465 | 0.01096774 | 0.01081155 | 0.01057986 | 0.01030818 | 0.01003745 | 0.00980588 | 0.009641988 | 0.009559354 | 0.009554293 | 0.009607273 | 0.00968786 | 0.009761381 | 0.009797374 | 0.009776068 | 0.009693119 | 0.009560528 | 0.009403104 | 0.009252596 | 0.009139238 | 0.009083877 | 0.009091965 | 0.009151628 | 0.009235749 | 0.009308167 | 0.009332399 | 0.009280086 | 0.00913795 | 0.008911165 | 0.008622805 | 0.008308494 | 0.008009238 | 0.007762953 | 0.007597386 | 0.007525775 | 0.007546228 | 0.00764431 | 0.007797936 | 0.00798296 | 0.008177583 | 0.008365342 | 0.008535347 | 0.008680914 | 0.008796888 | 0.008877947 | 0.008917758 | 0.008909587 | 0.008848806 | 0.008735926 | 0.008578933 | 0.008394841 | 0.008208644 | 0.008050056 | 0.007948994 | 0.007929883 | 0.008007251 | 0.008182478 | 0.008443576 | 0.008767429 | 0.00912401 | 0.009481529 | 0.009811408 | 0.01009201 | 0.01031017 | 0.01046116 | 0.01054714 | 0.01057514 | 0.01055553 | 0.01050065 | 0.01042344 | 0.01033722 | 0.01025515 | 0.01018883 | 0.01014748 | 0.01013667 | 0.01015655 | 0.01020052 | 0.01025485 | 0.01029847 | 0.01030448 | 0.01024238 | 0.01008085 | 0.009792519 | 0.009357836 | 0.008769195 | 0.008033519 | 0.007173127 | 0.006223908 | 0.005231629 | 0.004246692 | 0.00331834 | 0.002489341 | 0.001792544 | 0.001248918 | 0.0008678397 | 0.0006478281 | 0.0005779471 | 0.0006393493 | 0.0008056738 | 0.001044023 | 0.001316626 | 0.001583315 | 0.001805336 | 0.001950146 | 0.001996227 | 0.001936053 | 0.001777211 | 0.001540422 | 0.001254972 | 0.0009534123 | 0.0006661724 | 0.0004171026 | 0.0002218962 | 8.771644e-05 | 1.507097e-05 | 0 | 3.658104e-05 | 0.0001179546 | 0.0002369007 | 0.0003858333 | 0.0005558539 | 0.0007376027 | 0.0009212042 | 0.001096817 | 0.001256143 | 0.001392939 | 0.001503807 | 0.001588191 | 0.001648516 | 0.001689523 | 0.001717699 | 0.001741144 | 0.001769003 | 0.001810162 | 0.001871996 | 0.001959133 | 0.002072298 | 0.002207703 | 0.002357212 | 0.002509927 | 0.002654183 | 0.002779951 | 0.002881097 | 0.002956325 | 0.003008744 | 0.003044863 | 0.003072282 | 0.00309742 | 0.003124323 | 0.003153901 | 0.003184614 | 0.003214191 | 0.003241651 | 0.003268597 | 0.00330056 | 0.003346556 | 0.003417554 | 0.003523955 | 0.003673271 | 0.003867171 | 0.004099687 | 0.004356915 | 0.004617768 | 0.004857501 | 0.005051189 | 0.005177959 | 0.005224613 | 0.005187381 | 0.005072474 | 0.004894268 | 0.004672885 | 0.004431412 | 0.004193394 | 0.003981875 | 0.003819526 | 0.003728331 | 0.00372892 | 0.003838905 | 0.004070015 | 0.004424944 | 0.004894643 | 0.00545723 | 0.006078996 | 0.006717929 | 0.007328425 | 0.007867207 | 0.0082981 | 0.008596435 | 0.008751197 | 0.008765092 | 0.008653417 | 0.008441216 | 0.008159779 | 0.007843014 | 0.007524247 | 0.007233144 | 0.006993984 | 0.006824844 | 0.00673749
90 | 0.4478564 | 0.4471435 | 0.4464611 | 0.4458331 | 0.4452797 | 0.4448136 | 0.4444377 | 0.4441446 | 0.4439178 | 0.4437354 | 0.4435741 | 0.4434139 | 0.4432414 | 0.4430515 | 0.4428472 | 0.4426373 | 0.4424335 | 0.4422457 | 0.4420791 | 0.4419322 | 0.4417962 | 0.4416565 | 0.4414955 | 0.4412965 | 0.441047 | 0.4407408 | 0.4403799 | 0.4399737 | 0.4395375 | 0.4390899 | 0.4386499 | 0.4382344 | 0.4378555 | 0.4375198 | 0.4372279 | 0.4369748 | 0.4367511 | 0.4365449 | 0.4363439 | 0.4361367 | 0.4359144 | 0.4356718 | 0.4354069 | 0.4351214 | 0.4348192 | 0.4345058 | 0.4341873 | 0.433869 | 0.4335552 | 0.4332485 | 0.4329502 | 0.4326597 | 0.4323754 | 0.4320945 | 0.431814 | 0.4315313 | 0.4312444 | 0.4309534 | 0.4306608 | 0.4303717 | 0.4300934 | 0.4298342 | 0.4296018 | 0.4294016 | 0.4292347 | 0.4290975 | 0.4289815 | 0.4288743 | 0.4287621 | 0.4286321 | 0.4284743 | 0.4282843 | 0.4280631 | 0.4278169 | 0.4275558 | 0.4272914 | 0.4270344 | 0.4267933 | 0.4265728 | 0.4263745 | 0.4261974 | 0.4260398 | 0.4259002 | 0.4257788 | 0.425677 | 0.4255971 | 0.4255405 | 0.4255067 | 0.4254916 | 0.4254879 | 0.4254847 | 0.4254693 | 0.4254291 | 0.4253541 | 0.425239 | 0.425085 | 0.4249002 | 0.4246994 | 0.4245013 | 0.4243264 | 0.4241939 | 0.4241188 | 0.4241098 | 0.424169 | 0.4242919 | 0.424469 | 0.424688 | 0.4249349 | 0.4251962 | 0.4254602 | 0.4257172 | 0.4259598 | 0.4261826 | 0.4263812 | 0.4265516 | 0.42669 | 0.426792 | 0.4268538 | 0.4268727 | 0.426849 | 0.4267871 | 0.4266956 | 0.4265872 | 0.4264772 | 0.4263807 | 0.4263105 | 0.4262736 | 0.4262709 | 0.4262959 | 0.4263365 | 0.4263769 | 0.4264005 | 0.4263933 | 0.4263457 | 0.4262543 | 0.4261218 | 0.4259563 | 0.4257688 | 0.4255709 | 0.4253725 | 0.4251804 | 0.4249975 | 0.4248236 | 0.4246568 | 0.4244949 | 0.4243375 | 0.4241867 | 0.4240477 | 0.4239283 | 0.4238378 | 0.423785 | 0.4237768 | 0.4238157 | 0.4238986 | 0.4240156 | 0.4241502 | 0.4242814 | 0.4243853 | 0.4244398 | 0.4244273 | 0.4243389 | 0.4241754 | 0.4239477 | 0.4236741 | 0.4233778 | 0.4230815 | 0.4228044 | 0.4225595 | 0.4223524 | 0.4221821 | 0.4220437 | 0.421931 | 0.4218387 | 0.421765 | 0.421711 | 0.4216801 | 0.4216759 | 0.4216997 | 0.4217491 | 0.4218172 | 0.4218933 | 0.4219646 | 0.4220189 | 0.4220465 | 0.4220427 | 0.4220079 | 0.4219473 | 0.4218688 | 0.4217812 | 0.4216921 | 0.4216059 | 0.4215235 | 0.4214417 | 0.4213546 | 0.4212546 | 0.4211338 | 0.4209856 | 0.4208056 | 0.4205925 | 0.420347 | 0.4200727 | 0.4197742 | 0.4194569 | 0.419126 | 0.4187872 | 0.4184466 | 0.4181114 | 0.4177908 | 0.4174956 | 0.417238 | 0.4170302 | 0.4168827 | 0.4168022 | 0.4167898 | 0.4168407 | 0.4169433 | 0.4170808 | 0.4172329 | 0.4173779 | 0.4174959 | 0.41757 | 0.4175893 | 0.4175493 | 0.4174516 | 0.4173037 | 0.417117 | 0.4169052 | 0.4166817 | 0.4164584 | 0.4162441 | 0.416044 | 0.4158598 | 0.4156911 | 0.4155362 | 0.4153937 | 0.4152633 | 0.4151473 | 0.4150503 | 0.4149781 | 0.4149378 | 0.4149348 | 0.4149723 | 0.4150495 | 0.4151614 | 0.4152986 | 0.4154474 | 0.4155918 | 0.415715 | 0.4158006 | 0.4158347 | 0.4158072 | 0.4157119 | 0.4155471 | 0.4153155 | 0.4150233 | 0.4146789 | 0.4142921 | 0.4138734 | 0.4134333 | 0.4129812 | 0.4125256 | 0.4120737 | 0.4116307 | 0.4111999 | 0.4107836 | 0.4103825 | 0.4099978 | 0.4096311 | 0.4092862 | 0.4089693 | 0.4086879 | 0.4084501 | 0.408262 | 0.4081259 | 0.4080383 | 0.4079893 | 0.4079636 | 0.4079411 | 0.4079011 | 0.4078244 | 0.4076965 | 0.4075096 | 0.4072629 | 0.406962 | 0.4066174 | 0.406242 | 0.4058484 | 0.405447 | 0.4050444 | 0.404644 | 0.4042465 | 0.4038513 | 0.403458 | 0.4030675 | 0.4026818 | 0.4023032 | 0.4019334 | 0.401571 | 0.4012111 | 0.4008436 | 0.4004551 | 0.4000301 | 0.3995545 | 0.3990179 | 0.3984171 | 0.3977578 | 0.3970547 | 0.3963306 | 0.3956138 | 0.3949342 | 0.3943195 | 0.3937917 | 0.3933646 | 0.3930428 | 0.392822 | 0.3926909 | 0.392633 | 0.3926291 | 0.3926588 | 0.3927016 | 0.3927374 | 0.3927471 | 0.3927136 | 0.392622 | 0.3924611 | 0.3922249 | 0.3919126 | 0.3915293 | 0.3910843 | 0.3905903 | 0.3900617 | 0.389513 | 0.3889585 | 0.3884115 | 0.3878838 | 0.3873855 | 0.3869243 | 0.3865037 | 0.3861226 | 0.3857746 | 0.3854488 | 0.3851304 | 0.3848038 | 0.3844535 | 0.3840675 | 0.3836377 | 0.3831612 | 0.3826394 | 0.3820786 | 0.3814875 | 0.3808765 | 0.3802562 | 0.3796354 | 0.3790203 | 0.3784132 | 0.3778119 | 0.3772112 | 0.3766029 | 0.3759789 | 0.3753328 | 0.3746619 | 0.3739686 | 0.3732612 | 0.3725528 | 0.3718604 | 0.3712022 | 0.3705956 | 0.370054 | 0.3695851 | 0.3691893 | 0.3688591 | 0.3685798 | 0.3683314 | 0.3680908 | 0.3678351 | 0.367544 | 0.3672021 | 0.3668008 | 0.3663394 | 0.3658234 | 0.3652642 | 0.364676 | 0.3640731 | 0.3634668 | 0.3628636 | 0.3622633 | 0.3616593 | 0.3610404 | 0.3603937 | 0.3597087 | 0.3589802 | 0.3582106 | 0.3574108 | 0.3565981 | 0.3557933 | 0.3550165 | 0.3542829 | 0.3536003 | 0.3529672 | 0.3523745 | 0.3518073 | 0.3512483 | 0.3506806 | 0.3500906 | 0.3494692 | 0.3488119 | 0.3481195 | 0.3473971 | 0.346654 | 0.3459033 | 0.3451604 | 0.3444421 | 0.343764 | 0.3431384 | 0.3425721 | 0.3420649 | 0.341611 | 0.3411995 | 0.3408165 | 0.3404482 | 0.3400825 | 0.33971 | 0.339324 | 0.3389192 | 0.3384912 | 0.3380346 | 0.3375433 | 0.3370106 | 0.3364297 | 0.3357945 | 0.3351002 | 0.3343433 | 0.3335224 | 0.3326375 | 0.3316908 | 0.3306863 | 0.3296311 | 0.3285363 | 0.3274168 | 0.3262915 | 0.3251818 | 0.3241101 | 0.3230979 | 0.3221628 | 0.3213179 | 0.3205699 | 0.3199192 | 0.3193591 | 0.3188777 | 0.3184581 | 0.3180794 | 0.3177186 | 0.3173526 | 0.3169594 | 0.3165213 | 0.3160254 | 0.3154665 | 0.3148466 | 0.3141757 | 0.3134711 | 0.3127547 | 0.3120511 | 0.3113843 | 0.3107744 | 0.3102339 | 0.3097655 | 0.3093603 | 0.3089977 | 0.3086467 | 0.3082691 | 0.3078237 | 0.3072705 | 0.3065755 | 0.3057127 | 0.3046668 | 0.3034324 | 0.3020127 | 0.3004167 | 0.2986572 | 0.2967483 | 0.2947053 | 0.2925443 | 0.2902835 | 0.2879437 | 0.2855497 | 0.2831282 | 0.2807077 | 0.2783142 | 0.2759688 | 0.2736831 | 0.2714582 | 0.2692832 | 0.2671363 | 0.2649875 | 0.2628035 | 0.260552 | 0.2582067 | 0.2557511 | 0.2531802 | 0.2505003 | 0.2477268 | 0.2448806 | 0.2419834 | 0.2390536 | 0.2361035 | 0.2331367 | 0.2301488 | 0.2271285 | 0.2240593 | 0.2209216 | 0.2176937 | 0.2143535 | 0.2108792 | 0.2072505 | 0.2034505 | 0.1994669 | 0.1952945 | 0.1909362 | 0.1864028 | 0.1817118 | 0.176884 | 0.1719394 | 0.1668936 | 0.161755 | 0.1565242 | 0.1511953 | 0.1457586 | 0.1402033 | 0.1345216 | 0.1287099 | 0.1227707 | 0.1167108 | 0.1105415 | 0.1042775 | 0.09793746 | 0.09154498 | 0.08513094 | 0.07873531 | 0.07240929 | 0.06621506 | 0.06022415 | 0.05451332 | 0.04915901 | 0.04423109 | 0.03978651 | 0.03586432 | 0.03248246 | 0.02963608 | 0.02729882 | 0.02542573 | 0.02395711 | 0.02282346 | 0.02195056 | 0.02126444 | 0.02069608 | 0.02018564 | 0.01968623 | 0.01916617 | 0.01861019 | 0.01801879 | 0.01740613 | 0.01679549 | 0.01621463 | 0.01569022 | 0.01524288 | 0.01488347 | 0.01461236 | 0.0144203 | 0.01429103 | 0.014205 | 0.01414355 | 0.01409127 | 0.01403793 | 0.01397871 | 0.0139128 | 0.01384079 | 0.01376315 | 0.013678 | 0.01358094 | 0.01346512 | 0.01332336 | 0.01315009 | 0.01294376 | 0.01270845 | 0.01245415 | 0.01219578 | 0.01195133 | 0.01173845 | 0.01157156 | 0.01145878 | 0.01140017 | 0.01138758 | 0.01140559 | 0.01143391 | 0.01145141 | 0.01143984 | 0.01138734 | 0.01129121 | 0.01115918 | 0.01100867 | 0.01086513 | 0.01075791 | 0.01071617 | 0.01076401 | 0.01091628 | 0.01117609 | 0.01153335 | 0.01196539 | 0.01243972 | 0.01291809 | 0.01336165 | 0.01373548 | 0.01401325 | 0.01417979 | 0.01423197 | 0.01417816 | 0.01403593 | 0.0138285 | 0.0135818 | 0.01332044 | 0.01306578 | 0.01283428 | 0.01263699 | 0.01247976 | 0.01236426 | 0.01228866 | 0.01224886 | 0.01223915 | 0.01225306 | 0.01228389 | 0.01232572 | 0.01237411 | 0.01242696 | 0.01248545 | 0.01255421 | 0.01264039 | 0.01275218 | 0.01289645 | 0.01307592 | 0.01328722 | 0.01351974 | 0.0137562 | 0.01397521 | 0.01415521 | 0.01427855 | 0.01433542 | 0.01432579 | 0.01425975 | 0.01415506 | 0.01403322 | 0.01391463 | 0.01381399 | 0.01373803 | 0.01368407 | 0.01364168 | 0.01359565 | 0.01352992 | 0.01343084 | 0.01329004 | 0.01310526 | 0.01288005 | 0.01262236 | 0.01234294 | 0.01205411 | 0.01176916 | 0.01150189 | 0.01126715 | 0.01107988 | 0.01095406 | 0.01090036 | 0.01092348 | 0.01101954 | 0.01117513 | 0.01136804 | 0.01156993 | 0.0117506 | 0.01188351 | 0.01195053 | 0.01194541 | 0.01187482 | 0.01175659 | 0.01161609 | 0.01148064 | 0.01137365 | 0.01130995 | 0.0112924 | 0.01131158 | 0.01134839 | 0.01137878 | 0.01137993 | 0.01133644 | 0.01124445 | 0.01111342 | 0.0109635 | 0.01082118 | 0.01071201 | 0.01065373 | 0.01065109 | 0.01069378 | 0.01075814 | 0.01081271 | 0.01082554 | 0.0107719 | 0.01064024 | 0.01043515 | 0.01017645 | 0.00989437 | 0.009622849 | 0.009392315 | 0.009223459 | 0.009124392 | 0.009090737 | 0.00910902 | 0.009161485 | 0.009231518 | 0.00930674 | 0.009380892 | 0.009452492 | 0.009522175 | 0.009589291 | 0.009649808 | 0.009695537 | 0.009715874 | 0.009700781 | 0.009645103 | 0.009551416 | 0.009432321 | 0.009309527 | 0.009210665 | 0.009164374 | 0.009194723 | 0.009315894 | 0.009529138 | 0.009821706 | 0.01016932 | 0.01054027 | 0.01090077 | 0.01121995 | 0.01147392 | 0.01164746 | 0.01173415 | 0.01173494 | 0.01165643 | 0.01150894 | 0.01130575 | 0.0110617 | 0.01079303 | 0.01051652 | 0.01024825 | 0.01000213 | 0.009788555 | 0.009612546 | 0.009472671 | 0.009360658 | 0.009261497 | 0.009154217 | 0.009014025 | 0.008813853 | 0.008528215 | 0.008136362 | 0.007625924 | 0.006996021 | 0.006259121 | 0.005440323 | 0.00457567 | 0.003707483 | 0.002879535 | 0.002131676 | 0.001496183 | 0.0009949176 | 0.0006393139 | 0.0004306939 | 0.0003618689 | 0.0004183803 | 0.0005793004 | 0.0008174793 | 0.001100768 | 0.00139337 | 0.001659011 | 0.00186458 | 0.001985099 | 0.002006824 | 0.001929487 | 0.001765598 | 0.001537397 | 0.001272091 | 0.0009972646 | 0.000736298 | 0.000506351 | 0.0003173464 | 0.0001733608 | 7.422612e-05 | 1.763435e-05 | 0 | 1.705319e-05 | 6.375046e-05 | 0.0001335062 | 0.0002184112 | 0.0003095543 | 0.0003972923 | 0.0004730902 | 0.0005305198 | 0.0005664403 | 0.0005817424 | 0.0005819339 | 0.0005762385 | 0.0005770262 | 0.0005981709 | 0.0006536561 | 0.0007547476 | 0.0009082168 | 0.001114362 | 0.001366487 | 0.001651117 | 0.001949787 | 0.002241977 | 0.002508576 | 0.002735059 | 0.002914522 | 0.003048043 | 0.003144155 | 0.003216382 | 0.003279913 | 0.003347398 | 0.003426329 | 0.003517206 | 0.003613755 | 0.003704705 | 0.003777065 | 0.003819543 | 0.003826152 | 0.003798196 | 0.003745038 | 0.003682381 | 0.003629767 | 0.003605944 | 0.003624591 | 0.003690826 | 0.003799425 | 0.003935725 | 0.004078961 | 0.004206759 | 0.004300671 | 0.004350227 | 0.00435556 | 0.004326567 | 0.004280798 | 0.004239182 | 0.004221937 | 0.004245135 | 0.004319812 | 0.004451067 | 0.004639322 | 0.004880685 | 0.005168007 | 0.005491043 | 0.005836754 | 0.006189913 | 0.006533934 | 0.006852787 | 0.00713228 | 0.007361988 | 0.00753573 | 0.00765239 | 0.007715592 | 0.007732739 | 0.007713861 | 0.007670538 | 0.007614294 | 0.007555398 | 0.007501738 | 0.007458248 | 0.007426776 | 0.007407029 | 0.007397737
100 | 0.4477801 | 0.447165 | 0.4465741 | 0.4460269 | 0.445543 | 0.4451368 | 0.444814 | 0.4445697 | 0.4443887 | 0.4442489 | 0.4441251 | 0.4439944 | 0.4438398 | 0.4436528 | 0.4434336 | 0.4431891 | 0.44293 | 0.4426669 | 0.4424067 | 0.4421503 | 0.4418923 | 0.4416218 | 0.4413249 | 0.4409884 | 0.4406028 | 0.4401655 | 0.439682 | 0.4391667 | 0.4386405 | 0.4381291 | 0.4376584 | 0.4372513 | 0.4369245 | 0.4366851 | 0.4365301 | 0.4364468 | 0.436414 | 0.4364061 | 0.4363962 | 0.4363598 | 0.4362778 | 0.4361382 | 0.4359367 | 0.4356762 | 0.4353651 | 0.4350156 | 0.4346421 | 0.4342597 | 0.4338821 | 0.4335209 | 0.4331849 | 0.4328791 | 0.4326041 | 0.4323567 | 0.4321303 | 0.4319162 | 0.4317054 | 0.4314907 | 0.4312685 | 0.4310401 | 0.4308116 | 0.4305934 | 0.4303978 | 0.430237 | 0.4301199 | 0.4300501 | 0.430025 | 0.4300349 | 0.430065 | 0.4300966 | 0.4301102 | 0.4300878 | 0.4300154 | 0.4298845 | 0.4296931 | 0.4294456 | 0.4291518 | 0.4288262 | 0.4284851 | 0.4281459 | 0.4278249 | 0.4275353 | 0.427287 | 0.4270854 | 0.4269311 | 0.4268206 | 0.4267469 | 0.4267002 | 0.4266692 | 0.4266422 | 0.4266085 | 0.4265587 | 0.4264869 | 0.4263908 | 0.4262733 | 0.4261422 | 0.4260105 | 0.4258943 | 0.4258112 | 0.4257764 | 0.4258009 | 0.425889 | 0.4260372 | 0.4262354 | 0.4264686 | 0.4267199 | 0.426973 | 0.4272144 | 0.4274343 | 0.4276275 | 0.4277916 | 0.4279268 | 0.4280342 | 0.4281147 | 0.4281685 | 0.4281942 | 0.4281898 | 0.4281533 | 0.4280843 | 0.4279858 | 0.4278656 | 0.4277364 | 0.4276154 | 0.4275217 | 0.4274733 | 0.4274835 | 0.4275578 | 0.4276918 | 0.4278714 | 0.428075 | 0.428276 | 0.4284478 | 0.4285673 | 0.4286186 | 0.4285946 | 0.4284982 | 0.4283411 | 0.428141 | 0.4279187 | 0.4276947 | 0.4274865 | 0.4273066 | 0.4271619 | 0.4270537 | 0.4269796 | 0.4269342 | 0.4269108 | 0.4269028 | 0.4269034 | 0.4269067 | 0.4269073 | 0.4269007 | 0.4268832 | 0.4268521 | 0.4268051 | 0.4267405 | 0.426657 | 0.426553 | 0.4264276 | 0.4262807 | 0.4261144 | 0.4259332 | 0.4257442 | 0.4255558 | 0.4253764 | 0.4252124 | 0.4250656 | 0.4249335 | 0.4248091 | 0.424683 | 0.4245465 | 0.424395 | 0.4242299 | 0.42406 | 0.4239003 | 0.4237688 | 0.4236829 | 0.4236551 | 0.4236899 | 0.423783 | 0.4239214 | 0.4240859 | 0.424255 | 0.4244081 | 0.4245289 | 0.4246069 | 0.4246379 | 0.4246234 | 0.4245679 | 0.4244782 | 0.4243605 | 0.4242195 | 0.4240579 | 0.4238768 | 0.4236761 | 0.4234553 | 0.4232155 | 0.4229591 | 0.4226902 | 0.4224143 | 0.422137 | 0.4218632 | 0.4215959 | 0.4213366 | 0.4210856 | 0.4208432 | 0.4206101 | 0.4203895 | 0.4201861 | 0.4200062 | 0.4198567 | 0.4197428 | 0.4196675 | 0.4196297 | 0.4196253 | 0.4196464 | 0.4196828 | 0.4197235 | 0.4197579 | 0.4197767 | 0.4197731 | 0.4197429 | 0.4196849 | 0.4195994 | 0.419488 | 0.4193525 | 0.4191939 | 0.4190126 | 0.4188082 | 0.418581 | 0.4183322 | 0.4180656 | 0.4177884 | 0.4175104 | 0.4172445 | 0.4170043 | 0.4168037 | 0.4166546 | 0.4165656 | 0.4165411 | 0.4165803 | 0.4166774 | 0.4168225 | 0.4170019 | 0.4171999 | 0.4173994 | 0.4175845 | 0.4177405 | 0.4178551 | 0.4179192 | 0.4179268 | 0.4178751 | 0.4177646 | 0.4175989 | 0.417385 | 0.4171322 | 0.416852 | 0.4165573 | 0.4162613 | 0.415976 | 0.4157111 | 0.4154729 | 0.4152632 | 0.4150793 | 0.4149149 | 0.4147604 | 0.4146057 | 0.4144418 | 0.4142634 | 0.4140698 | 0.4138662 | 0.4136619 | 0.4134686 | 0.4132975 | 0.4131563 | 0.4130469 | 0.4129645 | 0.4128983 | 0.4128332 | 0.412753 | 0.412643 | 0.4124926 | 0.4122969 | 0.4120562 | 0.411776 | 0.4114655 | 0.4111357 | 0.4107983 | 0.4104648 | 0.4101461 | 0.4098523 | 0.4095923 | 0.4093731 | 0.4091995 | 0.4090723 | 0.4089873 | 0.4089349 | 0.408899 | 0.408858 | 0.4087861 | 0.4086561 | 0.4084428 | 0.4081263 | 0.4076954 | 0.4071501 | 0.4065024 | 0.4057756 | 0.4050018 | 0.4042184 | 0.4034638 | 0.402773 | 0.4021735 | 0.4016836 | 0.4013114 | 0.4010552 | 0.4009057 | 0.4008479 | 0.4008633 | 0.4009315 | 0.4010314 | 0.4011412 | 0.4012389 | 0.4013036 | 0.4013163 | 0.4012613 | 0.4011288 | 0.4009156 | 0.400626 | 0.4002711 | 0.3998671 | 0.3994331 | 0.3989888 | 0.3985524 | 0.3981387 | 0.3977588 | 0.3974197 | 0.3971241 | 0.396871 | 0.3966554 | 0.3964689 | 0.3963011 | 0.3961391 | 0.3959701 | 0.3957812 | 0.3955614 | 0.3953021 | 0.3949974 | 0.3946451 | 0.3942466 | 0.3938062 | 0.3933312 | 0.3928304 | 0.3923134 | 0.3917892 | 0.3912647 | 0.3907441 | 0.3902284 | 0.3897155 | 0.3892009 | 0.3886789 | 0.3881436 | 0.3875916 | 0.3870222 | 0.3864396 | 0.3858532 | 0.3852776 | 0.3847306 | 0.3842315 | 0.3837971 | 0.3834382 | 0.383156 | 0.3829412 | 0.3827738 | 0.3826256 | 0.382465 | 0.3822613 | 0.3819904 | 0.3816386 | 0.3812041 | 0.3806969 | 0.3801354 | 0.379543 | 0.3789424 | 0.3783515 | 0.3777801 | 0.3772286 | 0.3766876 | 0.3761415 | 0.3755717 | 0.3749611 | 0.3742984 | 0.37358 | 0.3728116 | 0.3720058 | 0.3711801 | 0.3703529 | 0.3695397 | 0.3687502 | 0.3679877 | 0.3672497 | 0.3665297 | 0.3658199 | 0.3651133 | 0.3644058 | 0.3636967 | 0.3629887 | 0.3622882 | 0.3616047 | 0.3609502 | 0.3603392 | 0.359787 | 0.3593086 | 0.3589156 | 0.3586139 | 0.3584015 | 0.3582675 | 0.358194 | 0.3581577 | 0.3581329 | 0.3580961 | 0.3580277 | 0.3579138 | 0.3577456 | 0.357518 | 0.3572278 | 0.3568723 | 0.3564486 | 0.3559545 | 0.3553892 | 0.3547547 | 0.3540567 | 0.3533042 | 0.3525084 | 0.351681 | 0.3508325 | 0.3499701 | 0.3490986 | 0.34822 | 0.3473359 | 0.3464486 | 0.3455622 | 0.3446841 | 0.3438246 | 0.3429958 | 0.3422112 | 0.3414844 | 0.3408273 | 0.3402492 | 0.3397553 | 0.3393458 | 0.3390149 | 0.3387512 | 0.3385386 | 0.3383589 | 0.3381935 | 0.3380271 | 0.3378493 | 0.3376557 | 0.3374486 | 0.337236 | 0.3370295 | 0.3368423 | 0.3366872 | 0.3365743 | 0.3365092 | 0.3364917 | 0.336515 | 0.3365654 | 0.3366233 | 0.3366647 | 0.336664 | 0.3365968 | 0.3364416 | 0.3361821 | 0.3358068 | 0.3353092 | 0.3346856 | 0.3339332 | 0.3330496 | 0.3320321 | 0.3308797 | 0.3295952 | 0.3281878 | 0.326676 | 0.3250877 | 0.3234593 | 0.3218321 | 0.3202476 | 0.3187415 | 0.3173387 | 0.3160498 | 0.3148704 | 0.3137816 | 0.3127545 | 0.3117548 | 0.3107486 | 0.309707 | 0.3086095 | 0.3074458 | 0.306215 | 0.3049241 | 0.303585 | 0.3022115 | 0.3008168 | 0.2994115 | 0.2980026 | 0.2965937 | 0.2951851 | 0.2937746 | 0.2923571 | 0.2909247 | 0.2894661 | 0.2879669 | 0.2864104 | 0.2847798 | 0.2830602 | 0.281242 | 0.279324 | 0.2773143 | 0.2752298 | 0.2730939 | 0.2709322 | 0.2687678 | 0.2666175 | 0.2644895 | 0.2623822 | 0.2602861 | 0.2581854 | 0.2560614 | 0.2538937 | 0.251662 | 0.2493457 | 0.2469243 | 0.2443772 | 0.2416846 | 0.2388294 | 0.2357991 | 0.2325882 | 0.2291993 | 0.2256434 | 0.2219387 | 0.2181085 | 0.2141777 | 0.2101713 | 0.2061115 | 0.2020167 | 0.1979005 | 0.1937708 | 0.1896291 | 0.1854704 | 0.1812815 | 0.1770416 | 0.1727224 | 0.1682901 | 0.163708 | 0.1589409 | 0.1539596 | 0.1487443 | 0.1432884 | 0.1375986 | 0.1316955 | 0.1256101 | 0.1193808 | 0.1130506 | 0.1066631 | 0.1002613 | 0.09388723 | 0.08758365 | 0.08139432 | 0.07536548 | 0.06954591 | 0.06398509 | 0.05873045 | 0.05382442 | 0.04930046 | 0.04517971 | 0.04146966 | 0.03816387 | 0.03524378 | 0.0326816 | 0.03044421 | 0.02849724 | 0.02680816 | 0.02534878 | 0.02409522 | 0.02302688 | 0.02212443 | 0.02136725 | 0.02073129 | 0.02018826 | 0.01970617 | 0.01925161 | 0.01879296 | 0.01830409 | 0.01776815 | 0.01718007 | 0.01654738 | 0.01588947 | 0.0152352 | 0.01461944 | 0.01407893 | 0.0136476 | 0.01335268 | 0.0132113 | 0.01322806 | 0.01339472 | 0.01369016 | 0.01408207 | 0.01453003 | 0.0149895 | 0.0154161 | 0.0157696 | 0.01601779 | 0.01613916 | 0.01612377 | 0.01597379 | 0.01570216 | 0.01533048 | 0.01488684 | 0.01440282 | 0.01391083 | 0.01344168 | 0.01302186 | 0.01267174 | 0.01240389 | 0.01222258 | 0.01212398 | 0.01209732 | 0.0121271 | 0.01219601 | 0.0122878 | 0.01238982 | 0.01249486 | 0.01260189 | 0.0127152 | 0.01284249 | 0.01299198 | 0.01316937 | 0.01337512 | 0.01360282 | 0.01383909 | 0.01406535 | 0.01426092 | 0.01440733 | 0.01449246 | 0.01451364 | 0.01447893 | 0.0144062 | 0.01431953 | 0.01424423 | 0.01420136 | 0.01420248 | 0.01424756 | 0.01432418 | 0.01441016 | 0.01447821 | 0.01450152 | 0.01445867 | 0.01433727 | 0.01413556 | 0.01386139 | 0.01353037 | 0.01316274 | 0.01278097 | 0.01240773 | 0.01206473 | 0.01177221 | 0.01154818 | 0.01140726 | 0.01135897 | 0.01140529 | 0.01153901 | 0.01174327 | 0.01199243 | 0.01225498 | 0.01249801 | 0.01269212 | 0.01281616 | 0.01286031 | 0.01282729 | 0.01273067 | 0.01259125 | 0.01243217 | 0.01227365 | 0.01212869 | 0.01200039 | 0.01188223 | 0.01176072 | 0.01162022 | 0.01144868 | 0.01124269 | 0.01101028 | 0.010771 | 0.01055207 | 0.01038248 | 0.01028552 | 0.01027217 | 0.01033676 | 0.01045636 | 0.01059442 | 0.0107075 | 0.01075435 | 0.01070411 | 0.01054276 | 0.01027602 | 0.009928263 | 0.009537183 | 0.009146636 | 0.008798566 | 0.008526078 | 0.008349185 | 0.008273873 | 0.008293686 | 0.008393705 | 0.008555089 | 0.008758578 | 0.008987105 | 0.009226453 | 0.009464486 | 0.009690008 | 0.009891847 | 0.01005904 | 0.01018199 | 0.0102545 | 0.01027616 | 0.01025399 | 0.01020322 | 0.01014608 | 0.01010866 | 0.01011683 | 0.01019148 | 0.01034438 | 0.01057544 | 0.01087234 | 0.01121243 | 0.01156669 | 0.01190415 | 0.01219659 | 0.01242199 | 0.01256645 | 0.01262412 | 0.01259641 | 0.01249021 | 0.01231666 | 0.01209016 | 0.01182688 | 0.01154413 | 0.01125936 | 0.01098859 | 0.01074505 | 0.01053786 | 0.01037064 | 0.0102405 | 0.01013802 | 0.0100469 | 0.009944972 | 0.009805818 | 0.009600609 | 0.009302128 | 0.008888594 | 0.008347706 | 0.007680314 | 0.006902074 | 0.006042423 | 0.00514135 | 0.004244447 | 0.00339648 | 0.002636083 | 0.001992126 | 0.001481805 | 0.001111644 | 0.0008788846 | 0.0007736915 | 0.0007809303 | 0.0008805993 | 0.001047952 | 0.001254246 | 0.001468086 | 0.001657945 | 0.001796113 | 0.001862394 | 0.0018472 | 0.001752587 | 0.001591218 | 0.00138274 | 0.001149771 | 0.0009140148 | 0.0006930437 | 0.0004991563 | 0.0003393206 | 0.0002164715 | 0.0001309866 | 8.190825e-05 | 6.697292e-05 | 8.236545e-05 | 0.0001225402 | 0.0001794937 | 0.0002434624 | 0.0003038398 | 0.0003499838 | 0.0003733672 | 0.0003686389 | 0.0003346745 | 0.0002750651 | 0.000198269 | 0.0001167051 | 4.543801e-05 | 1.104796e-06 | 0 | 5.547008e-05 | 0.0001758701 | 0.0003627166 | 0.000609734 | 0.0009029985 | 0.001222331 | 0.001544 | 0.001844011 | 0.002101463 | 0.002301783 | 0.002438303 | 0.002512489 | 0.002533297 | 0.002514505 | 0.002471761 | 0.002419762 | 0.002370063 | 0.002329873 | 0.002302579 | 0.002289206 | 0.002290551 | 0.00230938 | 0.002351625 | 0.002426338 | 0.002544059 | 0.002714322 | 0.002942086 | 0.003224434 | 0.003549053 | 0.00389429 | 0.00423194 | 0.004531468 | 0.004765199 | 0.004913064 | 0.004966008 | 0.004927133 | 0.004810289 | 0.004637081 | 0.004432947 | 0.0042233 | 0.004031087 | 0.003876197 | 0.003775096 | 0.003741038 | 0.003783971 | 0.003909463 | 0.004117419 | 0.004400789 | 0.004745048 | 0.005129003 | 0.005527112 | 0.005912505 | 0.00626068 | 0.006552194 | 0.006775204 | 0.006926253 | 0.00700959 | 0.007035709 | 0.007019025 | 0.006975347 | 0.00691933 | 0.006862952 | 0.006814258 | 0.006777385 | 0.006753451 | 0.0067419
110 | 0.4497341 | 0.4491775 | 0.4486166 | 0.4480733 | 0.447569 | 0.447121 | 0.4467389 | 0.4464227 | 0.4461636 | 0.4459458 | 0.4457505 | 0.4455599 | 0.4453601 | 0.4451445 | 0.4449137 | 0.4446737 | 0.4444341 | 0.4442041 | 0.4439889 | 0.4437878 | 0.4435935 | 0.4433926 | 0.4431686 | 0.4429052 | 0.4425896 | 0.442216 | 0.4417872 | 0.4413143 | 0.4408158 | 0.4403146 | 0.4398346 | 0.439397 | 0.439018 | 0.4387057 | 0.4384603 | 0.4382744 | 0.4381345 | 0.4380238 | 0.4379249 | 0.4378215 | 0.4377014 | 0.4375564 | 0.4373831 | 0.4371818 | 0.4369559 | 0.4367101 | 0.4364496 | 0.4361795 | 0.4359037 | 0.4356255 | 0.4353474 | 0.4350713 | 0.4347984 | 0.4345296 | 0.434265 | 0.4340039 | 0.4337454 | 0.4334884 | 0.4332329 | 0.4329803 | 0.4327336 | 0.4324978 | 0.4322786 | 0.4320814 | 0.4319095 | 0.431763 | 0.431638 | 0.4315271 | 0.431421 | 0.43131 | 0.431186 | 0.4310451 | 0.4308877 | 0.4307192 | 0.4305487 | 0.4303872 | 0.4302454 | 0.4301321 | 0.4300521 | 0.4300064 | 0.4299921 | 0.4300036 | 0.430034 | 0.4300758 | 0.4301222 | 0.4301672 | 0.4302051 | 0.4302301 | 0.4302355 | 0.4302141 | 0.4301579 | 0.4300591 | 0.429912 | 0.4297148 | 0.4294709 | 0.4291908 | 0.4288914 | 0.4285953 | 0.4283279 | 0.4281144 | 0.4279763 | 0.4279284 | 0.427977 | 0.4281195 | 0.4283455 | 0.4286387 | 0.4289794 | 0.4293462 | 0.4297184 | 0.4300768 | 0.4304048 | 0.430688 | 0.4309152 | 0.4310777 | 0.4311701 | 0.43119 | 0.431139 | 0.431023 | 0.4308529 | 0.4306443 | 0.430418 | 0.4301977 | 0.4300088 | 0.4298751 | 0.4298161 | 0.429844 | 0.4299615 | 0.4301612 | 0.430426 | 0.4307313 | 0.4310477 | 0.4313457 | 0.4315986 | 0.4317865 | 0.4318977 | 0.4319298 | 0.4318885 | 0.4317855 | 0.4316355 | 0.4314528 | 0.4312492 | 0.4310328 | 0.4308077 | 0.4305758 | 0.430338 | 0.4300961 | 0.4298537 | 0.429617 | 0.4293937 | 0.4291925 | 0.4290213 | 0.4288867 | 0.4287922 | 0.428738 | 0.42872 | 0.4287296 | 0.4287539 | 0.428776 | 0.4287775 | 0.4287403 | 0.4286497 | 0.4284969 | 0.4282805 | 0.4280063 | 0.4276862 | 0.4273356 | 0.4269705 | 0.4266055 | 0.426252 | 0.4259184 | 0.4256114 | 0.4253367 | 0.425101 | 0.4249118 | 0.424777 | 0.4247035 | 0.4246948 | 0.4247503 | 0.4248637 | 0.4250241 | 0.4252178 | 0.4254298 | 0.425647 | 0.4258596 | 0.4260619 | 0.4262522 | 0.426431 | 0.4265994 | 0.4267572 | 0.4269015 | 0.4270266 | 0.4271243 | 0.427185 | 0.4271996 | 0.4271609 | 0.4270644 | 0.4269096 | 0.4266989 | 0.4264378 | 0.4261328 | 0.4257908 | 0.4254183 | 0.4250205 | 0.4246023 | 0.424169 | 0.4237277 | 0.4232877 | 0.4228615 | 0.4224639 | 0.4221106 | 0.4218162 | 0.421592 | 0.4214439 | 0.421371 | 0.4213656 | 0.4214142 | 0.4214986 | 0.4215992 | 0.4216966 | 0.4217747 | 0.4218218 | 0.4218317 | 0.4218046 | 0.4217448 | 0.4216604 | 0.4215614 | 0.4214576 | 0.4213573 | 0.4212663 | 0.4211878 | 0.4211223 | 0.4210681 | 0.4210227 | 0.4209833 | 0.4209482 | 0.420917 | 0.4208914 | 0.4208752 | 0.4208735 | 0.4208925 | 0.4209382 | 0.421015 | 0.4211252 | 0.4212678 | 0.4214383 | 0.4216279 | 0.4218248 | 0.4220144 | 0.4221801 | 0.4223054 | 0.4223747 | 0.4223742 | 0.4222941 | 0.4221291 | 0.4218792 | 0.4215497 | 0.4211513 | 0.4206992 | 0.4202118 | 0.4197089 | 0.4192102 | 0.418733 | 0.4182911 | 0.4178933 | 0.417544 | 0.4172432 | 0.4169874 | 0.4167715 | 0.4165905 | 0.4164399 | 0.4163166 | 0.4162187 | 0.4161445 | 0.4160914 | 0.4160554 | 0.4160301 | 0.4160076 | 0.4159786 | 0.4159347 | 0.4158695 | 0.4157803 | 0.4156688 | 0.4155411 | 0.4154063 | 0.4152753 | 0.4151586 | 0.415064 | 0.4149955 | 0.4149526 | 0.4149316 | 0.4149262 | 0.4149305 | 0.4149397 | 0.4149522 | 0.4149688 | 0.4149917 | 0.4150229 | 0.4150604 | 0.4150968 | 0.4151172 | 0.4151 | 0.4150186 | 0.4148454 | 0.4145557 | 0.4141332 | 0.4135735 | 0.4128868 | 0.4120972 | 0.4112414 | 0.4103638 | 0.4095116 | 0.4087289 | 0.4080527 | 0.4075089 | 0.407112 | 0.4068651 | 0.4067617 | 0.4067885 | 0.4069267 | 0.4071541 | 0.4074458 | 0.4077752 | 0.4081145 | 0.408436 | 0.4087135 | 0.4089244 | 0.4090514 | 0.4090841 | 0.409019 | 0.4088603 | 0.4086181 | 0.408308 | 0.4079491 | 0.4075628 | 0.4071702 | 0.4067913 | 0.4064425 | 0.4061348 | 0.4058735 | 0.4056566 | 0.4054769 | 0.4053222 | 0.4051778 | 0.4050282 | 0.4048591 | 0.4046588 | 0.404419 | 0.4041356 | 0.4038082 | 0.4034394 | 0.4030343 | 0.4025985 | 0.4021375 | 0.4016554 | 0.4011549 | 0.4006371 | 0.4001026 | 0.399552 | 0.3989874 | 0.3984131 | 0.3978357 | 0.3972646 | 0.3967117 | 0.3961901 | 0.3957141 | 0.3952973 | 0.3949515 | 0.3946845 | 0.3944985 | 0.3943891 | 0.3943438 | 0.3943434 | 0.3943637 | 0.3943782 | 0.3943624 | 0.3942963 | 0.3941678 | 0.3939738 | 0.3937201 | 0.393419 | 0.3930863 | 0.3927377 | 0.3923848 | 0.3920327 | 0.3916797 | 0.3913172 | 0.3909322 | 0.3905105 | 0.3900404 | 0.3895149 | 0.3889339 | 0.3883043 | 0.3876379 | 0.3869497 | 0.3862545 | 0.3855645 | 0.3848872 | 0.3842243 | 0.3835728 | 0.3829258 | 0.3822753 | 0.3816139 | 0.3809367 | 0.3802425 | 0.3795342 | 0.3788184 | 0.3781052 | 0.3774074 | 0.3767396 | 0.3761171 | 0.3755549 | 0.375066 | 0.3746595 | 0.3743389 | 0.3741007 | 0.373934 | 0.3738222 | 0.3737443 | 0.3736774 | 0.3735997 | 0.3734926 | 0.3733417 | 0.3731373 | 0.3728735 | 0.372548 | 0.3721612 | 0.371716 | 0.3712183 | 0.3706761 | 0.3700996 | 0.3694998 | 0.3688866 | 0.3682676 | 0.3676462 | 0.3670211 | 0.3663871 | 0.3657374 | 0.3650662 | 0.3643713 | 0.3636559 | 0.3629289 | 0.3622042 | 0.3614984 | 0.3608281 | 0.3602082 | 0.3596498 | 0.35916 | 0.3587409 | 0.3583906 | 0.3581023 | 0.3578652 | 0.3576642 | 0.3574809 | 0.357295 | 0.3570868 | 0.3568396 | 0.3565429 | 0.3561938 | 0.3557987 | 0.3553727 | 0.3549379 | 0.3545203 | 0.3541469 | 0.3538416 | 0.3536223 | 0.3534981 | 0.3534678 | 0.35352 | 0.353634 | 0.3537819 | 0.3539324 | 0.3540532 | 0.3541146 | 0.3540911 | 0.3539625 | 0.3537148 | 0.3533391 | 0.3528305 | 0.3521881 | 0.3514146 | 0.3505169 | 0.3495071 | 0.3484039 | 0.3472327 | 0.3460254 | 0.3448177 | 0.3436462 | 0.3425443 | 0.341537 | 0.3406369 | 0.3398425 | 0.339138 | 0.3384953 | 0.3378786 | 0.3372504 | 0.3365773 | 0.3358351 | 0.3350119 | 0.334109 | 0.3331396 | 0.3321249 | 0.3310905 | 0.3300615 | 0.3290598 | 0.3281019 | 0.3271982 | 0.326354 | 0.3255702 | 0.3248432 | 0.3241653 | 0.3235234 | 0.3228986 | 0.3222669 | 0.3216004 | 0.3208714 | 0.3200565 | 0.3191405 | 0.3181209 | 0.3170076 | 0.3158222 | 0.3145931 | 0.3133499 | 0.3121183 | 0.3109154 | 0.3097488 | 0.3086167 | 0.307511 | 0.3064197 | 0.3053302 | 0.3042307 | 0.3031097 | 0.3019551 | 0.3007526 | 0.2994856 | 0.2981354 | 0.2966836 | 0.2951153 | 0.2934218 | 0.2916033 | 0.28967 | 0.2876416 | 0.2855454 | 0.2834132 | 0.2812782 | 0.2791714 | 0.2771188 | 0.2751388 | 0.2732401 | 0.2714199 | 0.2696642 | 0.2679478 | 0.2662364 | 0.2644892 | 0.2626632 | 0.260718 | 0.2586205 | 0.2563491 | 0.2538967 | 0.2512714 | 0.2484949 | 0.2456 | 0.2426242 | 0.2396055 | 0.2365763 | 0.2335592 | 0.2305649 | 0.227592 | 0.2246286 | 0.2216552 | 0.2186481 | 0.2155824 | 0.2124346 | 0.2091835 | 0.2058119 | 0.202306 | 0.1986554 | 0.1948532 | 0.1908957 | 0.1867824 | 0.1825167 | 0.1781054 | 0.1735585 | 0.1688879 | 0.1641061 | 0.1592237 | 0.1542471 | 0.1491765 | 0.1440057 | 0.1387216 | 0.1333072 | 0.1277444 | 0.1220186 | 0.1161233 | 0.1100637 | 0.1038604 | 0.09755044 | 0.09118705 | 0.08483784 | 0.07858113 | 0.07250118 | 0.06668309 | 0.06120659 | 0.05614077 | 0.05153882 | 0.04743399 | 0.04383764 | 0.04073842 | 0.03810362 | 0.03588284 | 0.03401334 | 0.03242627 | 0.03105297 | 0.0298311 | 0.02870946 | 0.0276502 | 0.02662997 | 0.02563875 | 0.02467726 | 0.02375373 | 0.02287989 | 0.0220676 | 0.02132621 | 0.0206606 | 0.02007031 | 0.01954976 | 0.01908922 | 0.01867651 | 0.01829862 | 0.01794366 | 0.01760221 | 0.01726855 | 0.01694131 | 0.0166234 | 0.01632188 | 0.01604702 | 0.01581074 | 0.01562478 | 0.0154985 | 0.01543646 | 0.01543704 | 0.01549169 | 0.01558515 | 0.01569772 | 0.01580815 | 0.01589715 | 0.01595082 | 0.01596276 | 0.01593496 | 0.01587652 | 0.01580082 | 0.01572201 | 0.01565113 | 0.01559404 | 0.01555019 | 0.0155133 | 0.01547375 | 0.01542154 | 0.01534851 | 0.01525001 | 0.0151252 | 0.01497599 | 0.01480586 | 0.01461845 | 0.01441777 | 0.0142087 | 0.01399806 | 0.01379616 | 0.01361653 | 0.01347467 | 0.0133851 | 0.01335746 | 0.01339276 | 0.01348142 | 0.01360355 | 0.01373161 | 0.01383522 | 0.01388739 | 0.01386979 | 0.01377679 | 0.0136167 | 0.01340965 | 0.01318351 | 0.01296809 | 0.01278877 | 0.01266138 | 0.01258888 | 0.01256081 | 0.01255605 | 0.01254777 | 0.0125102 | 0.01242525 | 0.01228732 | 0.01210575 | 0.01190289 | 0.0117094 | 0.01155704 | 0.01147069 | 0.01146209 | 0.01152631 | 0.01164248 | 0.01177839 | 0.01189791 | 0.01196903 | 0.01197098 | 0.01189834 | 0.01176184 | 0.0115848 | 0.01139711 | 0.01122807 | 0.0110998 | 0.01102308 | 0.01099649 | 0.0110085 | 0.01104186 | 0.01107886 | 0.01110536 | 0.01111317 | 0.01109999 | 0.01106736 | 0.01101736 | 0.01095002 | 0.01086207 | 0.01074753 | 0.01060024 | 0.01041781 | 0.0102048 | 0.009975198 | 0.009752177 | 0.009565142 | 0.009445019 | 0.009417857 | 0.009499387 | 0.009691082 | 0.009979014 | 0.01033618 | 0.01072728 | 0.0111149 | 0.01146571 | 0.01175525 | 0.01197031 | 0.0121089 | 0.01217805 | 0.0121907 | 0.01216233 | 0.01210855 | 0.01204272 | 0.01197535 | 0.01191393 | 0.01186282 | 0.01182397 | 0.01179718 | 0.01177996 | 0.0117669 | 0.01174925 | 0.01171389 | 0.01164299 | 0.0115145 | 0.0113033 | 0.01098452 | 0.01053765 | 0.00995108 | 0.009226412 | 0.008380681 | 0.007446028 | 0.006466771 | 0.005493797 | 0.004578236 | 0.003765127 | 0.003089087 | 0.002571616 | 0.002221279 | 0.002035105 | 0.002000333 | 0.002096262 | 0.00229501 | 0.002562097 | 0.002857803 | 0.003139361 | 0.003364592 | 0.003497027 | 0.00351088 | 0.003394887 | 0.003153956 | 0.00280796 | 0.002387748 | 0.00192985 | 0.001471195 | 0.001044296 | 0.0006746651 | 0.0003796181 | 0.0001683443 | 4.305454e-05 | 0 | 3.02952e-05 | 0.000120472 | 0.0002536672 | 0.000410573 | 0.0005716541 | 0.0007192962 | 0.0008396232 | 0.0009245634 | 0.0009726605 | 0.0009889506 | 0.0009841662 | 0.0009731917 | 0.0009729114 | 0.001000142 | 0.001069803 | 0.001193502 | 0.00137769 | 0.001622795 | 0.001922557 | 0.002264124 | 0.002628908 | 0.002994364 | 0.003336545 | 0.003633027 | 0.003865793 | 0.004023953 | 0.00410497 | 0.004114326 | 0.004064586 | 0.003972482 | 0.003855647 | 0.003729929 | 0.003607117 | 0.003494338 | 0.003394948 | 0.003310516 | 0.003243041 | 0.003197189 | 0.003181415 | 0.003207099 | 0.003286262 | 0.00342846 | 0.003636723 | 0.003904143 | 0.004212677 | 0.0045339 | 0.004832715 | 0.005072948 | 0.005223552 | 0.005264365 | 0.005190007 | 0.00501105 | 0.004751958 | 0.004447172 | 0.004135889 | 0.003856733 | 0.003643717 | 0.00352422 | 0.003517434 | 0.003634068 | 0.003875912 | 0.004235468 | 0.004696118 | 0.005232817 | 0.005813718 | 0.006403492 | 0.006967366 | 0.00747505 | 0.007904436 | 0.00824337 | 0.008490484 | 0.008654138 | 0.008749702 | 0.008796649 | 0.008815137 | 0.008822821 | 0.008832379 | 0.008850405 | 0.008877175 | 0.008907701 | 0.008934431 | 0.008950115
120 | 0.4534429 | 0.4526944 | 0.451951 | 0.4512341 | 0.4505644 | 0.449958 | 0.4494237 | 0.4489611 | 0.448561 | 0.4482075 | 0.4478824 | 0.4475685 | 0.447254 | 0.4469344 | 0.4466133 | 0.4463005 | 0.4460099 | 0.4457546 | 0.4455443 | 0.4453817 | 0.4452624 | 0.4451745 | 0.4451008 | 0.4450222 | 0.444921 | 0.4447836 | 0.4446039 | 0.4443826 | 0.4441279 | 0.4438527 | 0.4435718 | 0.4432989 | 0.4430432 | 0.4428074 | 0.4425871 | 0.4423718 | 0.4421468 | 0.4418971 | 0.4416106 | 0.4412808 | 0.4409088 | 0.4405039 | 0.4400815 | 0.439661 | 0.4392622 | 0.438902 | 0.4385918 | 0.4383356 | 0.4381298 | 0.4379641 | 0.4378239 | 0.4376919 | 0.4375512 | 0.4373869 | 0.4371885 | 0.4369499 | 0.4366704 | 0.4363544 | 0.4360107 | 0.4356519 | 0.4352928 | 0.4349487 | 0.4346338 | 0.4343592 | 0.4341317 | 0.4339527 | 0.4338181 | 0.433719 | 0.4336434 | 0.4335778 | 0.4335092 | 0.4334265 | 0.4333216 | 0.4331893 | 0.4330271 | 0.4328344 | 0.4326115 | 0.4323599 | 0.4320814 | 0.4317796 | 0.4314605 | 0.4311323 | 0.4308059 | 0.4304942 | 0.4302098 | 0.4299639 | 0.4297636 | 0.4296108 | 0.4295022 | 0.4294293 | 0.4293807 | 0.4293439 | 0.4293085 | 0.429268 | 0.4292212 | 0.4291722 | 0.4291296 | 0.4291041 | 0.429105 | 0.4291383 | 0.4292046 | 0.4292987 | 0.4294104 | 0.4295273 | 0.4296374 | 0.4297318 | 0.4298064 | 0.4298621 | 0.4299041 | 0.4299398 | 0.429977 | 0.4300218 | 0.4300769 | 0.4301412 | 0.43021 | 0.4302754 | 0.4303274 | 0.4303562 | 0.4303539 | 0.4303168 | 0.4302468 | 0.4301524 | 0.4300481 | 0.4299524 | 0.4298845 | 0.429861 | 0.4298922 | 0.4299803 | 0.4301187 | 0.430294 | 0.4304883 | 0.430683 | 0.430862 | 0.4310133 | 0.4311307 | 0.4312126 | 0.4312609 | 0.4312788 | 0.4312692 | 0.4312331 | 0.4311695 | 0.4310757 | 0.4309488 | 0.4307867 | 0.43059 | 0.4303626 | 0.4301123 | 0.4298504 | 0.4295905 | 0.429347 | 0.4291332 | 0.4289596 | 0.4288324 | 0.4287523 | 0.4287141 | 0.4287073 | 0.4287171 | 0.4287262 | 0.4287173 | 0.4286754 | 0.4285904 | 0.4284583 | 0.4282815 | 0.4280682 | 0.4278303 | 0.427581 | 0.4273324 | 0.4270941 | 0.4268719 | 0.4266685 | 0.4264848 | 0.4263208 | 0.4261779 | 0.4260589 | 0.4259683 | 0.4259113 | 0.4258916 | 0.4259107 | 0.4259665 | 0.4260534 | 0.4261629 | 0.426286 | 0.4264145 | 0.4265428 | 0.4266688 | 0.4267937 | 0.4269207 | 0.4270529 | 0.4271915 | 0.4273349 | 0.4274772 | 0.4276089 | 0.4277181 | 0.4277921 | 0.4278201 | 0.4277943 | 0.4277114 | 0.4275733 | 0.4273865 | 0.4271604 | 0.4269058 | 0.426633 | 0.4263499 | 0.4260614 | 0.4257698 | 0.4254759 | 0.4251802 | 0.4248853 | 0.4245962 | 0.4243216 | 0.4240723 | 0.4238599 | 0.4236946 | 0.4235828 | 0.4235259 | 0.4235193 | 0.4235533 | 0.4236144 | 0.4236874 | 0.4237585 | 0.4238161 | 0.4238539 | 0.4238701 | 0.4238674 | 0.4238509 | 0.4238272 | 0.423802 | 0.4237785 | 0.423757 | 0.4237347 | 0.4237066 | 0.4236664 | 0.4236088 | 0.4235301 | 0.4234304 | 0.4233133 | 0.423187 | 0.4230632 | 0.422956 | 0.4228802 | 0.4228492 | 0.4228726 | 0.4229547 | 0.423093 | 0.4232773 | 0.4234899 | 0.4237077 | 0.4239038 | 0.4240507 | 0.4241229 | 0.4241011 | 0.4239732 | 0.4237368 | 0.423399 | 0.4229757 | 0.4224889 | 0.4219645 | 0.4214293 | 0.4209081 | 0.4204213 | 0.419984 | 0.4196045 | 0.4192847 | 0.4190206 | 0.4188037 | 0.4186226 | 0.4184646 | 0.4183182 | 0.4181747 | 0.4180301 | 0.4178852 | 0.4177459 | 0.4176213 | 0.417522 | 0.4174577 | 0.4174352 | 0.4174568 | 0.4175195 | 0.4176159 | 0.4177355 | 0.4178658 | 0.417995 | 0.4181133 | 0.4182132 | 0.4182904 | 0.4183437 | 0.4183738 | 0.4183831 | 0.4183748 | 0.4183528 | 0.4183218 | 0.4182867 | 0.4182524 | 0.4182236 | 0.4182039 | 0.4181941 | 0.4181922 | 0.4181909 | 0.4181782 | 0.4181372 | 0.4180476 | 0.4178876 | 0.4176376 | 0.4172834 | 0.4168188 | 0.4162487 | 0.4155892 | 0.4148673 | 0.414118 | 0.4133811 | 0.4126964 | 0.4121001 | 0.411621 | 0.4112791 | 0.4110846 | 0.4110384 | 0.4111334 | 0.4113555 | 0.4116848 | 0.4120962 | 0.4125601 | 0.4130438 | 0.4135129 | 0.4139343 | 0.4142788 | 0.4145243 | 0.414658 | 0.4146775 | 0.4145902 | 0.4144118 | 0.4141636 | 0.4138697 | 0.4135548 | 0.413242 | 0.4129509 | 0.4126974 | 0.4124922 | 0.4123404 | 0.4122412 | 0.4121881 | 0.4121701 | 0.4121725 | 0.4121799 | 0.4121776 | 0.4121535 | 0.4121001 | 0.4120137 | 0.4118951 | 0.4117479 | 0.4115773 | 0.4113884 | 0.4111847 | 0.4109674 | 0.4107346 | 0.4104821 | 0.4102037 | 0.4098929 | 0.4095441 | 0.4091538 | 0.4087219 | 0.408252 | 0.4077517 | 0.4072322 | 0.4067075 | 0.4061935 | 0.4057069 | 0.4052627 | 0.4048735 | 0.4045465 | 0.4042831 | 0.4040771 | 0.4039162 | 0.4037824 | 0.4036553 | 0.4035154 | 0.4033462 | 0.4031373 | 0.4028852 | 0.4025942 | 0.4022737 | 0.4019365 | 0.4015955 | 0.401261 | 0.400938 | 0.4006255 | 0.4003162 | 0.3999976 | 0.3996551 | 0.3992749 | 0.3988471 | 0.3983683 | 0.3978425 | 0.3972804 | 0.3966969 | 0.3961078 | 0.3955262 | 0.3949599 | 0.3944095 | 0.3938689 | 0.3933279 | 0.392775 | 0.392201 | 0.3916006 | 0.3909746 | 0.3903289 | 0.3896736 | 0.3890217 | 0.3883876 | 0.3877867 | 0.3872341 | 0.3867449 | 0.3863326 | 0.3860074 | 0.3857736 | 0.3856282 | 0.3855586 | 0.3855445 | 0.3855587 | 0.3855707 | 0.3855515 | 0.385478 | 0.3853354 | 0.3851188 | 0.3848325 | 0.3844876 | 0.3840991 | 0.3836817 | 0.3832477 | 0.3828045 | 0.382354 | 0.3818926 | 0.3814126 | 0.3809038 | 0.3803549 | 0.379756 | 0.3790995 | 0.3783821 | 0.3776062 | 0.3767802 | 0.3759187 | 0.3750413 | 0.3741712 | 0.3733326 | 0.3725487 | 0.3718392 | 0.3712194 | 0.3706987 | 0.3702806 | 0.369963 | 0.3697379 | 0.3695922 | 0.3695079 | 0.3694639 | 0.3694372 | 0.3694051 | 0.3693478 | 0.3692516 | 0.3691098 | 0.3689252 | 0.3687092 | 0.3684804 | 0.368262 | 0.3680781 | 0.3679507 | 0.3678958 | 0.3679206 | 0.3680229 | 0.3681902 | 0.368401 | 0.3686271 | 0.3688369 | 0.3689989 | 0.3690844 | 0.3690701 | 0.3689393 | 0.3686821 | 0.3682951 | 0.3677787 | 0.3671369 | 0.3663755 | 0.365503 | 0.3645315 | 0.3634779 | 0.3623659 | 0.3612259 | 0.3600935 | 0.3590063 | 0.3579993 | 0.3570995 | 0.3563207 | 0.3556616 | 0.3551049 | 0.3546198 | 0.3541668 | 0.3537043 | 0.3531952 | 0.3526125 | 0.3519431 | 0.3511892 | 0.3503672 | 0.3495038 | 0.3486313 | 0.3477819 | 0.3469833 | 0.3462553 | 0.345608 | 0.3450428 | 0.3445533 | 0.3441278 | 0.3437504 | 0.3434019 | 0.3430604 | 0.342701 | 0.3422976 | 0.3418244 | 0.3412591 | 0.3405868 | 0.3398033 | 0.3389171 | 0.3379488 | 0.3369284 | 0.3358909 | 0.3348704 | 0.3338959 | 0.3329879 | 0.3321576 | 0.3314071 | 0.3307306 | 0.3301171 | 0.3295509 | 0.3290129 | 0.3284806 | 0.3279287 | 0.3273306 | 0.3266602 | 0.3258951 | 0.3250194 | 0.3240259 | 0.3229179 | 0.3217086 | 0.3204193 | 0.3190771 | 0.3177113 | 0.3163512 | 0.3150231 | 0.3137495 | 0.3125468 | 0.3114247 | 0.310385 | 0.3094207 | 0.3085159 | 0.3076458 | 0.306779 | 0.3058798 | 0.3049125 | 0.303846 | 0.3026574 | 0.301336 | 0.2998837 | 0.2983151 | 0.2966554 | 0.2949351 | 0.2931871 | 0.2914411 | 0.2897207 | 0.2880404 | 0.2864057 | 0.2848134 | 0.2832537 | 0.2817119 | 0.280171 | 0.2786128 | 0.2770195 | 0.2753739 | 0.2736603 | 0.2718635 | 0.2699704 | 0.2679693 | 0.2658521 | 0.2636151 | 0.26126 | 0.2587955 | 0.2562365 | 0.2536036 | 0.2509196 | 0.2482066 | 0.2454822 | 0.2427557 | 0.240026 | 0.2372811 | 0.2344996 | 0.2316534 | 0.2287125 | 0.225649 | 0.2224428 | 0.2190844 | 0.2155777 | 0.2119395 | 0.2081987 | 0.2043921 | 0.2005607 | 0.1967434 | 0.1929721 | 0.1892665 | 0.1856306 | 0.1820517 | 0.1785003 | 0.1749329 | 0.1712962 | 0.167533 | 0.163589 | 0.1594179 | 0.1549867 | 0.1502787 | 0.1452938 | 0.1400475 | 0.1345681 | 0.1288927 | 0.1230641 | 0.1171261 | 0.1111219 | 0.1050925 | 0.09907639 | 0.09310942 | 0.08722606 | 0.08146035 | 0.07584645 | 0.07041891 | 0.06521244 | 0.06026107 | 0.05559697 | 0.05124906 | 0.04724135 | 0.04359196 | 0.04031205 | 0.03740475 | 0.03486451 | 0.03267658 | 0.03081662 | 0.02925113 | 0.02793849 | 0.02683134 | 0.02588008 | 0.02503772 | 0.02426421 | 0.02353077 | 0.02282198 | 0.02213615 | 0.02148233 | 0.02087578 | 0.02033201 | 0.01986101 | 0.01946369 | 0.01913049 | 0.01884286 | 0.01857757 | 0.01831163 | 0.01802691 | 0.01771315 | 0.01736898 | 0.01700034 | 0.01661793 | 0.01623399 | 0.01586032 | 0.01550716 | 0.01518344 | 0.01489756 | 0.01465801 | 0.01447302 | 0.01434895 | 0.01428769 | 0.01428408 | 0.01432434 | 0.01438652 | 0.01444276 | 0.01446373 | 0.01442398 | 0.01430722 | 0.01410969 | 0.01384138 | 0.013524 | 0.01318703 | 0.01286158 | 0.01257454 | 0.01234342 | 0.01217329 | 0.01205645 | 0.0119753 | 0.0119072 | 0.01183072 | 0.01173165 | 0.01160684 | 0.01146592 | 0.01132879 | 0.01122082 | 0.01116574 | 0.01117836 | 0.0112593 | 0.01139255 | 0.01154745 | 0.01168443 | 0.01176352 | 0.01175288 | 0.01163627 | 0.01141684 | 0.01111726 | 0.01077481 | 0.01043412 | 0.0101384 | 0.00992153 | 0.009802753 | 0.009785456 | 0.009858751 | 0.01000221 | 0.01019107 | 0.01040131 | 0.01061283 | 0.01081081 | 0.01098486 | 0.0111274 | 0.01123198 | 0.0112927 | 0.01130475 | 0.01126618 | 0.01118021 | 0.01105681 | 0.01091373 | 0.01077507 | 0.01066801 | 0.01061837 | 0.01064562 | 0.01075857 | 0.01095307 | 0.0112119 | 0.01150788 | 0.01180884 | 0.01208319 | 0.0123052 | 0.01245869 | 0.01253806 | 0.01254704 | 0.01249597 | 0.01239818 | 0.01226719 | 0.01211482 | 0.01195018 | 0.01177973 | 0.0116083 | 0.01143941 | 0.01127589 | 0.0111198 | 0.01097168 | 0.01082902 | 0.01068553 | 0.01052964 | 0.01034469 | 0.01010928 | 0.009798928 | 0.009389766 | 0.008862624 | 0.008207318 | 0.007426649 | 0.006538129 | 0.005573292 | 0.004574674 | 0.003590927 | 0.002670631 | 0.00185691 | 0.00118368 | 0.0006733916 | 0.0003371849 | 0.0001756834 | 0.0001800983 | 0.0003332238 | 0.0006092718 | 0.0009736656 | 0.001384139 | 0.001793282 | 0.002152609 | 0.002418803 | 0.0025599 | 0.002560129 | 0.002422337 | 0.00216695 | 0.001827436 | 0.001444332 | 0.001058517 | 0.0007056315 | 0.0004125069 | 0.0001957931 | 6.238639e-05 | 1.110345e-05 | 3.467995e-05 | 0.0001211927 | 0.0002551583 | 0.0004188744 | 0.0005928091 | 0.000757815 | 0.0008963752 | 0.0009936447 | 0.001039366 | 0.00102859 | 0.0009620024 | 0.0008459144 | 0.0006919902 | 0.0005163097 | 0.0003380402 | 0.0001785226 | 5.934279e-05 | 0 | 1.547637e-05 | 0.0001140517 | 0.0002958587 | 0.0005522114 | 0.0008664366 | 0.001216045 | 0.001575839 | 0.001921052 | 0.002231116 | 0.002491796 | 0.002695991 | 0.002843929 | 0.002941216 | 0.002996133 | 0.003017304 | 0.003011624 | 0.002983298 | 0.002934749 | 0.002868391 | 0.002789135 | 0.002706919 | 0.002637921 | 0.00260374 | 0.002628648 | 0.002735512 | 0.002940252 | 0.003246585 | 0.003642873 | 0.00410144 | 0.00458176 | 0.005036274 | 0.005417766 | 0.005687523 | 0.005821367 | 0.005813359 | 0.005675725 | 0.00543609 | 0.005132423 | 0.004807315 | 0.004502924 | 0.004257831 | 0.004104623 | 0.004068631 | 0.004166851 | 0.004406901 | 0.004785944 | 0.005289931 | 0.005893658 | 0.006562387 | 0.00725475 | 0.007926845 | 0.008537062 | 0.009050228 | 0.009441977 | 0.009700861 | 0.009828812 | 0.009839912 | 0.009757654 | 0.009610965 | 0.00943011 | 0.009242847 | 0.009071711 | 0.008932736 | 0.008835966 | 0.008786624

## MS_Xray_Quantified_Lin_attn
Quantification by using the Equivalent Linear Attenuation Scaling Factor for water with 10mm thickness layer
Total Attenuation Scaling Factor (10mm th): |  |  |  |  | -5.44366
Time(min) / Dist. From bottom ROI (cm) | 0 | 0.00316 | 0.00633 | 0.00949 | 0.01266 | 0.01582 | 0.01898 | 0.02215 | 0.02531 | 0.02848 | 0.03164 | 0.0348 | 0.03797 | 0.04113 | 0.0443 | 0.04746 | 0.05062 | 0.05379 | 0.05695 | 0.06012 | 0.06328 | 0.06644 | 0.06961 | 0.07277 | 0.07594 | 0.0791 | 0.08226 | 0.08543 | 0.08859 | 0.09176 | 0.09492 | 0.09808 | 0.10125 | 0.10441 | 0.10758 | 0.11074 | 0.1139 | 0.11707 | 0.12023 | 0.1234 | 0.12656 | 0.12972 | 0.13289 | 0.13605 | 0.13922 | 0.14238 | 0.14554 | 0.14871 | 0.15187 | 0.15504 | 0.1582 | 0.16136 | 0.16453 | 0.16769 | 0.17086 | 0.17402 | 0.17718 | 0.18035 | 0.18351 | 0.18668 | 0.18984 | 0.193 | 0.19617 | 0.19933 | 0.2025 | 0.20566 | 0.20882 | 0.21199 | 0.21515 | 0.21832 | 0.22148 | 0.22464 | 0.22781 | 0.23097 | 0.23414 | 0.2373 | 0.24046 | 0.24363 | 0.24679 | 0.24996 | 0.25312 | 0.25628 | 0.25945 | 0.26261 | 0.26578 | 0.26894 | 0.2721 | 0.27527 | 0.27843 | 0.2816 | 0.28476 | 0.28792 | 0.29109 | 0.29425 | 0.29742 | 0.30058 | 0.30374 | 0.30691 | 0.31007 | 0.31324 | 0.3164 | 0.31956 | 0.32273 | 0.32589 | 0.32906 | 0.33222 | 0.33538 | 0.33855 | 0.34171 | 0.34488 | 0.34804 | 0.3512 | 0.35437 | 0.35753 | 0.3607 | 0.36386 | 0.36702 | 0.37019 | 0.37335 | 0.37652 | 0.37968 | 0.38284 | 0.38601 | 0.38917 | 0.39234 | 0.3955 | 0.39866 | 0.40183 | 0.40499 | 0.40816 | 0.41132 | 0.41448 | 0.41765 | 0.42081 | 0.42398 | 0.42714 | 0.4303 | 0.43347 | 0.43663 | 0.4398 | 0.44296 | 0.44612 | 0.44929 | 0.45245 | 0.45562 | 0.45878 | 0.46194 | 0.46511 | 0.46827 | 0.47144 | 0.4746 | 0.47776 | 0.48093 | 0.48409 | 0.48726 | 0.49042 | 0.49358 | 0.49675 | 0.49991 | 0.50308 | 0.50624 | 0.5094 | 0.51257 | 0.51573 | 0.5189 | 0.52206 | 0.52522 | 0.52839 | 0.53155 | 0.53472 | 0.53788 | 0.54104 | 0.54421 | 0.54737 | 0.55054 | 0.5537 | 0.55686 | 0.56003 | 0.56319 | 0.56636 | 0.56952 | 0.57268 | 0.57585 | 0.57901 | 0.58218 | 0.58534 | 0.5885 | 0.59167 | 0.59483 | 0.598 | 0.60116 | 0.60432 | 0.60749 | 0.61065 | 0.61382 | 0.61698 | 0.62014 | 0.62331 | 0.62647 | 0.62964 | 0.6328 | 0.63596 | 0.63913 | 0.64229 | 0.64546 | 0.64862 | 0.65178 | 0.65495 | 0.65811 | 0.66128 | 0.66444 | 0.6676 | 0.67077 | 0.67393 | 0.6771 | 0.68026 | 0.68342 | 0.68659 | 0.68975 | 0.69292 | 0.69608 | 0.69924 | 0.70241 | 0.70557 | 0.70874 | 0.7119 | 0.71506 | 0.71823 | 0.72139 | 0.72456 | 0.72772 | 0.73088 | 0.73405 | 0.73721 | 0.74038 | 0.74354 | 0.7467 | 0.74987 | 0.75303 | 0.7562 | 0.75936 | 0.76252 | 0.76569 | 0.76885 | 0.77202 | 0.77518 | 0.77834 | 0.78151 | 0.78467 | 0.78784 | 0.791 | 0.79416 | 0.79733 | 0.80049 | 0.80366 | 0.80682 | 0.80998 | 0.81315 | 0.81631 | 0.81948 | 0.82264 | 0.8258 | 0.82897 | 0.83213 | 0.8353 | 0.83846 | 0.84162 | 0.84479 | 0.84795 | 0.85112 | 0.85428 | 0.85744 | 0.86061 | 0.86377 | 0.86694 | 0.8701 | 0.87326 | 0.87643 | 0.87959 | 0.88276 | 0.88592 | 0.88908 | 0.89225 | 0.89541 | 0.89858 | 0.90174 | 0.9049 | 0.90807 | 0.91123 | 0.9144 | 0.91756 | 0.92072 | 0.92389 | 0.92705 | 0.93022 | 0.93338 | 0.93654 | 0.93971 | 0.94287 | 0.94604 | 0.9492 | 0.95236 | 0.95553 | 0.95869 | 0.96186 | 0.96502 | 0.96818 | 0.97135 | 0.97451 | 0.97768 | 0.98084 | 0.984 | 0.98717 | 0.99033 | 0.9935 | 0.99666 | 0.99982 | 1.00299 | 1.00615 | 1.00932 | 1.01248 | 1.01564 | 1.01881 | 1.02197 | 1.02514 | 1.0283 | 1.03146 | 1.03463 | 1.03779 | 1.04096 | 1.04412 | 1.04728 | 1.05045 | 1.05361 | 1.05678 | 1.05994 | 1.0631 | 1.06627 | 1.06943 | 1.0726 | 1.07576 | 1.07892 | 1.08209 | 1.08525 | 1.08842 | 1.09158 | 1.09474 | 1.09791 | 1.10107 | 1.10424 | 1.1074 | 1.11056 | 1.11373 | 1.11689 | 1.12006 | 1.12322 | 1.12638 | 1.12955 | 1.13271 | 1.13588 | 1.13904 | 1.1422 | 1.14537 | 1.14853 | 1.1517 | 1.15486 | 1.15802 | 1.16119 | 1.16435 | 1.16752 | 1.17068 | 1.17384 | 1.17701 | 1.18017 | 1.18334 | 1.1865 | 1.18966 | 1.19283 | 1.19599 | 1.19916 | 1.20232 | 1.20548 | 1.20865 | 1.21181 | 1.21498 | 1.21814 | 1.2213 | 1.22447 | 1.22763 | 1.2308 | 1.23396 | 1.23712 | 1.24029 | 1.24345 | 1.24662 | 1.24978 | 1.25294 | 1.25611 | 1.25927 | 1.26244 | 1.2656 | 1.26876 | 1.27193 | 1.27509 | 1.27826 | 1.28142 | 1.28458 | 1.28775 | 1.29091 | 1.29408 | 1.29724 | 1.3004 | 1.30357 | 1.30673 | 1.3099 | 1.31306 | 1.31622 | 1.31939 | 1.32255 | 1.32572 | 1.32888 | 1.33204 | 1.33521 | 1.33837 | 1.34154 | 1.3447 | 1.34786 | 1.35103 | 1.35419 | 1.35736 | 1.36052 | 1.36368 | 1.36685 | 1.37001 | 1.37318 | 1.37634 | 1.3795 | 1.38267 | 1.38583 | 1.389 | 1.39216 | 1.39532 | 1.39849 | 1.40165 | 1.40482 | 1.40798 | 1.41114 | 1.41431 | 1.41747 | 1.42064 | 1.4238 | 1.42696 | 1.43013 | 1.43329 | 1.43646 | 1.43962 | 1.44278 | 1.44595 | 1.44911 | 1.45228 | 1.45544 | 1.4586 | 1.46177 | 1.46493 | 1.4681 | 1.47126 | 1.47442 | 1.47759 | 1.48075 | 1.48392 | 1.48708 | 1.49024 | 1.49341 | 1.49657 | 1.49974 | 1.5029 | 1.50606 | 1.50923 | 1.51239 | 1.51556 | 1.51872 | 1.52188 | 1.52505 | 1.52821 | 1.53138 | 1.53454 | 1.5377 | 1.54087 | 1.54403 | 1.5472 | 1.55036 | 1.55352 | 1.55669 | 1.55985 | 1.56302 | 1.56618 | 1.56934 | 1.57251 | 1.57567 | 1.57884 | 1.582 | 1.58516 | 1.58833 | 1.59149 | 1.59466 | 1.59782 | 1.60098 | 1.60415 | 1.60731 | 1.61048 | 1.61364 | 1.6168 | 1.61997 | 1.62313 | 1.6263 | 1.62946 | 1.63262 | 1.63579 | 1.63895 | 1.64212 | 1.64528 | 1.64844 | 1.65161 | 1.65477 | 1.65794 | 1.6611 | 1.66426 | 1.66743 | 1.67059 | 1.67376 | 1.67692 | 1.68008 | 1.68325 | 1.68641 | 1.68958 | 1.69274 | 1.6959 | 1.69907 | 1.70223 | 1.7054 | 1.70856 | 1.71172 | 1.71489 | 1.71805 | 1.72122 | 1.72438 | 1.72754 | 1.73071 | 1.73387 | 1.73704 | 1.7402 | 1.74336 | 1.74653 | 1.74969 | 1.75286 | 1.75602 | 1.75918 | 1.76235 | 1.76551 | 1.76868 | 1.77184 | 1.775 | 1.77817 | 1.78133 | 1.7845 | 1.78766 | 1.79082 | 1.79399 | 1.79715 | 1.80032 | 1.80348 | 1.80664 | 1.80981 | 1.81297 | 1.81614 | 1.8193 | 1.82246 | 1.82563 | 1.82879 | 1.83196 | 1.83512 | 1.83828 | 1.84145 | 1.84461 | 1.84778 | 1.85094 | 1.8541 | 1.85727 | 1.86043 | 1.8636 | 1.86676 | 1.86992 | 1.87309 | 1.87625 | 1.87942 | 1.88258 | 1.88574 | 1.88891 | 1.89207 | 1.89524 | 1.8984 | 1.90156 | 1.90473 | 1.90789 | 1.91106 | 1.91422 | 1.91738 | 1.92055 | 1.92371 | 1.92688 | 1.93004 | 1.9332 | 1.93637 | 1.93953 | 1.9427 | 1.94586 | 1.94902 | 1.95219 | 1.95535 | 1.95852 | 1.96168 | 1.96484 | 1.96801 | 1.97117 | 1.97434 | 1.9775 | 1.98066 | 1.98383 | 1.98699 | 1.99016 | 1.99332 | 1.99648 | 1.99965 | 2.00281 | 2.00598 | 2.00914 | 2.0123 | 2.01547 | 2.01863 | 2.0218 | 2.02496 | 2.02812 | 2.03129 | 2.03445 | 2.03762 | 2.04078 | 2.04394 | 2.04711 | 2.05027 | 2.05344 | 2.0566 | 2.05976 | 2.06293 | 2.06609 | 2.06926 | 2.07242 | 2.07558 | 2.07875 | 2.08191 | 2.08508 | 2.08824 | 2.0914 | 2.09457 | 2.09773 | 2.1009 | 2.10406 | 2.10722 | 2.11039 | 2.11355 | 2.11672 | 2.11988 | 2.12304 | 2.12621 | 2.12937 | 2.13254 | 2.1357 | 2.13886 | 2.14203 | 2.14519 | 2.14836 | 2.15152 | 2.15468 | 2.15785 | 2.16101 | 2.16418 | 2.16734 | 2.1705 | 2.17367 | 2.17683 | 2.18 | 2.18316 | 2.18632 | 2.18949 | 2.19265 | 2.19582 | 2.19898 | 2.20214 | 2.20531 | 2.20847 | 2.21164 | 2.2148 | 2.21796 | 2.22113 | 2.22429 | 2.22746 | 2.23062 | 2.23378 | 2.23695 | 2.24011 | 2.24328 | 2.24644 | 2.2496 | 2.25277 | 2.25593 | 2.2591 | 2.26226 | 2.26542 | 2.26859 | 2.27175 | 2.27492 | 2.27808 | 2.28124 | 2.28441 | 2.28757 | 2.29074 | 2.2939 | 2.29706 | 2.30023 | 2.30339 | 2.30656 | 2.30972 | 2.31288 | 2.31605 | 2.31921 | 2.32238 | 2.32554 | 2.3287 | 2.33187 | 2.33503 | 2.3382 | 2.34136 | 2.34452 | 2.34769 | 2.35085 | 2.35402 | 2.35718 | 2.36034 | 2.36351 | 2.36667 | 2.36984 | 2.373 | 2.37616 | 2.37933 | 2.38249 | 2.38566 | 2.38882 | 2.39198 | 2.39515 | 2.39831 | 2.40148 | 2.40464 | 2.4078 | 2.41097 | 2.41413 | 2.4173 | 2.42046 | 2.42362 | 2.42679 | 2.42995 | 2.43312 | 2.43628 | 2.43944 | 2.44261 | 2.44577 | 2.44894 | 2.4521 | 2.45526 | 2.45843 | 2.46159 | 2.46476 | 2.46792 | 2.47108 | 2.47425 | 2.47741 | 2.48058 | 2.48374 | 2.4869 | 2.49007 | 2.49323 | 2.4964 | 2.49956 | 2.50272 | 2.50589 | 2.50905 | 2.51222 | 2.51538 | 2.51854 | 2.52171 | 2.52487 | 2.52804 | 2.5312 | 2.53436 | 2.53753 | 2.54069 | 2.54386 | 2.54702 | 2.55018 | 2.55335 | 2.55651 | 2.55968 | 2.56284 | 2.566 | 2.56917 | 2.57233 | 2.5755 | 2.57866 | 2.58182 | 2.58499 | 2.58815 | 2.59132 | 2.59448 | 2.59764 | 2.60081 | 2.60397 | 2.60714 | 2.6103 | 2.61346 | 2.61663 | 2.61979 | 2.62296 | 2.62612 | 2.62928 | 2.63245 | 2.63561 | 2.63878 | 2.64194 | 2.6451 | 2.64827 | 2.65143 | 2.6546 | 2.65776 | 2.66092 | 2.66409 | 2.66725 | 2.67042 | 2.67358 | 2.67674 | 2.67991 | 2.68307 | 2.68624 | 2.6894 | 2.69256 | 2.69573 | 2.69889 | 2.70206 | 2.70522 | 2.70838 | 2.71155 | 2.71471 | 2.71788 | 2.72104 | 2.7242 | 2.72737 | 2.73053 | 2.7337 | 2.73686 | 2.74002 | 2.74319 | 2.74635 | 2.74952 | 2.75268 | 2.75584 | 2.75901 | 2.76217 | 2.76534
1 | 0.02559034 | 0.02493342 | 0.02427004 | 0.02361009 | 0.02296619 | 0.02235124 | 0.02177567 | 0.02124607 | 0.02076377 | 0.02032574 | 0.01992548 | 0.01955545 | 0.0192085 | 0.01888037 | 0.01856963 | 0.0182782 | 0.01800955 | 0.01776712 | 0.01755204 | 0.01736197 | 0.01719004 | 0.01702569 | 0.01685583 | 0.01666735 | 0.0164489 | 0.01619349 | 0.01589905 | 0.01556864 | 0.0152094 | 0.01483113 | 0.01444396 | 0.01405689 | 0.01367612 | 0.01330532 | 0.01294538 | 0.01259583 | 0.01225543 | 0.01192387 | 0.01160153 | 0.01129006 | 0.01099142 | 0.01070761 | 0.01043941 | 0.01018657 | 0.009946942 | 0.009717372 | 0.009493905 | 0.009272795 | 0.009050551 | 0.00882513 | 0.008595709 | 0.008362992 | 0.008128483 | 0.007894834 | 0.007664691 | 0.007440962 | 0.007225845 | 0.007021356 | 0.006828449 | 0.006647348 | 0.006476824 | 0.006314813 | 0.006157721 | 0.006001376 | 0.00584088 | 0.005671941 | 0.00549087 | 0.005295578 | 0.005085471 | 0.004861472 | 0.004625204 | 0.004378559 | 0.004123053 | 0.003859607 | 0.003588346 | 0.003309687 | 0.003024667 | 0.002736207 | 0.002449322 | 0.00217148 | 0.001911526 | 0.001678874 | 0.001481229 | 0.001323541 | 0.001206152 | 0.001124929 | 0.001071137 | 0.001033317 | 0.0009988207 | 0.0009565186 | 0.0008980317 | 0.00081931 | 0.0007211457 | 0.0006090033 | 0.0004917937 | 0.0003811932 | 0.0002895974 | 0.0002290091 | 0.0002090919 | 0.0002364714 | 0.0003130043 | 0.0004358084 | 0.0005969756 | 0.0007846257 | 0.0009836186 | 0.001178068 | 0.001352566 | 0.001494487 | 0.001595036 | 0.001650135 | 0.001659978 | 0.001628637 | 0.001562505 | 0.001469268 | 0.001356554 | 0.001231234 | 0.001099164 | 0.0009653443 | 0.0008341865 | 0.0007099478 | 0.0005971504 | 0.0005006713 | 0.0004254964 | 0.0003766916 | 0.0003586348 | 0.0003747545 | 0.0004265774 | 0.0005134455 | 0.00063182 | 0.0007751387 | 0.0009339396 | 0.001096676 | 0.001250559 | 0.001382978 | 0.001483191 | 0.001543703 | 0.001561232 | 0.001537408 | 0.001478648 | 0.001395559 | 0.001301741 | 0.001212122 | 0.001140918 | 0.001099338 | 0.001093843 | 0.001124821 | 0.001186191 | 0.001266113 | 0.001349163 | 0.001418847 | 0.001460781 | 0.001465103 | 0.001427913 | 0.001351222 | 0.001241735 | 0.00110891 | 0.0009626331 | 0.0008113247 | 0.0006615437 | 0.0005177139 | 0.0003833507 | 0.0002619383 | 0.0001576889 | 7.566661e-05 | 2.14754e-05 | 0 | 1.425697e-05 | 6.433846e-05 | 0.000147249 | 0.0002567991 | 0.0003848622 | 0.0005225474 | 0.0006618583 | 0.0007965759 | 0.0009229043 | 0.001039065 | 0.001144656 | 0.001239382 | 0.00132233 | 0.001391295 | 0.001443248 | 0.001474892 | 0.001484243 | 0.001471279 | 0.001438912 | 0.001392714 | 0.001340226 | 0.001289364 | 0.001247202 | 0.00121825 | 0.001204344 | 0.001204015 | 0.001213626 | 0.001227966 | 0.001241938 | 0.001251373 | 0.001254072 | 0.001249951 | 0.001241041 | 0.001230313 | 0.001221147 | 0.001215707 | 0.001214424 | 0.001215656 | 0.001216253 | 0.001212087 | 0.001199747 | 0.001177969 | 0.001148733 | 0.001117492 | 0.001093295 | 0.001087171 | 0.001110288 | 0.001171616 | 0.001276199 | 0.001423142 | 0.001605423 | 0.001810295 | 0.002021122 | 0.002219431 | 0.002387948 | 0.002513197 | 0.0025875 | 0.002609682 | 0.002585591 | 0.002526507 | 0.002447464 | 0.002364487 | 0.002292496 | 0.002242861 | 0.002221849 | 0.002229954 | 0.002262708 | 0.002311587 | 0.002366475 | 0.002417574 | 0.002457894 | 0.002484287 | 0.002498196 | 0.002504783 | 0.002511684 | 0.0025269 | 0.002557604 | 0.002608396 | 0.002681008 | 0.002774164 | 0.002884867 | 0.003008845 | 0.00314184 | 0.003280105 | 0.00342112 | 0.003563357 | 0.003706354 | 0.0038506 | 0.003997592 | 0.004149247 | 0.00430858 | 0.004479068 | 0.00466459 | 0.004868612 | 0.005093686 | 0.005340087 | 0.005605237 | 0.005882848 | 0.006163565 | 0.006434921 | 0.006683544 | 0.006896599 | 0.00706415 | 0.007180317 | 0.007244359 | 0.007259987 | 0.007234311 | 0.007176076 | 0.007094201 | 0.006996456 | 0.006889295 | 0.00677769 | 0.006666537 | 0.006560952 | 0.006467252 | 0.006392676 | 0.006345096 | 0.006331444 | 0.00635718 | 0.006424869 | 0.006533618 | 0.006678429 | 0.006850857 | 0.007039297 | 0.007230628 | 0.007411199 | 0.00756904 | 0.007695097 | 0.007784394 | 0.0078364 | 0.007855285 | 0.007848117 | 0.007823814 | 0.007790595 | 0.007755012 | 0.007720267 | 0.007686645 | 0.007651401 | 0.007610729 | 0.00756042 | 0.007497976 | 0.00742292 | 0.00733773 | 0.007247227 | 0.007158451 | 0.007079435 | 0.007019015 | 0.006985556 | 0.006986525 | 0.007027569 | 0.00711178 | 0.007238759 | 0.007404414 | 0.007600267 | 0.007814274 | 0.008031492 | 0.008236523 | 0.00841477 | 0.008554995 | 0.008650317 | 0.0086991 | 0.008704814 | 0.008675243 | 0.008620847 | 0.00855363 | 0.008485622 | 0.008428351 | 0.008391672 | 0.008383816 | 0.00841066 | 0.008475293 | 0.008577112 | 0.008712023 | 0.00887207 | 0.009046774 | 0.009223529 | 0.00939005 | 0.009535316 | 0.009651596 | 0.009734447 | 0.009783173 | 0.009799686 | 0.009787858 | 0.009751786 | 0.009695517 | 0.009622049 | 0.009533806 | 0.009432475 | 0.009320097 | 0.009199152 | 0.009073647 | 0.008949076 | 0.008832676 | 0.008732681 | 0.008658175 | 0.008617764 | 0.008618682 | 0.008665409 | 0.008759575 | 0.008899035 | 0.00907855 | 0.009290241 | 0.009524692 | 0.009771864 | 0.01002236 | 0.01026786 | 0.01050189 | 0.01071965 | 0.01091833 | 0.01109639 | 0.01125385 | 0.01139141 | 0.01151081 | 0.01161396 | 0.01170328 | 0.01178102 | 0.01184935 | 0.01190966 | 0.01196255 | 0.01200722 | 0.01204182 | 0.01206352 | 0.01206928 | 0.01205616 | 0.01202242 | 0.01196755 | 0.01189263 | 0.01179987 | 0.0116925 | 0.01157377 | 0.0114472 | 0.0113158 | 0.01118282 | 0.01105167 | 0.01092649 | 0.01081192 | 0.01071313 | 0.01063516 | 0.01058211 | 0.01055632 | 0.01055845 | 0.0105868 | 0.01063858 | 0.01071041 | 0.01080008 | 0.01090678 | 0.0110319 | 0.01117819 | 0.01134907 | 0.01154681 | 0.01177143 | 0.01201911 | 0.01228244 | 0.01255064 | 0.01281117 | 0.01305117 | 0.01325952 | 0.01342804 | 0.01355278 | 0.01363395 | 0.01367593 | 0.01368599 | 0.01367301 | 0.01364568 | 0.0136111 | 0.01357325 | 0.01353231 | 0.01348446 | 0.01342278 | 0.01333839 | 0.01322269 | 0.0130688 | 0.01287362 | 0.01263831 | 0.01236894 | 0.01207543 | 0.01177057 | 0.01146847 | 0.01118334 | 0.01092806 | 0.01071375 | 0.01054898 | 0.01044021 | 0.01039086 | 0.01040162 | 0.01046967 | 0.0105892 | 0.01075077 | 0.01094239 | 0.0111502 | 0.01136038 | 0.01156081 | 0.01174282 | 0.01190225 | 0.01203964 | 0.01215962 | 0.01226976 | 0.01237817 | 0.01249214 | 0.01261606 | 0.01275095 | 0.01289415 | 0.01304006 | 0.01318126 | 0.01331019 | 0.01341988 | 0.01350506 | 0.01356231 | 0.0135903 | 0.01358919 | 0.0135606 | 0.01350722 | 0.01343316 | 0.01334406 | 0.01324742 | 0.0131524 | 0.0130697 | 0.01301035 | 0.01298478 | 0.01300107 | 0.01306442 | 0.01317554 | 0.01333064 | 0.01352108 | 0.01373446 | 0.01395496 | 0.01416497 | 0.01434651 | 0.01448327 | 0.01456219 | 0.01457561 | 0.01452188 | 0.01440595 | 0.01423864 | 0.01403535 | 0.01381411 | 0.01359327 | 0.01338965 | 0.01321733 | 0.01308647 | 0.01300342 | 0.01297024 | 0.01298516 | 0.01304248 | 0.01313297 | 0.01324393 | 0.01336042 | 0.0134663 | 0.01354633 | 0.01358773 | 0.01358256 | 0.01352852 | 0.01342983 | 0.01329621 | 0.01314186 | 0.01298321 | 0.01283705 | 0.01271834 | 0.01263906 | 0.0126068 | 0.01262447 | 0.01269004 | 0.012797 | 0.01293454 | 0.01308848 | 0.01324219 | 0.01337815 | 0.01347968 | 0.0135329 | 0.01352846 | 0.01346304 | 0.0133396 | 0.01316762 | 0.01296154 | 0.01273911 | 0.01251862 | 0.01231675 | 0.0121466 | 0.0120163 | 0.01192866 | 0.01188166 | 0.01186915 | 0.01188263 | 0.011912 | 0.01194713 | 0.0119782 | 0.0119967 | 0.0119956 | 0.01196995 | 0.01191703 | 0.01183723 | 0.01173393 | 0.01161375 | 0.01148598 | 0.01136175 | 0.01125256 | 0.01116928 | 0.01112058 | 0.01111226 | 0.01114669 | 0.01122348 | 0.01133962 | 0.01149008 | 0.01166874 | 0.01186898 | 0.01208392 | 0.01230677 | 0.01253096 | 0.01275003 | 0.01295751 | 0.01314736 | 0.01331349 | 0.01345067 | 0.01355453 | 0.01362238 | 0.01365338 | 0.01364921 | 0.0136137 | 0.01355268 | 0.01347279 | 0.01338077 | 0.0132825 | 0.01318254 | 0.01308357 | 0.0129869 | 0.01289247 | 0.01279984 | 0.01270821 | 0.01261731 | 0.01252738 | 0.01243981 | 0.01235706 | 0.01228288 | 0.0122222 | 0.01218107 | 0.01216625 | 0.01218476 | 0.01224275 | 0.01234477 | 0.01249277 | 0.01268504 | 0.01291535 | 0.01317297 | 0.01344303 | 0.01370724 | 0.01394558 | 0.01413833 | 0.01426824 | 0.01432277 | 0.01429577 | 0.0141881 | 0.01400759 | 0.01376808 | 0.01348731 | 0.01318486 | 0.0128801 | 0.01259048 | 0.01233041 | 0.01211115 | 0.01194065 | 0.01182419 | 0.01176445 | 0.01176171 | 0.01181363 | 0.01191539 | 0.01205931 | 0.01223572 | 0.0124331 | 0.01263949 | 0.01284308 | 0.01303348 | 0.01320198 | 0.01334222 | 0.01345003 | 0.01352364 | 0.0135633 | 0.01357142 | 0.01355258 | 0.01351361 | 0.01346319 | 0.01341175 | 0.01337063 | 0.01335117 | 0.01336327 | 0.01341396 | 0.01350622 | 0.0136383 | 0.01380324 | 0.01398971 | 0.01418308 | 0.01436709 | 0.0145258 | 0.01464546 | 0.01471552 | 0.01472959 | 0.01468547 | 0.01458464 | 0.01443164 | 0.0142333 | 0.01399788 | 0.0137345 | 0.01345275 | 0.01316226 | 0.01287215 | 0.01259071 | 0.0123249 | 0.0120804 | 0.01186107 | 0.01166985 | 0.01150862 | 0.01137898 | 0.01128245 | 0.01122074 | 0.01119533 | 0.0112072 | 0.01125587 | 0.01133911 | 0.01145223 | 0.01158811 | 0.01173749 | 0.0118901 | 0.01203557 | 0.01216503 | 0.01227231 | 0.01235474 | 0.01241312 | 0.01245121 | 0.01247432 | 0.01248803 | 0.01249636 | 0.0125008 | 0.01249958 | 0.01248828 | 0.0124604 | 0.01240933 | 0.01232961 | 0.01221869 | 0.01207751 | 0.01191108 | 0.01172779 | 0.0115385 | 0.01135502 | 0.01118836 | 0.01104765 | 0.01093935 | 0.01086702 | 0.01083157 | 0.01083163 | 0.01086422 | 0.01092463 | 0.01100672 | 0.01110229 | 0.01120126 | 0.0112919 | 0.01136176 | 0.01139885 | 0.01139379 | 0.01134115 | 0.01124106 | 0.01109927 | 0.01092726 | 0.01073987 | 0.0105537 | 0.01038457 | 0.01024542 | 0.01014485 | 0.01008682 | 0.01007091 | 0.01009347 | 0.01014893 | 0.010231 | 0.01033373 | 0.01045185 | 0.01058018 | 0.01071388 | 0.0108477 | 0.01097618 | 0.01109358 | 0.01119468 | 0.01127459 | 0.01132941 | 0.01135592 | 0.01135167 | 0.01131473 | 0.01124358 | 0.01113718 | 0.0109952 | 0.01081855 | 0.0106098 | 0.01037328 | 0.01011506 | 0.009842748 | 0.009565254 | 0.009291957 | 0.009032459 | 0.008795986 | 0.008590818 | 0.008422823 | 0.008294894 | 0.008205695 | 0.008149255 | 0.008114851 | 0.00808831 | 0.008053349 | 0.007994236 | 0.00789778 | 0.007755807 | 0.007565714 | 0.00733107 | 0.007060579 | 0.006766827 | 0.006464424 | 0.006168376 | 0.0058926 | 0.005648876 | 0.005445731 | 0.005288124 | 0.005176788 | 0.005108465 | 0.005076174 | 0.0050704 | 0.005080308 | 0.005095566 | 0.005107789 | 0.005111711 | 0.005105242 | 0.005089302 | 0.005066134 | 0.005038031 | 0.005005689 | 0.004967585 | 0.00491999 | 0.004857679 | 0.004775575 | 0.004670372 | 0.00454169 | 0.004393111 | 0.004231716 | 0.004067778 | 0.003912827 | 0.003778541 | 0.003674873 | 0.003608794 | 0.003583172 | 0.003596725 | 0.003643797 | 0.003715519 | 0.003800775 | 0.003888575 | 0.003969149 | 0.00403604 | 0.004086562 | 0.004122131 | 0.004147014 | 0.004167127 | 0.00418806 | 0.004213482 | 0.004244012 | 0.004277386 | 0.004308702 | 0.004332084 | 0.004342035 | 0.004335075 | 0.004310595 | 0.004271353 | 0.004223088 | 0.004173614 | 0.004131274 | 0.004103956 | 0.004096774 | 0.004111613 | 0.004146156 | 0.004194707 | 0.004248842 | 0.004299322 | 0.00433805 | 0.004359647 | 0.004362405 | 0.004348622 | 0.004323461 | 0.004294111 | 0.004267558 | 0.004249877 | 0.004245149 | 0.004255567 | 0.004281587 | 0.004323007 | 0.00437942 | 0.004451312 | 0.004539553 | 0.004645681 | 0.004771467 | 0.00491804 | 0.005085216 | 0.005271152 | 0.005471796 | 0.005681113 | 0.005891643 | 0.006095257 | 0.006284359 | 0.006452929 | 0.006597086 | 0.006715524 | 0.006809035 | 0.00688006 | 0.006931751 | 0.006967215 | 0.006989344 | 0.006999986
2.5 | 0.0499034 | 0.04602108 | 0.04282064 | 0.04021016 | 0.03809705 | 0.03639204 | 0.03501238 | 0.03388335 | 0.03293989 | 0.03212727 | 0.03140194 | 0.03073168 | 0.03009567 | 0.02948329 | 0.02889246 | 0.02832671 | 0.02779217 | 0.02729418 | 0.02683518 | 0.02641308 | 0.02602159 | 0.02565168 | 0.02529367 | 0.0249398 | 0.02458553 | 0.02423047 | 0.02387759 | 0.02353136 | 0.02319602 | 0.02287356 | 0.02256277 | 0.02225908 | 0.02195556 | 0.02164468 | 0.02132044 | 0.02098028 | 0.02062631 | 0.0202659 | 0.019911 | 0.01957638 | 0.01927759 | 0.01902764 | 0.01883487 | 0.01870058 | 0.01861854 | 0.0185755 | 0.01855335 | 0.01853137 | 0.01848982 | 0.0184125 | 0.01828881 | 0.01811414 | 0.01788988 | 0.01762155 | 0.01731728 | 0.01698557 | 0.01663419 | 0.01626935 | 0.0158959 | 0.01551772 | 0.01513888 | 0.0147642 | 0.01439974 | 0.01405277 | 0.01373074 | 0.01344031 | 0.01318599 | 0.01296904 | 0.01278711 | 0.01263423 | 0.01250175 | 0.01237942 | 0.01225712 | 0.01212577 | 0.0119784 | 0.01181048 | 0.01162027 | 0.01140866 | 0.01117914 | 0.01093729 | 0.01069077 | 0.01044839 | 0.0102197 | 0.01001332 | 0.009836033 | 0.009690841 | 0.009576477 | 0.009486921 | 0.009412173 | 0.009339555 | 0.00925619 | 0.009151299 | 0.009018882 | 0.008858696 | 0.008677214 | 0.008486535 | 0.008302645 | 0.008142224 | 0.008019715 | 0.007944554 | 0.007919343 | 0.007939367 | 0.007993517 | 0.00806648 | 0.008141428 | 0.008203607 | 0.008242661 | 0.008254363 | 0.008241126 | 0.008210991 | 0.008175605 | 0.008147343 | 0.008136779 | 0.00815033 | 0.008189339 | 0.008249916 | 0.008324658 | 0.008404505 | 0.008481489 | 0.008550546 | 0.008611314 | 0.008667928 | 0.008728509 | 0.008802989 | 0.008900914 | 0.009028968 | 0.009189247 | 0.009377836 | 0.009584949 | 0.009795799 | 0.009992817 | 0.01015785 | 0.01027467 | 0.01033114 | 0.0103207 | 0.0102427 | 0.01010169 | 0.009906271 | 0.009667409 | 0.009396717 | 0.009105423 | 0.00880371 | 0.008500574 | 0.008204109 | 0.007921671 | 0.007659935 | 0.007424523 | 0.007219796 | 0.007048429 | 0.006911196 | 0.006806827 | 0.006732441 | 0.006683747 | 0.006655283 | 0.006640525 | 0.006632197 | 0.006622381 | 0.006603058 | 0.006567172 | 0.00650973 | 0.006429247 | 0.006328335 | 0.006213504 | 0.006094474 | 0.0059824 | 0.005887932 | 0.005819199 | 0.005780833 | 0.005773633 | 0.005795166 | 0.005841218 | 0.005907038 | 0.005988755 | 0.006084172 | 0.006192479 | 0.006313872 | 0.006448457 | 0.006595816 | 0.006754336 | 0.00692152 | 0.007094028 | 0.007268242 | 0.007440645 | 0.007607763 | 0.007766018 | 0.007911428 | 0.008039293 | 0.008144181 | 0.008220175 | 0.008261616 | 0.008264031 | 0.00822522 | 0.00814579 | 0.008029548 | 0.007883065 | 0.007715048 | 0.007534874 | 0.007351554 | 0.007172183 | 0.007001121 | 0.006839292 | 0.00668451 | 0.006532153 | 0.006376648 | 0.006212661 | 0.006036557 | 0.005847242 | 0.005646857 | 0.00544013 | 0.005233883 | 0.005035977 | 0.004854201 | 0.004695588 | 0.004566049 | 0.004470211 | 0.004411853 | 0.004393883 | 0.004418584 | 0.00448685 | 0.004597598 | 0.004746731 | 0.004926911 | 0.005127055 | 0.005333174 | 0.005530229 | 0.005704127 | 0.005844193 | 0.005944803 | 0.006006428 | 0.00603567 | 0.006043416 | 0.006043059 | 0.006047674 | 0.006068103 | 0.006111263 | 0.006179736 | 0.006271899 | 0.006383005 | 0.006505899 | 0.006632328 | 0.006753584 | 0.006861288 | 0.006947543 | 0.007005562 | 0.007029714 | 0.007015959 | 0.00696216 | 0.006867988 | 0.006734883 | 0.006566201 | 0.006366775 | 0.006142943 | 0.00590259 | 0.005655086 | 0.005410769 | 0.005180422 | 0.004974166 | 0.00480023 | 0.004663569 | 0.004564932 | 0.004500302 | 0.004461307 | 0.00443606 | 0.004411165 | 0.004373801 | 0.004313596 | 0.004224437 | 0.00410544 | 0.003961215 | 0.003800825 | 0.003636152 | 0.00348007 | 0.003343882 | 0.003236061 | 0.003160853 | 0.003118524 | 0.003105876 | 0.003117947 | 0.003149302 | 0.003195701 | 0.003254765 | 0.003326206 | 0.003411393 | 0.003512457 | 0.003631396 | 0.003769154 | 0.003924588 | 0.004094133 | 0.004271669 | 0.004448837 | 0.004615701 | 0.004761923 | 0.004878303 | 0.004958421 | 0.004999963 | 0.005005779 | 0.004983523 | 0.00494482 | 0.004902767 | 0.004869283 | 0.004852676 | 0.004855692 | 0.004874773 | 0.00490054 | 0.004919579 | 0.004916908 | 0.004878889 | 0.004795989 | 0.00466475 | 0.004489077 | 0.004280237 | 0.00405602 | 0.003838784 | 0.003652854 | 0.003521278 | 0.003462857 | 0.003489449 | 0.003604107 | 0.00380033 | 0.00406299 | 0.004369839 | 0.00469477 | 0.005011238 | 0.005295518 | 0.005529676 | 0.005703403 | 0.005814471 | 0.005868021 | 0.00587435 | 0.005846639 | 0.00579809 | 0.005740103 | 0.00568106 | 0.005625895 | 0.005576561 | 0.005532939 | 0.005493353 | 0.005455152 | 0.005414753 | 0.005368267 | 0.005311551 | 0.005240883 | 0.005154077 | 0.005051358 | 0.004936301 | 0.004815744 | 0.004699032 | 0.004596499 | 0.004517379 | 0.004467896 | 0.004449864 | 0.00446017 | 0.004491279 | 0.004532854 | 0.004573684 | 0.004603941 | 0.004616736 | 0.004609228 | 0.00458273 | 0.004542135 | 0.004494322 | 0.004447068 | 0.00440714 | 0.004379754 | 0.004368173 | 0.00437411 | 0.00439849 | 0.004442755 | 0.004509122 | 0.004600827 | 0.004721185 | 0.004872324 | 0.005053537 | 0.005260055 | 0.005482762 | 0.005708953 | 0.005924226 | 0.006114987 | 0.00627093 | 0.006386981 | 0.006463861 | 0.00650766 | 0.006527796 | 0.006534888 | 0.006538457 | 0.006545112 | 0.006557883 | 0.006577025 | 0.006600645 | 0.006626435 | 0.006652585 | 0.006678385 | 0.006703469 | 0.006727411 | 0.006748414 | 0.00676262 | 0.006764079 | 0.006745575 | 0.006699892 | 0.006621828 | 0.006509345 | 0.006364837 | 0.006194631 | 0.006008396 | 0.005817142 | 0.005631731 | 0.005461074 | 0.005311051 | 0.005184193 | 0.005080288 | 0.004997259 | 0.004932153 | 0.004882438 | 0.004846501 | 0.004823718 | 0.004814478 | 0.004819411 | 0.004838793 | 0.004872007 | 0.004917268 | 0.004971587 | 0.005031279 | 0.005092469 | 0.005152079 | 0.005208304 | 0.005261263 | 0.005313231 | 0.005367976 | 0.005429636 | 0.005501651 | 0.00558517 | 0.005678449 | 0.005776138 | 0.005869978 | 0.00594948 | 0.006003773 | 0.00602329 | 0.006001522 | 0.005936073 | 0.005829477 | 0.005689049 | 0.005526203 | 0.005354674 | 0.005189045 | 0.005042411 | 0.004924588 | 0.004840646 | 0.004790119 | 0.004767293 | 0.004762081 | 0.00476159 | 0.004752238 | 0.004722113 | 0.004662744 | 0.004570778 | 0.004448902 | 0.004305505 | 0.004154146 | 0.004011509 | 0.003895557 | 0.003822565 | 0.003805365 | 0.003851489 | 0.003962797 | 0.00413557 | 0.00436178 | 0.004630342 | 0.004928473 | 0.00524278 | 0.005559947 | 0.00586721 | 0.006152266 | 0.006403546 | 0.0066109 | 0.006766122 | 0.006863394 | 0.006900135 | 0.006877179 | 0.006798717 | 0.006672243 | 0.006507783 | 0.006317529 | 0.006114966 | 0.005914316 | 0.005729409 | 0.005572811 | 0.005454829 | 0.005382285 | 0.005357904 | 0.005379791 | 0.00544199 | 0.005535436 | 0.005649063 | 0.005771889 | 0.005894449 | 0.006010231 | 0.006116079 | 0.006212048 | 0.006300104 | 0.006382858 | 0.006461565 | 0.006535639 | 0.006601717 | 0.006654891 | 0.006689442 | 0.006701113 | 0.006688399 | 0.006653762 | 0.006603693 | 0.006547817 | 0.006496916 | 0.006460769 | 0.006445664 | 0.006452794 | 0.006477553 | 0.006510197 | 0.006538008 | 0.006547927 | 0.006529643 | 0.006478116 | 0.006394822 | 0.006287761 | 0.006169715 | 0.006055916 | 0.005961003 | 0.005896427 | 0.005868957 | 0.005880263 | 0.005927563 | 0.006005132 | 0.006105751 | 0.006221984 | 0.006346781 | 0.006473969 | 0.006597641 | 0.006711992 | 0.006810794 | 0.006888047 | 0.006938364 | 0.006958146 | 0.006946475 | 0.006906048 | 0.00684283 | 0.006766018 | 0.006686352 | 0.006615116 | 0.006562131 | 0.006534766 | 0.006537088 | 0.006569589 | 0.006629291 | 0.006710318 | 0.006804175 | 0.006900944 | 0.006989736 | 0.007059949 | 0.007102438 | 0.007110844 | 0.007082675 | 0.007020372 | 0.006930934 | 0.00682532 | 0.006716703 | 0.006618436 | 0.006541413 | 0.006492388 | 0.006472807 | 0.00647879 | 0.006501866 | 0.006530971 | 0.006554742 | 0.006563834 | 0.006552672 | 0.006521139 | 0.00647412 | 0.006421116 | 0.006374467 | 0.006347262 | 0.006350775 | 0.00639269 | 0.006475477 | 0.006595861 | 0.006744859 | 0.00690911 | 0.007071931 | 0.007215498 | 0.007322804 | 0.007379786 | 0.007376692 | 0.007309408 | 0.00717985 | 0.006995751 | 0.006769474 | 0.006516803 | 0.006254923 | 0.006000822 | 0.00576995 | 0.005575578 | 0.005428228 | 0.005335831 | 0.005303447 | 0.00533333 | 0.005424394 | 0.005571662 | 0.005765873 | 0.005993984 | 0.006239533 | 0.006484514 | 0.006710739 | 0.006902118 | 0.007045502 | 0.007131404 | 0.007153718 | 0.007109239 | 0.006996344 | 0.006815375 | 0.006568133 | 0.006259011 | 0.005895569 | 0.005489489 | 0.005056672 | 0.004616828 | 0.004191943 | 0.003804726 | 0.003476507 | 0.003225674 | 0.003066032 | 0.003005841 | 0.003047216 | 0.003186339 | 0.003413443 | 0.003713747 | 0.004068748 | 0.004458102 | 0.004861585 | 0.00526139 | 0.005643832 | 0.006000147 | 0.00632632 | 0.006622198 | 0.006889575 | 0.007130463 | 0.007345085 | 0.007531512 | 0.007685718 | 0.007802621 | 0.007877627 | 0.007908014 | 0.007893902 | 0.007838621 | 0.007747594 | 0.007627862 | 0.007486807 | 0.007331237 | 0.007167464 | 0.007001769 | 0.006840399 | 0.006690357 | 0.006559039 | 0.006453684 | 0.006379987 | 0.00634097 | 0.006335737 | 0.00635966 | 0.006404434 | 0.006459661 | 0.006514332 | 0.006558557 | 0.006584483 | 0.006586877 | 0.006562579 | 0.006510073 | 0.006428837 | 0.006319124 | 0.00618232 | 0.006021753 | 0.005843361 | 0.005656476 | 0.005473434 | 0.005308854 | 0.00517728 | 0.005091074 | 0.00505788 | 0.005079289 | 0.00514959 | 0.005256714 | 0.005383825 | 0.005512132 | 0.005623588 | 0.005703883 | 0.005744471 | 0.005743711 | 0.005706265 | 0.005641932 | 0.005563273 | 0.005482417 | 0.005408549 | 0.005345972 | 0.005293354 | 0.005244365 | 0.005189574 | 0.00511921 | 0.005025816 | 0.004906576 | 0.004764146 | 0.004606819 | 0.004446527 | 0.004297064 | 0.004171296 | 0.004079622 | 0.004028363 | 0.004019913 | 0.004053106 | 0.004124239 | 0.004227722 | 0.004356833 | 0.004503836 | 0.004660013 | 0.004815175 | 0.004958314 | 0.005077857 | 0.005163183 | 0.005205858 | 0.00520117 | 0.005149192 | 0.005055266 | 0.004929691 | 0.004786562 | 0.004641977 | 0.004512415 | 0.004412341 | 0.004352778 | 0.004339961 | 0.004375089 | 0.004453996 | 0.004568411 | 0.004706798 | 0.004856321 | 0.005004138 | 0.005138897 | 0.005251814 | 0.005337312 | 0.005392975 | 0.005419147 | 0.005418289 | 0.005393886 | 0.005349659 | 0.005288923 | 0.005214102 | 0.005127019 | 0.005028686 | 0.004919988 | 0.004801243 | 0.004672194 | 0.004531416 | 0.004375889 | 0.004200632 | 0.003999273 | 0.003765327 | 0.003494194 | 0.003185097 | 0.002843285 | 0.002480591 | 0.002114924 | 0.001768302 | 0.001463799 | 0.001222039 | 0.001058181 | 0.0009800433 | 0.0009872574 | 0.001072179 | 0.001221378 | 0.00141749 | 0.001641088 | 0.001871733 | 0.002089408 | 0.002275247 | 0.002412955 | 0.002489875 | 0.002498798 | 0.00243875 | 0.002315596 | 0.002140973 | 0.001930805 | 0.001702471 | 0.00147231 | 0.001253363 | 0.001054516 | 0.0008804218 | 0.000732571 | 0.000610765 | 0.0005148243 | 0.0004451903 | 0.0004030769 | 0.0003899602 | 0.0004063172 | 0.0004505172 | 0.0005183087 | 0.0006024194 | 0.0006933037 | 0.0007801803 | 0.0008526873 | 0.0009022095 | 0.0009232753 | 0.0009142483 | 0.0008773337 | 0.000818141 | 0.0007446461 | 0.0006656149 | 0.0005888897 | 0.0005203794 | 0.0004626287 | 0.0004148085 | 0.0003732643 | 0.0003327933 | 0.000288271 | 0.0002367107 | 0.0001782696 | 0.0001170941 | 6.072032e-05 | 1.859498e-05 | 0 | 1.147588e-05 | 5.566517e-05 | 0.0001301841 | 0.0002285769 | 0.0003418755 | 0.0004608835 | 0.0005782545 | 0.0006902418 | 0.0007970001 | 0.0009021126 | 0.001010777 | 0.001128014 | 0.001256878 | 0.001396517 | 0.001541989 | 0.00168426 | 0.001811442 | 0.001910597 | 0.001970007 | 0.001981432 | 0.001941886 | 0.001854893 | 0.0017306 | 0.001584749 | 0.001436964 | 0.001308006 | 0.001217348 | 0.001180784 | 0.001208674 | 0.001304971 | 0.001467271 | 0.001687517 | 0.001953364 | 0.002249451 | 0.002559222 | 0.002866217 | 0.003155484 | 0.003414042 | 0.003631893 | 0.0038021 | 0.003921245 | 0.003989636 | 0.0040109 | 0.003992179 | 0.003943248 | 0.003875317 | 0.003799853 | 0.003726797 | 0.003663405 | 0.003613739 | 0.003578618 | 0.003556993 | 0.003546906
3.5 | 0.2221544 | 0.2109782 | 0.1998677 | 0.188803 | 0.1777697 | 0.1667611 | 0.1557809 | 0.1448458 | 0.1339898 | 0.1232665 | 0.11275 | 0.1025334 | 0.09272381 | 0.08343384 | 0.0747719 | 0.0668313 | 0.0596807 | 0.05335716 | 0.04786312 | 0.0431676 | 0.03921113 | 0.03591321 | 0.03318169 | 0.03092199 | 0.02904441 | 0.02747016 | 0.02613414 | 0.0249854 | 0.02398585 | 0.02310751 | 0.02232924 | 0.02163385 | 0.02100583 | 0.02043043 | 0.01989322 | 0.01938098 | 0.01888263 | 0.0183907 | 0.01790211 | 0.01741845 | 0.01694568 | 0.01649274 | 0.01607005 | 0.01568754 | 0.01535262 | 0.01506929 | 0.0148374 | 0.01465253 | 0.0145068 | 0.01439035 | 0.01429248 | 0.01420307 | 0.01411344 | 0.01401734 | 0.01391086 | 0.01379265 | 0.01366365 | 0.01352685 | 0.0133868 | 0.01324891 | 0.01311868 | 0.01300093 | 0.01289874 | 0.01281304 | 0.01274189 | 0.01268118 | 0.01262459 | 0.01256477 | 0.01249425 | 0.01240632 | 0.01229572 | 0.0121589 | 0.01199426 | 0.01180157 | 0.0115816 | 0.01133601 | 0.01106677 | 0.01077662 | 0.01046908 | 0.01014919 | 0.009824047 | 0.009503268 | 0.00919867 | 0.008923668 | 0.00869169 | 0.00851417 | 0.00839869 | 0.008347388 | 0.008355934 | 0.008413796 | 0.008505255 | 0.008611688 | 0.00871424 | 0.008796769 | 0.008847967 | 0.008863069 | 0.00884405 | 0.008798524 | 0.008737544 | 0.008673097 | 0.008615284 | 0.008570535 | 0.008540593 | 0.008522911 | 0.008511533 | 0.008499492 | 0.008480209 | 0.008449526 | 0.008406408 | 0.008352884 | 0.008293192 | 0.008232493 | 0.008175287 | 0.008124108 | 0.008078958 | 0.008036988 | 0.007993536 | 0.007943253 | 0.007881977 | 0.00780805 | 0.00772361 | 0.007634406 | 0.007549396 | 0.007479401 | 0.007435427 | 0.007426784 | 0.00745964 | 0.007535704 | 0.007651887 | 0.007800383 | 0.007969325 | 0.008144062 | 0.008308677 | 0.00844769 | 0.008547799 | 0.008599337 | 0.008597149 | 0.008540901 | 0.008434817 | 0.008286809 | 0.008107283 | 0.007907571 | 0.007698629 | 0.007490059 | 0.007289391 | 0.007101994 | 0.006931266 | 0.006779124 | 0.006646506 | 0.006533758 | 0.006441192 | 0.006368938 | 0.006316546 | 0.006282617 | 0.006264197 | 0.006256431 | 0.006252562 | 0.006244157 | 0.006222367 | 0.006178816 | 0.00610751 | 0.006005779 | 0.005875043 | 0.00572078 | 0.005551897 | 0.005379465 | 0.005215317 | 0.005070492 | 0.004954291 | 0.004873639 | 0.004833055 | 0.00483462 | 0.004878363 | 0.004962089 | 0.005081357 | 0.005229201 | 0.005396303 | 0.005571577 | 0.005743266 | 0.005900603 | 0.006035556 | 0.006144189 | 0.00622749 | 0.006290937 | 0.006343052 | 0.006393568 | 0.006451199 | 0.006521564 | 0.006606509 | 0.006704017 | 0.006809514 | 0.006916974 | 0.007020804 | 0.007117048 | 0.007203563 | 0.007279861 | 0.007346287 | 0.007402836 | 0.007448125 | 0.007478738 | 0.007489197 | 0.007472438 | 0.007420923 | 0.007328012 | 0.007189398 | 0.007004339 | 0.006776542 | 0.006514515 | 0.006231314 | 0.005943316 | 0.005668678 | 0.005425515 | 0.005229847 | 0.005093857 | 0.005025191 | 0.005025832 | 0.005092337 | 0.005216201 | 0.005384687 | 0.005581699 | 0.005788917 | 0.005987353 | 0.006158806 | 0.00628731 | 0.006360966 | 0.006373227 | 0.006323626 | 0.006217506 | 0.006065548 | 0.005881844 | 0.005681741 | 0.005479556 | 0.005287026 | 0.005111858 | 0.004957634 | 0.004824702 | 0.004711594 | 0.004616338 | 0.004538107 | 0.004478002 | 0.004438532 | 0.004422848 | 0.004433231 | 0.004469611 | 0.004528408 | 0.00460213 | 0.004680339 | 0.0047506 | 0.004800819 | 0.004820876 | 0.004804453 | 0.004749851 | 0.004659928 | 0.004541767 | 0.004405259 | 0.004261406 | 0.004121529 | 0.003995653 | 0.003891923 | 0.003816164 | 0.003772143 | 0.003761766 | 0.003785252 | 0.003841682 | 0.003929454 | 0.004045987 | 0.004188186 | 0.004352297 | 0.00453415 | 0.004728855 | 0.004931177 | 0.005135285 | 0.005335005 | 0.005523853 | 0.005695389 | 0.005844006 | 0.005965389 | 0.006057373 | 0.006120607 | 0.006158478 | 0.006176436 | 0.006181255 | 0.006179247 | 0.006174561 | 0.006168324 | 0.006158031 | 0.006138012 | 0.006100856 | 0.006039642 | 0.005949733 | 0.005830581 | 0.005686485 | 0.005526447 | 0.005362773 | 0.00520903 | 0.005078012 | 0.004979573 | 0.004919081 | 0.004896716 | 0.004906934 | 0.004939583 | 0.004980497 | 0.005013618 | 0.005022602 | 0.00499324 | 0.004915074 | 0.004783603 | 0.004600884 | 0.004375854 | 0.004123289 | 0.003862006 | 0.003612299 | 0.003393405 | 0.003220905 | 0.003105229 | 0.003050695 | 0.003055523 | 0.003112735 | 0.003211301 | 0.003337654 | 0.003476898 | 0.00361441 | 0.003736989 | 0.003833525 | 0.003896034 | 0.003919869 | 0.003903878 | 0.003850294 | 0.003763909 | 0.003651781 | 0.003522406 | 0.003385258 | 0.003250172 | 0.003126869 | 0.00302451 | 0.002950882 | 0.002911533 | 0.002909233 | 0.002943418 | 0.003010367 | 0.003104027 | 0.003216268 | 0.003338684 | 0.003462751 | 0.003581027 | 0.003686949 | 0.003775027 | 0.003840463 | 0.003879093 | 0.00388731 | 0.003862285 | 0.003802269 | 0.003706956 | 0.003577962 | 0.003419183 | 0.003236889 | 0.003040052 | 0.002839735 | 0.002648652 | 0.002479995 | 0.002346313 | 0.002257998 | 0.002222027 | 0.002241199 | 0.002314292 | 0.00243624 | 0.002599226 | 0.002794057 | 0.003010817 | 0.003239576 | 0.003470532 | 0.003693976 | 0.003899978 | 0.004078452 | 0.004219771 | 0.004315762 | 0.004361204 | 0.004354858 | 0.004300525 | 0.004207138 | 0.004087872 | 0.00395838 | 0.003834894 | 0.003731466 | 0.003658524 | 0.00362128 | 0.003619513 | 0.003648758 | 0.003701302 | 0.003768342 | 0.003841413 | 0.003913707 | 0.003980193 | 0.004037687 | 0.004084053 | 0.004117469 | 0.004136129 | 0.004138099 | 0.004122188 | 0.004088704 | 0.00403997 | 0.003980824 | 0.003917957 | 0.003858881 | 0.003810309 | 0.003776708 | 0.003759396 | 0.003756245 | 0.003762511 | 0.003772231 | 0.003780036 | 0.003782321 | 0.003778167 | 0.003769269 | 0.003759297 | 0.003752581 | 0.003752959 | 0.003762776 | 0.003782873 | 0.003812849 | 0.00385207 | 0.003900619 | 0.003960086 | 0.00403366 | 0.004125762 | 0.004240708 | 0.004381583 | 0.004548663 | 0.004737987 | 0.004941271 | 0.005145962 | 0.005336693 | 0.005496841 | 0.005610825 | 0.005666248 | 0.005655409 | 0.005576649 | 0.005434409 | 0.005238743 | 0.005003657 | 0.004745773 | 0.004482327 | 0.004229294 | 0.004000215 | 0.003805356 | 0.003651379 | 0.003541317 | 0.003474611 | 0.003447503 | 0.003453263 | 0.003482779 | 0.003525145 | 0.003568923 | 0.003603023 | 0.003618575 | 0.003609891 | 0.003576066 | 0.003521467 | 0.003455575 | 0.00339206 | 0.003346346 | 0.003333497 | 0.00336565 | 0.003449572 | 0.003585678 | 0.003768137 | 0.003986216 | 0.004226329 | 0.004474779 | 0.004720008 | 0.004954104 | 0.005172711 | 0.005373905 | 0.005556481 | 0.005718125 | 0.005853688 | 0.005955237 | 0.006012673 | 0.006015954 | 0.005957298 | 0.005833969 | 0.005649551 | 0.00541515 | 0.005148628 | 0.004873107 | 0.004614136 | 0.004397039 | 0.004243241 | 0.004167856 | 0.00417693 | 0.004266796 | 0.004424001 | 0.004627011 | 0.004849098 | 0.005062396 | 0.005241407 | 0.005366658 | 0.005426657 | 0.005418583 | 0.005347218 | 0.005223058 | 0.005060053 | 0.004872812 | 0.004675152 | 0.004479075 | 0.004294505 | 0.004129577 | 0.00399067 | 0.003882619 | 0.00380802 | 0.003766907 | 0.003755887 | 0.003768209 | 0.003794203 | 0.003822513 | 0.003841666 | 0.003842526 | 0.003819749 | 0.003773275 | 0.003708339 | 0.003635174 | 0.003567365 | 0.003520213 | 0.00350864 | 0.003545598 | 0.003640342 | 0.003796982 | 0.004013666 | 0.004282231 | 0.004587902 | 0.004910257 | 0.005224429 | 0.005503852 | 0.005723507 | 0.005863331 | 0.005911338 | 0.005865835 | 0.00573597 | 0.00554035 | 0.005304286 | 0.005055869 | 0.00482148 | 0.00462193 | 0.004470339 | 0.004370764 | 0.004319416 | 0.00430667 | 0.004320034 | 0.004347065 | 0.004377299 | 0.004403362 | 0.004420678 | 0.004426536 | 0.004418716 | 0.004394572 | 0.004350755 | 0.004283955 | 0.004192265 | 0.004076714 | 0.003942447 | 0.003799242 | 0.003660279 | 0.003540577 | 0.003454233 | 0.003411734 | 0.00341762 | 0.003469835 | 0.00355952 | 0.00367243 | 0.003791259 | 0.00389865 | 0.003980149 | 0.004026671 | 0.004036151 | 0.004013417 | 0.003969431 | 0.003919125 | 0.003878592 | 0.00386237 | 0.003880946 | 0.003939132 | 0.00403558 | 0.00416323 | 0.004310925 | 0.00446505 | 0.004611996 | 0.004739887 | 0.004840182 | 0.004908443 | 0.004944561 | 0.004952029 | 0.004936477 | 0.004904167 | 0.004860193 | 0.004807497 | 0.004746167 | 0.004674062 | 0.004587709 | 0.004483847 | 0.004361394 | 0.004222389 | 0.004072698 | 0.003922157 | 0.003783145 | 0.003669378 | 0.003593967 | 0.003567219 | 0.003594779 | 0.003676804 | 0.003807217 | 0.003974245 | 0.004161608 | 0.004350338 | 0.004520956 | 0.004655534 | 0.004739651 | 0.004763362 | 0.004722106 | 0.004616529 | 0.004451909 | 0.004237553 | 0.003985856 | 0.003711355 | 0.003430129 | 0.003158801 | 0.002913748 | 0.002710172 | 0.002560952 | 0.00247529 | 0.002458001 | 0.002508687 | 0.002621753 | 0.002787784 | 0.002994885 | 0.003231174 | 0.003486454 | 0.003753894 | 0.004029782 | 0.004313198 | 0.0046039 | 0.004900507 | 0.005199025 | 0.005492029 | 0.005769201 | 0.006018898 | 0.006229892 | 0.006393676 | 0.006505852 | 0.006566656 | 0.00658057 | 0.006555157 | 0.006499563 | 0.006423062 | 0.006333598 | 0.006237271 | 0.006138016 | 0.006037707 | 0.005936425 | 0.005832858 | 0.005724758 | 0.005609492 | 0.005484649 | 0.005348877 | 0.005202906 | 0.005049979 | 0.004896598 | 0.004751889 | 0.004626583 | 0.004531124 | 0.004473553 | 0.00445748 | 0.004481299 | 0.00453826 | 0.00461747 | 0.00470636 | 0.004792963 | 0.004868012 | 0.004925956 | 0.004965841 | 0.004989844 | 0.005002416 | 0.005008551 | 0.005012297 | 0.005016085 | 0.005020117 | 0.005022459 | 0.005019739 | 0.005007947 | 0.004983502 | 0.004944339 | 0.004890954 | 0.004826692 | 0.0047576 | 0.004691383 | 0.004636177 | 0.004598116 | 0.004579717 | 0.004578251 | 0.004585356 | 0.004587766 | 0.004569617 | 0.004515205 | 0.004412576 | 0.004256422 | 0.004050003 | 0.00380554 | 0.003542397 | 0.003284444 | 0.003055908 | 0.002877816 | 0.002764801 | 0.002723693 | 0.002753205 | 0.002845521 | 0.002988257 | 0.003166939 | 0.003367213 | 0.003576287 | 0.003783888 | 0.00398203 | 0.004165056 | 0.0043288 | 0.004470338 | 0.004587864 | 0.004680615 | 0.004749079 | 0.004795627 | 0.004823908 | 0.004838483 | 0.004843779 | 0.004842818 | 0.004835812 | 0.004819604 | 0.004787711 | 0.004731313 | 0.004641177 | 0.004509764 | 0.004333336 | 0.004113282 | 0.00385628 | 0.003573655 | 0.003279709 | 0.002989829 | 0.002718228 | 0.002476557 | 0.002272783 | 0.002111088 | 0.00199228 | 0.001914623 | 0.001875196 | 0.001870898 | 0.001899179 | 0.001957783 | 0.002044638 | 0.00215661 | 0.002288654 | 0.002432803 | 0.002578116 | 0.002711742 | 0.002820264 | 0.00289196 | 0.002919033 | 0.002898806 | 0.00283428 | 0.002733353 | 0.002607157 | 0.002467862 | 0.002326441 | 0.002191314 | 0.002067609 | 0.001957597 | 0.001861076 | 0.001776822 | 0.00170312 | 0.001638216 | 0.001580245 | 0.001526892 | 0.00147513 | 0.001421011 | 0.001360091 | 0.001288085 | 0.001201589 | 0.001099036 | 0.0009812251 | 0.0008512688 | 0.0007143043 | 0.0005766166 | 0.0004447743 | 0.0003248345 | 0.0002214849 | 0.0001376401 | 7.439016e-05 | 3.130886e-05 | 7.095447e-06 | 0 | 8.402794e-06 | 3.115192e-05 | 6.786481e-05 | 0.0001181504 | 0.0001811653 | 0.0002549636 | 0.0003358359 | 0.0004180526 | 0.0004943185 | 0.0005562798 | 0.0005959387 | 0.0006071691 | 0.0005872367 | 0.0005376946 | 0.0004645385 | 0.0003777117 | 0.0002894776 | 0.0002126496 | 0.0001579973 | 0.0001329416 | 0.0001399311 | 0.0001768684 | 0.0002374769 | 0.0003132443 | 0.0003948072 | 0.0004743127 | 0.0005464526 | 0.0006089801 | 0.0006625824 | 0.0007099595 | 0.0007547147 | 0.0008000451 | 0.0008477859 | 0.0008978598 | 0.0009485618 | 0.000997368 | 0.001041737 | 0.001080115 | 0.001112324 | 0.001139724 | 0.001164262 | 0.001187925 | 0.001211529 | 0.001234515 | 0.00125496 | 0.001270441 | 0.001278844 | 0.001279582 | 0.001274055 | 0.001265643 | 0.001259058 | 0.001259427 | 0.001270916 | 0.001296104 | 0.001335658 | 0.001388453 | 0.001451745 | 0.001522073 | 0.001595444 | 0.001668266 | 0.001736717 | 0.001797419 | 0.001847509 | 0.001884712 | 0.001907235 | 0.001913915 | 0.001903664 | 0.001875842 | 0.001830133 | 0.001766541 | 0.001686118 | 0.001591096 | 0.00148512 | 0.001373385 | 0.001262152 | 0.001157845 | 0.001066785 | 0.0009940445 | 0.0009435477 | 0.000917754
5 | 0.4256691 | 0.4206936 | 0.4155761 | 0.4102979 | 0.404833 | 0.399147 | 0.3931964 | 0.3869297 | 0.380291 | 0.373225 | 0.3656833 | 0.3576313 | 0.3490538 | 0.3399588 | 0.330379 | 0.3203698 | 0.3100044 | 0.299367 | 0.2885445 | 0.2776189 | 0.2666604 | 0.2557228 | 0.2448413 | 0.2340329 | 0.2232981 | 0.2126239 | 0.201988 | 0.1913625 | 0.1807182 | 0.1700292 | 0.1592775 | 0.1484583 | 0.1375851 | 0.1266936 | 0.1158452 | 0.1051263 | 0.09464572 | 0.08452887 | 0.07490819 | 0.06591231 | 0.05765469 | 0.05022343 | 0.04367372 | 0.03802404 | 0.03325618 | 0.02931956 | 0.02613809 | 0.02361799 | 0.02165637 | 0.02014901 | 0.01899662 | 0.01810905 | 0.01740845 | 0.01683092 | 0.01632684 | 0.01586092 | 0.01541117 | 0.0149676 | 0.01452983 | 0.01410433 | 0.01370099 | 0.01332993 | 0.01299857 | 0.01270993 | 0.01246149 | 0.01224606 | 0.01205292 | 0.01187016 | 0.0116869 | 0.01149542 | 0.01129202 | 0.01107726 | 0.01085508 | 0.0106313 | 0.01041175 | 0.01020064 | 0.009999372 | 0.009806464 | 0.009617786 | 0.009428216 | 0.009233069 | 0.00902951 | 0.008817523 | 0.008600182 | 0.008382871 | 0.008172082 | 0.007973958 | 0.007793254 | 0.007632685 | 0.007493356 | 0.007375115 | 0.007277604 | 0.007201572 | 0.007149167 | 0.007123977 | 0.007130439 | 0.007172539 | 0.007252245 | 0.00736806 | 0.007514401 | 0.007681333 | 0.00785577 | 0.00802317 | 0.008169831 | 0.008284499 | 0.008360447 | 0.008395476 | 0.008391595 | 0.008353883 | 0.008288772 | 0.008202549 | 0.008100399 | 0.007985956 | 0.007861427 | 0.007728161 | 0.007587066 | 0.007439356 | 0.007286678 | 0.007131482 | 0.00697687 | 0.006826938 | 0.00668619 | 0.006559801 | 0.006452919 | 0.006370093 | 0.006314444 | 0.006287018 | 0.00628609 | 0.006306977 | 0.006342326 | 0.006382905 | 0.006419111 | 0.006442229 | 0.006445737 | 0.006426404 | 0.006384531 | 0.006323633 | 0.006249378 | 0.006168432 | 0.006086917 | 0.006009568 | 0.005939014 | 0.005875838 | 0.005818932 | 0.005766268 | 0.00571571 | 0.005665539 | 0.005615142 | 0.005565162 | 0.005517301 | 0.005474282 | 0.005439211 | 0.005414929 | 0.00540288 | 0.005402651 | 0.005411302 | 0.005423571 | 0.005432427 | 0.005430699 | 0.005412308 | 0.005374301 | 0.005317357 | 0.005245785 | 0.00516611 | 0.00508543 | 0.005009234 | 0.004940114 | 0.004877045 | 0.004816596 | 0.004754627 | 0.004688779 | 0.004620081 | 0.004553877 | 0.004499146 | 0.004466631 | 0.004465938 | 0.004503116 | 0.004578765 | 0.004688232 | 0.004822491 | 0.004970824 | 0.005123252 | 0.005273186 | 0.00541822 | 0.00556011 | 0.005703329 | 0.005853009 | 0.006012691 | 0.006183026 | 0.00636113 | 0.006541362 | 0.006716433 | 0.006879202 | 0.007023917 | 0.007147179 | 0.007247762 | 0.007326124 | 0.007383073 | 0.007418538 | 0.00743024 | 0.007413236 | 0.007359594 | 0.007259293 | 0.007101802 | 0.006877797 | 0.006581129 | 0.006210583 | 0.005771435 | 0.005275775 | 0.00474198 | 0.004193489 | 0.003656568 | 0.003157715 | 0.002720825 | 0.002365101 | 0.002102785 | 0.001938678 | 0.001870263 | 0.001888644 | 0.001979916 | 0.002127264 | 0.002312471 | 0.002517303 | 0.002724193 | 0.002917613 | 0.003084419 | 0.0032149 | 0.003303369 | 0.003348948 | 0.003355723 | 0.003332284 | 0.003290681 | 0.003244815 | 0.003208494 | 0.003193905 | 0.003210114 | 0.003263033 | 0.00335492 | 0.003485026 | 0.00365011 | 0.003844859 | 0.004062068 | 0.004293349 | 0.004529148 | 0.004759095 | 0.004972313 | 0.005158235 | 0.005306322 | 0.005406678 | 0.005450379 | 0.005429978 | 0.005339929 | 0.005177731 | 0.004945122 | 0.004649068 | 0.004301985 | 0.003921961 | 0.003531377 | 0.003154921 | 0.002817159 | 0.002539742 | 0.002338805 | 0.002223393 | 0.002194801 | 0.002247511 | 0.002369939 | 0.002547276 | 0.002763448 | 0.003003395 | 0.003254316 | 0.003506515 | 0.003753285 | 0.003990167 | 0.004214037 | 0.004422151 | 0.004611517 | 0.004778652 | 0.004919323 | 0.005029653 | 0.005106414 | 0.005147783 | 0.005153796 | 0.005126375 | 0.005068398 | 0.004983436 | 0.004874686 | 0.004744273 | 0.004592836 | 0.004420338 | 0.004226656 | 0.004012951 | 0.003782806 | 0.003543202 | 0.003304501 | 0.003079634 | 0.002882875 | 0.002727825 | 0.002625051 | 0.002580197 | 0.00259234 | 0.002653934 | 0.002751308 | 0.002866783 | 0.002980841 | 0.003075588 | 0.003136669 | 0.003155947 | 0.003131665 | 0.003068451 | 0.002975924 | 0.002866882 | 0.002755339 | 0.002654893 | 0.002577195 | 0.002531348 | 0.002523016 | 0.00255431 | 0.0026234 | 0.002724962 | 0.00285026 | 0.002988157 | 0.003126464 | 0.00325407 | 0.003362349 | 0.00344696 | 0.003508039 | 0.003550032 | 0.003580172 | 0.003606401 | 0.003635315 | 0.003670706 | 0.003713075 | 0.003759987 | 0.003807353 | 0.003851148 | 0.003888667 | 0.003918983 | 0.003942723 | 0.003961263 | 0.003975731 | 0.003986678 | 0.00399355 | 0.003995978 | 0.003994357 | 0.00399127 | 0.00399118 | 0.004000507 | 0.004025476 | 0.004070713 | 0.004136818 | 0.004219534 | 0.004309381 | 0.004393192 | 0.004456353 | 0.004486084 | 0.004474113 | 0.004419461 | 0.004328608 | 0.004215337 | 0.004097926 | 0.003996151 | 0.003927539 | 0.003903971 | 0.003929548 | 0.004000554 | 0.004106414 | 0.004232464 | 0.004363307 | 0.004485782 | 0.004590929 | 0.004674568 | 0.004736593 | 0.004779212 | 0.004805139 | 0.004816114 | 0.004811989 | 0.004792041 | 0.004755892 | 0.004705454 | 0.004645975 | 0.004586221 | 0.004537222 | 0.00451069 | 0.00451596 | 0.004558123 | 0.004636149 | 0.004743032 | 0.004867164 | 0.004994828 | 0.005112846 | 0.005211682 | 0.005286759 | 0.00533884 | 0.005373004 | 0.005396888 | 0.005417879 | 0.005441532 | 0.005469979 | 0.005502473 | 0.005535758 | 0.005565598 | 0.005587889 | 0.005599141 | 0.00559675 | 0.005578241 | 0.005541135 | 0.005482994 | 0.005401882 | 0.005297934 | 0.005174655 | 0.005040313 | 0.004907451 | 0.004791761 | 0.004709236 | 0.004672935 | 0.004689778 | 0.004758662 | 0.004869512 | 0.005005095 | 0.005143814 | 0.005263935 | 0.005347446 | 0.005383581 | 0.005370226 | 0.005314274 | 0.005229714 | 0.005135182 | 0.00504999 | 0.004990762 | 0.004968522 | 0.004987044 | 0.005042111 | 0.005122475 | 0.005211899 | 0.00529159 | 0.005343392 | 0.00535291 | 0.005311334 | 0.005216883 | 0.005074337 | 0.004894465 | 0.004691884 | 0.004482908 | 0.004283635 | 0.004108406 | 0.003968792 | 0.00387304 | 0.00382592 | 0.003828846 | 0.003879205 | 0.003970623 | 0.004092324 | 0.004230206 | 0.004366989 | 0.004484608 | 0.004565714 | 0.00459646 | 0.004568447 | 0.004480118 | 0.004337341 | 0.004152502 | 0.003943181 | 0.003730074 | 0.003534253 | 0.00337517 | 0.003268762 | 0.003226115 | 0.003252627 | 0.0033482 | 0.003507293 | 0.003720324 | 0.003974195 | 0.004253774 | 0.004542997 | 0.004826139 | 0.00508857 | 0.005317815 | 0.005504043 | 0.005641078 | 0.005726599 | 0.005762832 | 0.005756028 | 0.005716183 | 0.005655829 | 0.005588694 | 0.005527784 | 0.005484712 | 0.005467788 | 0.005481733 | 0.005526957 | 0.005600093 | 0.005693823 | 0.005797609 | 0.005898699 | 0.005983523 | 0.00603882 | 0.006053844 | 0.006021717 | 0.005940757 | 0.005814871 | 0.005653382 | 0.00547031 | 0.005282246 | 0.00510659 | 0.004959501 | 0.004854053 | 0.004798744 | 0.004796685 | 0.004845345 | 0.004936957 | 0.005059638 | 0.005198414 | 0.005337475 | 0.005461677 | 0.005558581 | 0.005619411 | 0.005640436 | 0.005622799 | 0.005572562 | 0.005499618 | 0.005416656 | 0.005337406 | 0.0052756 | 0.005243593 | 0.005251709 | 0.005307366 | 0.005414731 | 0.00557382 | 0.005780769 | 0.006027154 | 0.006300202 | 0.006582966 | 0.006855687 | 0.007097333 | 0.007287776 | 0.00741022 | 0.007453293 | 0.007412362 | 0.007290198 | 0.007096476 | 0.006846434 | 0.006558689 | 0.006252939 | 0.005948553 | 0.005662729 | 0.005409793 | 0.005200673 | 0.005042851 | 0.00494069 | 0.004895369 | 0.004905034 | 0.004965026 | 0.005068405 | 0.005206346 | 0.005369304 | 0.005547427 | 0.005732022 | 0.005915937 | 0.006093874 | 0.00626222 | 0.006418693 | 0.006561559 | 0.00668942 | 0.006800326 | 0.006891746 | 0.006960355 | 0.007002626 | 0.00701508 | 0.006995143 | 0.006941756 | 0.006856423 | 0.006743683 | 0.006611901 | 0.006473095 | 0.006342016 | 0.006234551 | 0.006165713 | 0.006146998 | 0.006184244 | 0.006275994 | 0.006413186 | 0.006580085 | 0.006756176 | 0.006919057 | 0.007046968 | 0.00712165 | 0.007130126 | 0.007065979 | 0.006929728 | 0.006728149 | 0.006473439 | 0.006181668 | 0.005870989 | 0.005559863 | 0.005265439 | 0.005002103 | 0.004780978 | 0.004609246 | 0.004490479 | 0.004425381 | 0.004412362 | 0.004448109 | 0.004528279 | 0.004647452 | 0.00479947 | 0.004977511 | 0.005173654 | 0.005378978 | 0.005583536 | 0.005776407 | 0.005946205 | 0.006081712 | 0.006173068 | 0.006212703 | 0.006196646 | 0.006125697 | 0.006005313 | 0.005845781 | 0.005660813 | 0.005466104 | 0.005277815 | 0.005110779 | 0.004977245 | 0.004886208 | 0.004842962 | 0.004849181 | 0.004903237 | 0.005000528 | 0.005133915 | 0.005294364 | 0.005471755 | 0.005655786 | 0.005836975 | 0.006007631 | 0.006162607 | 0.006299607 | 0.006419032 | 0.006523178 | 0.006615424 | 0.006698933 | 0.006775732 | 0.006846083 | 0.006908513 | 0.006960341 | 0.006998644 | 0.007021158 | 0.007027298 | 0.007018481 | 0.006997771 | 0.006969148 | 0.006936212 | 0.00690091 | 0.006863317 | 0.006821134 | 0.006771028 | 0.006709685 | 0.006635022 | 0.006547412 | 0.006449728 | 0.006346617 | 0.006243559 | 0.006145384 | 0.006055097 | 0.005973686 | 0.005899997 | 0.005831749 | 0.005766412 | 0.005701842 | 0.005636925 | 0.005571508 | 0.005506132 | 0.005441608 | 0.005378832 | 0.00531873 | 0.005262611 | 0.005212241 | 0.00517035 | 0.005140516 | 0.005127068 | 0.005134247 | 0.005165434 | 0.005222151 | 0.00530329 | 0.005404717 | 0.005519456 | 0.005638244 | 0.005750959 | 0.005848173 | 0.005922677 | 0.00597075 | 0.005992616 | 0.005992004 | 0.00597532 | 0.005949443 | 0.005920578 | 0.005891857 | 0.005862908 | 0.005829349 | 0.005783586 | 0.005716099 | 0.005617933 | 0.005482141 | 0.005305813 | 0.005091335 | 0.004846498 | 0.004583935 | 0.004319247 | 0.004069359 | 0.003850006 | 0.003673972 | 0.003549626 | 0.003480652 | 0.003466134 | 0.003501249 | 0.003578051 | 0.003686411 | 0.003814822 | 0.003950647 | 0.004081108 | 0.004193926 | 0.004278387 | 0.004326616 | 0.004334629 | 0.004303315 | 0.004238593 | 0.004150943 | 0.004054888 | 0.00396727 | 0.00390519 | 0.003884337 | 0.003916968 | 0.004010226 | 0.004164942 | 0.004375014 | 0.004627702 | 0.00490453 | 0.005183286 | 0.005440313 | 0.005653356 | 0.005804021 | 0.005880289 | 0.005877723 | 0.005800031 | 0.005658279 | 0.005469192 | 0.005252246 | 0.005027216 | 0.004811101 | 0.004616127 | 0.004448868 | 0.004310102 | 0.004195754 | 0.004097933 | 0.004006638 | 0.003910836 | 0.003799461 | 0.003661734 | 0.003488084 | 0.003271362 | 0.003007737 | 0.002698522 | 0.00235144 | 0.00198076 | 0.00160662 | 0.001252801 | 0.0009438736 | 0.000701525 | 0.0005416328 | 0.0004721654 | 0.0004928342 | 0.0005958563 | 0.0007671685 | 0.0009892032 | 0.001242589 | 0.001507533 | 0.001765086 | 0.001997939 | 0.002190975 | 0.002332219 | 0.002413873 | 0.002432958 | 0.002391529 | 0.002296433 | 0.00215807 | 0.001988663 | 0.001800523 | 0.001604842 | 0.001411022 | 0.001227094 | 0.00106018 | 0.0009174001 | 0.0008062359 | 0.0007343008 | 0.0007080771 | 0.0007313912 | 0.0008035366 | 0.0009183414 | 0.001064025 | 0.001223684 | 0.001377267 | 0.001504164 | 0.001585772 | 0.001608065 | 0.001563417 | 0.001451793 | 0.001280727 | 0.001064721 | 0.0008238272 | 0.0005811371 | 0.0003598764 | 0.0001806543 | 5.818576e-05 | 0 | 4.843688e-06 | 6.404315e-05 | 0.0001631242 | 0.0002852101 | 0.0004140934 | 0.0005376758 | 0.0006492279 | 0.0007479432 | 0.0008376378 | 0.0009244618 | 0.001014098 | 0.001109899 | 0.001211363 | 0.001314388 | 0.00141233 | 0.001497931 | 0.00156545 | 0.001612651 | 0.001641875 | 0.00166003 | 0.001677333 | 0.001705492 | 0.001754628 | 0.001830937 | 0.001934387 | 0.002058551 | 0.002191559 | 0.002318471 | 0.002424815 | 0.00249986 | 0.002538999 | 0.002544891 | 0.002526435 | 0.002497138 | 0.002471902 | 0.002464751 | 0.002486697 | 0.002544943 | 0.002641815 | 0.002775552 | 0.002940092 | 0.003126243 | 0.003321796 | 0.003513153 | 0.003686499 | 0.003829519 | 0.003932727 | 0.003990882 | 0.004003331 | 0.003973879 | 0.003909977 | 0.003821482 | 0.003719371 | 0.003614443 | 0.003516024 | 0.003431142 | 0.003364018 | 0.003315832 | 0.003284944 | 0.003267655 | 0.003259571 | 0.003256747
7.5 | 0.4982577 | 0.4960565 | 0.4938446 | 0.4916363 | 0.4894446 | 0.4872778 | 0.4851379 | 0.48302 | 0.4809133 | 0.4788041 | 0.4766784 | 0.4745251 | 0.4723375 | 0.4701145 | 0.4678583 | 0.4655736 | 0.4632638 | 0.4609294 | 0.4585664 | 0.4561659 | 0.4537154 | 0.4512008 | 0.4486085 | 0.4459284 | 0.4431546 | 0.4402867 | 0.4373287 | 0.4342869 | 0.4311677 | 0.4279744 | 0.4247048 | 0.4213492 | 0.4178905 | 0.4143041 | 0.4105609 | 0.4066297 | 0.4024806 | 0.3980877 | 0.3934318 | 0.3885003 | 0.3832877 | 0.377793 | 0.3720169 | 0.3659584 | 0.3596116 | 0.3529632 | 0.3459921 | 0.3386711 | 0.3309698 | 0.3228603 | 0.3143232 | 0.3053525 | 0.2959597 | 0.286175 | 0.2760456 | 0.2656312 | 0.2549982 | 0.244213 | 0.2333357 | 0.2224149 | 0.2114852 | 0.200566 | 0.1896632 | 0.178772 | 0.1678816 | 0.1569815 | 0.1460668 | 0.1351458 | 0.1242449 | 0.1134125 | 0.1027211 | 0.09226565 | 0.0821588 | 0.07252328 | 0.06348214 | 0.05514781 | 0.04761187 | 0.04093693 | 0.03515146 | 0.03024848 | 0.02618821 | 0.02290304 | 0.02030473 | 0.01829259 | 0.01676122 | 0.01560756 | 0.01473661 | 0.01406574 | 0.0135273 | 0.01307032 | 0.01265982 | 0.01227519 | 0.01190794 | 0.01155818 | 0.01123101 | 0.0109337 | 0.01067314 | 0.01045413 | 0.01027841 | 0.01014479 | 0.01004957 | 0.009987364 | 0.009952023 | 0.009938123 | 0.009941181 | 0.009958812 | 0.009990051 | 0.01003523 | 0.01009476 | 0.01016836 | 0.01025385 | 0.01034665 | 0.01043976 | 0.01052411 | 0.01058953 | 0.01062562 | 0.01062344 | 0.01057654 | 0.01048202 | 0.01034094 | 0.01015898 | 0.009945594 | 0.009713691 | 0.009478377 | 0.009255546 | 0.009060223 | 0.008904995 | 0.008798373 | 0.008743507 | 0.008737139 | 0.008769587 | 0.008825633 | 0.008886092 | 0.008930208 | 0.008938928 | 0.008897465 | 0.008797504 | 0.008638267 | 0.008426225 | 0.008173569 | 0.007896386 | 0.00761192 | 0.007336649 | 0.00708458 | 0.006866283 | 0.006688457 | 0.006553721 | 0.006461006 | 0.006405831 | 0.006381012 | 0.006377253 | 0.006384715 | 0.00639391 | 0.006396873 | 0.006387884 | 0.006364078 | 0.006325162 | 0.006272883 | 0.006210595 | 0.006142452 | 0.006073058 | 0.006006762 | 0.005947063 | 0.005896167 | 0.005854674 | 0.005821369 | 0.00579338 | 0.005766764 | 0.005737528 | 0.00570228 | 0.005659582 | 0.005610107 | 0.005556885 | 0.005504859 | 0.005460038 | 0.005428264 | 0.005414761 | 0.005423291 | 0.005456358 | 0.005515305 | 0.005600869 | 0.005713523 | 0.005853733 | 0.006021343 | 0.006215269 | 0.006432352 | 0.006666789 | 0.006909426 | 0.007148246 | 0.007369072 | 0.007557528 | 0.00770069 | 0.007788864 | 0.007816724 | 0.007783829 | 0.007693974 | 0.007553829 | 0.007371279 | 0.00715361 | 0.006906065 | 0.00663138 | 0.006329879 | 0.0060005 | 0.005642528 | 0.005257195 | 0.004848894 | 0.004425697 | 0.003999505 | 0.003584614 | 0.003195998 | 0.002847829 | 0.002551513 | 0.002314744 | 0.002141178 | 0.002031175 | 0.001982215 | 0.001990262 | 0.002050201 | 0.002156262 | 0.002301701 | 0.00247883 | 0.002678823 | 0.002891847 | 0.003107672 | 0.00331709 | 0.003512622 | 0.003689794 | 0.003846884 | 0.003984927 | 0.00410645 | 0.004214406 | 0.004310862 | 0.004396745 | 0.004471754 | 0.004535305 | 0.004587489 | 0.004630614 | 0.004669636 | 0.004712167 | 0.004767405 | 0.004844277 | 0.004949199 | 0.005084181 | 0.005245398 | 0.005422736 | 0.005600411 | 0.00575943 | 0.005879764 | 0.005943361 | 0.005936994 | 0.005853999 | 0.005694808 | 0.005466915 | 0.005183683 | 0.004862537 | 0.004522517 | 0.004183149 | 0.003862576 | 0.003576826 | 0.003338979 | 0.003158503 | 0.003040747 | 0.002986531 | 0.002992039 | 0.0030497 | 0.003148472 | 0.003276119 | 0.003420905 | 0.003573461 | 0.003727485 | 0.003880129 | 0.004030989 | 0.004180483 | 0.004328372 | 0.004472449 | 0.004608348 | 0.00473002 | 0.004830964 | 0.004906081 | 0.004952928 | 0.004972549 | 0.004969339 | 0.004950281 | 0.004923192 | 0.004895615 | 0.004873399 | 0.004859915 | 0.004855892 | 0.004860122 | 0.004870079 | 0.004882947 | 0.00489639 | 0.004909306 | 0.004922072 | 0.004936217 | 0.004954286 | 0.004979103 | 0.005012205 | 0.005053026 | 0.00509743 | 0.005137789 | 0.005162969 | 0.00515982 | 0.005115138 | 0.005018667 | 0.004865212 | 0.004657005 | 0.004403892 | 0.004122701 | 0.003835364 | 0.003565546 | 0.003335216 | 0.003161826 | 0.003056282 | 0.003022087 | 0.003055787 | 0.003148618 | 0.003288305 | 0.003461045 | 0.003652816 | 0.003850056 | 0.004039717 | 0.004209658 | 0.004348115 | 0.004444546 | 0.004490177 | 0.004479243 | 0.004410075 | 0.004285329 | 0.004112377 | 0.003902591 | 0.0036702 | 0.003431257 | 0.003202151 | 0.002998838 | 0.002836 | 0.002725696 | 0.002676336 | 0.002691669 | 0.002769413 | 0.002901377 | 0.003073058 | 0.003266088 | 0.003460019 | 0.003635928 | 0.003779005 | 0.003881033 | 0.003941004 | 0.003964715 | 0.00396242 | 0.003946317 | 0.003927307 | 0.003912954 | 0.003906138 | 0.003905318 | 0.003905868 | 0.003902395 | 0.003890306 | 0.003867976 | 0.003837135 | 0.003802809 | 0.003772331 | 0.003753697 | 0.003754104 | 0.003779313 | 0.00383276 | 0.003915941 | 0.004028947 | 0.004170741 | 0.0043395 | 0.004532217 | 0.004744223 | 0.004968732 | 0.005196949 | 0.005418361 | 0.005621973 | 0.005798361 | 0.005941054 | 0.006047802 | 0.006120382 | 0.006163813 | 0.006184173 | 0.00618665 | 0.006173336 | 0.006142855 | 0.006090278 | 0.006009049 | 0.005893658 | 0.005742098 | 0.0055578 | 0.005350453 | 0.005135018 | 0.004929464 | 0.004751351 | 0.004614536 | 0.004526062 | 0.004484883 | 0.004481739 | 0.004501522 | 0.004526275 | 0.004538691 | 0.004525731 | 0.004480197 | 0.00440187 | 0.004296044 | 0.004171978 | 0.004041018 | 0.003914404 | 0.003802494 | 0.003714401 | 0.003658352 | 0.003641767 | 0.003671437 | 0.003753024 | 0.003889927 | 0.004082562 | 0.004327177 | 0.004615373 | 0.004934403 | 0.005268157 | 0.005598754 | 0.005908173 | 0.006179973 | 0.006400874 | 0.006561985 | 0.006659479 | 0.006695142 | 0.006675919 | 0.006612971 | 0.006520282 | 0.006412315 | 0.00630168 | 0.006196578 | 0.006099266 | 0.006005063 | 0.00590287 | 0.005777622 | 0.005612876 | 0.005394809 | 0.005114859 | 0.004772134 | 0.004374353 | 0.003936699 | 0.003480488 | 0.003030395 | 0.002611877 | 0.0022482 | 0.001958104 | 0.001754104 | 0.001641052 | 0.001615876 | 0.001667787 | 0.001780002 | 0.001931697 | 0.002100913 | 0.002267391 | 0.002415243 | 0.002534694 | 0.002623101 | 0.002684783 | 0.002729323 | 0.002770247 | 0.002822682 | 0.002901416 | 0.003019061 | 0.003184826 | 0.003403598 | 0.003675762 | 0.003997407 | 0.004360899 | 0.004756146 | 0.005171331 | 0.00559361 | 0.006009734 | 0.006406231 | 0.006769442 | 0.00708573 | 0.007341918 | 0.007526489 | 0.007630628 | 0.007650181 | 0.0075867 | 0.007448357 | 0.00724975 | 0.00701081 | 0.006754399 | 0.006504336 | 0.006282079 | 0.006104443 | 0.00598151 | 0.005915911 | 0.005902741 | 0.00593038 | 0.005982582 | 0.006040803 | 0.006086648 | 0.006104438 | 0.006083293 | 0.006018118 | 0.005909622 | 0.005763778 | 0.005590871 | 0.005403211 | 0.005214028 | 0.005035661 | 0.004878694 | 0.004751028 | 0.00465777 | 0.004600795 | 0.004578884 | 0.004588008 | 0.004621568 | 0.004671471 | 0.004729359 | 0.004787807 | 0.004841481 | 0.00488827 | 0.004929704 | 0.004970582 | 0.005018038 | 0.005080518 | 0.005165995 | 0.005280798 | 0.005428724 | 0.005610787 | 0.005824994 | 0.00606678 | 0.006329361 | 0.006604158 | 0.006880811 | 0.007147425 | 0.007390662 | 0.007596336 | 0.007750558 | 0.007841118 | 0.007859167 | 0.007800904 | 0.007668441 | 0.007469864 | 0.007219112 | 0.00693447 | 0.006636842 | 0.006347517 | 0.006087214 | 0.005874021 | 0.005722687 | 0.005643593 | 0.005642121 | 0.005718295 | 0.005866391 | 0.006074719 | 0.006326275 | 0.006599684 | 0.006871086 | 0.007116151 | 0.007312975 | 0.007444614 | 0.007501383 | 0.007481825 | 0.007393052 | 0.007249286 | 0.007069155 | 0.006873146 | 0.006680054 | 0.006504444 | 0.006355265 | 0.006235648 | 0.006143799 | 0.006074401 | 0.006020805 | 0.005976578 | 0.005936224 | 0.005895798 | 0.005853031 | 0.005806615 | 0.005755937 | 0.005701367 | 0.005644222 | 0.005587409 | 0.005535781 | 0.005495872 | 0.005475661 | 0.005483204 | 0.005525206 | 0.005604731 | 0.00572015 | 0.005864156 | 0.006023855 | 0.006182308 | 0.006320505 | 0.006420723 | 0.006469001 | 0.006457254 | 0.006384492 | 0.006256583 | 0.006085107 | 0.005885247 | 0.005673381 | 0.005464953 | 0.005273313 | 0.005108482 | 0.004977377 | 0.004884127 | 0.004830465 | 0.004816445 | 0.00484075 | 0.004900422 | 0.004991302 | 0.005107558 | 0.00524209 | 0.005386752 | 0.005532992 | 0.005673058 | 0.00580045 | 0.005910615 | 0.006001436 | 0.006072644 | 0.006125417 | 0.006161423 | 0.006182001 | 0.00618753 | 0.006177293 | 0.006149741 | 0.006103214 | 0.006036595 | 0.005950089 | 0.005845476 | 0.005726351 | 0.005597881 | 0.005466431 | 0.005339083 | 0.0052229 | 0.005125179 | 0.005052696 | 0.005011832 | 0.005007857 | 0.005044584 | 0.005123456 | 0.005243028 | 0.005398192 | 0.00558001 | 0.005776689 | 0.005974338 | 0.006159285 | 0.006320048 | 0.006449099 | 0.006544404 | 0.006609414 | 0.006651869 | 0.006682131 | 0.006710169 | 0.00674336 | 0.006785218 | 0.006834291 | 0.006885631 | 0.006932408 | 0.006968033 | 0.006987831 | 0.006990145 | 0.006975961 | 0.006948225 | 0.006910284 | 0.006864553 | 0.006812129 | 0.006752807 | 0.006686013 | 0.006611634 | 0.006530886 | 0.006446327 | 0.006361435 | 0.006279463 | 0.006202686 | 0.006131776 | 0.006065729 | 0.006002804 | 0.005941456 | 0.005881837 | 0.00582658 | 0.005781203 | 0.005753587 | 0.005752699 | 0.005786709 | 0.005860693 | 0.005974872 | 0.006123032 | 0.006292217 | 0.006463957 | 0.006616247 | 0.00672672 | 0.006776395 | 0.006752987 | 0.006653012 | 0.006482523 | 0.006255605 | 0.005992531 | 0.005715604 | 0.005445966 | 0.005200241 | 0.004989135 | 0.004816772 | 0.004682245 | 0.004581211 | 0.004508498 | 0.004460039 | 0.004433672 | 0.00442947 | 0.004448364 | 0.004491137 | 0.004556709 | 0.004641605 | 0.004739874 | 0.004844172 | 0.004946655 | 0.005040461 | 0.005119931 | 0.005180699 | 0.005219119 | 0.005231587 | 0.005214127 | 0.005162846 | 0.005074859 | 0.004949743 | 0.004791046 | 0.004606874 | 0.004409911 | 0.004216244 | 0.004043715 | 0.003909194 | 0.003826432 | 0.003804214 | 0.003844796 | 0.003943798 | 0.004090891 | 0.004271448 | 0.004468575 | 0.004665533 | 0.004847947 | 0.005005392 | 0.005132204 | 0.005226905 | 0.005291341 | 0.005329082 | 0.005343947 | 0.005338994 | 0.005315861 | 0.005274686 | 0.005214642 | 0.0051345 | 0.005033166 | 0.004910189 | 0.004765886 | 0.00460137 | 0.004417979 | 0.004217271 | 0.00400052 | 0.003768995 | 0.003523594 | 0.003265534 | 0.002997206 | 0.002722597 | 0.002448143 | 0.002183141 | 0.001939148 | 0.001728866 | 0.001564621 | 0.001456495 | 0.001410279 | 0.001426744 | 0.001501516 | 0.001625891 | 0.001788549 | 0.001976836 | 0.002178242 | 0.002380663 | 0.002572174 | 0.0027408 | 0.002874117 | 0.002959867 | 0.002987398 | 0.002949768 | 0.002845535 | 0.002680281 | 0.00246639 | 0.002221695 | 0.001966591 | 0.001721189 | 0.00150245 | 0.001322394 | 0.001187651 | 0.001099746 | 0.0010567 | 0.001054153 | 0.001086249 | 0.001146178 | 0.001225865 | 0.001315526 | 0.001403629 | 0.001477575 | 0.001524239 | 0.00153185 | 0.001491707 | 0.001399858 | 0.001258185 | 0.001074754 | 0.0008632106 | 0.0006411384 | 0.0004280831 | 0.0002433816 | 0.0001036027 | 2.051246e-05 | 0 | 4.1484e-05 | 0.0001385534 | 0.0002800136 | 0.000451964 | 0.0006394208 | 0.0008289656 | 0.001009727 | 0.001174755 | 0.0013205 | 0.001446507 | 0.001554223 | 0.001645559 | 0.001722184 | 0.00178489 | 0.001833839 | 0.001869154 | 0.001891947 | 0.001905058 | 0.001913628 | 0.001925272 | 0.001949275 | 0.001995572 | 0.002073031 | 0.002187928 | 0.002342157 | 0.002532267 | 0.00274893 | 0.002977997 | 0.003202277 | 0.003404146 | 0.00356882 | 0.00368662 | 0.00375492 | 0.003778356 | 0.003767397 | 0.00373625 | 0.003699625 | 0.003670441 | 0.003657856 | 0.003666799 | 0.003697738 | 0.003747621 | 0.003810762 | 0.003880048 | 0.003947547 | 0.004005529 | 0.004047039 | 0.004067026 | 0.00406253 | 0.004033785 | 0.003983792 | 0.003918101 | 0.003844162 | 0.003770141 | 0.003704134 | 0.003653019 | 0.003621533 | 0.003611753 | 0.003622608 | 0.003649981 | 0.003687097 | 0.003725582 | 0.003757076 | 0.003774816
10.333 | 0.5144788 | 0.5128873 | 0.5112667 | 0.5096443 | 0.5080509 | 0.5065152 | 0.5050583 | 0.5036902 | 0.5024079 | 0.5011975 | 0.5000365 | 0.4988992 | 0.4977604 | 0.4965999 | 0.4954037 | 0.4941644 | 0.4928798 | 0.4915498 | 0.4901743 | 0.4887515 | 0.4872766 | 0.4857429 | 0.4841429 | 0.4824708 | 0.4807236 | 0.478903 | 0.4770159 | 0.4750733 | 0.4730896 | 0.4710803 | 0.4690602 | 0.467041 | 0.4650299 | 0.463029 | 0.4610349 | 0.4590406 | 0.4570369 | 0.4550155 | 0.4529711 | 0.4509028 | 0.4488149 | 0.446716 | 0.4446171 | 0.4425295 | 0.4404617 | 0.4384179 | 0.4363968 | 0.4343916 | 0.43239 | 0.430376 | 0.4283309 | 0.4262353 | 0.4240701 | 0.4218187 | 0.4194678 | 0.4170091 | 0.4144404 | 0.4117663 | 0.4089978 | 0.4061508 | 0.4032438 | 0.4002951 | 0.3973184 | 0.3943205 | 0.3912975 | 0.3882344 | 0.3851055 | 0.3818765 | 0.3785083 | 0.3749611 | 0.3711985 | 0.3671909 | 0.3629167 | 0.3583624 | 0.3535206 | 0.348387 | 0.3429568 | 0.3372225 | 0.3311715 | 0.324787 | 0.3180495 | 0.3109396 | 0.3034409 | 0.2955437 | 0.2872465 | 0.2785571 | 0.2694932 | 0.2600803 | 0.2503509 | 0.2403418 | 0.2300921 | 0.2196404 | 0.2090238 | 0.1982759 | 0.1874273 | 0.1765052 | 0.1655357 | 0.1545443 | 0.1435586 | 0.1326103 | 0.1217374 | 0.1109859 | 0.100412 | 0.09008295 | 0.08007686 | 0.07048141 | 0.06138932 | 0.05289244 | 0.04507397 | 0.03800057 | 0.031715 | 0.02623142 | 0.0215337 | 0.01757771 | 0.01429683 | 0.01160939 | 0.009427324 | 0.007664312 | 0.006242364 | 0.005095592 | 0.004172151 | 0.003432995 | 0.002849677 | 0.002400642 | 0.002067313 | 0.001831576 | 0.001673652 | 0.001571894 | 0.001503765 | 0.001447695 | 0.001385178 | 0.001303052 | 0.001194457 | 0.001059159 | 0.0009029954 | 0.0007364493 | 0.0005722206 | 0.0004234732 | 0.0003017356 | 0.0002153228 | 0.0001683772 | 0.000160785 | 0.0001885635 | 0.0002447484 | 0.0003208784 | 0.0004082753 | 0.0004989149 | 0.0005868119 | 0.000668111 | 0.0007413324 | 0.0008071506 | 0.0008679352 | 0.0009267279 | 0.0009862906 | 0.001047736 | 0.001109742 | 0.001168036 | 0.001215317 | 0.001242777 | 0.001241192 | 0.001203736 | 0.001127401 | 0.001014298 | 0.0008718544 | 0.0007121939 | 0.0005500888 | 0.0004008442 | 0.0002780909 | 0.0001921463 | 0.0001488018 | 0.0001495438 | 0.0001918318 | 0.0002700955 | 0.0003769233 | 0.0005040366 | 0.0006429384 | 0.0007856264 | 0.0009251995 | 0.001056115 | 0.001174791 | 0.001279933 | 0.001372676 | 0.001456506 | 0.001536303 | 0.001617305 | 0.001703369 | 0.001795876 | 0.001892154 | 0.001985438 | 0.002065572 | 0.002120667 | 0.002139177 | 0.002112546 | 0.002037247 | 0.001916022 | 0.001757543 | 0.001575471 | 0.001385684 | 0.001203712 | 0.001041433 | 0.0009056687 | 0.0007967666 | 0.0007095112 | 0.0006350157 | 0.0005633353 | 0.0004860463 | 0.0003988227 | 0.0003025127 | 0.000203322 | 0.0001114629 | 3.962821e-05 | 0 | 2.050887e-06 | 5.034061e-05 | 0.0001433894 | 0.0002730928 | 0.0004257451 | 0.0005836795 | 0.0007280981 | 0.0008421112 | 0.0009138154 | 0.0009388841 | 0.0009216357 | 0.0008742177 | 0.0008150438 | 0.0007649543 | 0.0007435913 | 0.0007653075 | 0.0008369367 | 0.0009564627 | 0.001113876 | 0.00129364 | 0.001478633 | 0.001653408 | 0.001808054 | 0.001940065 | 0.002055475 | 0.002167144 | 0.002293054 | 0.002452335 | 0.002661587 | 0.002931241 | 0.003263634 | 0.003651616 | 0.004079082 | 0.004522619 | 0.004955164 | 0.005348704 | 0.005678073 | 0.005923387 | 0.006072265 | 0.006120091 | 0.006070428 | 0.005933732 | 0.005726125 | 0.00546696 | 0.005177724 | 0.004879676 | 0.004592704 | 0.00433393 | 0.004116961 | 0.003951334 | 0.00384261 | 0.003792206 | 0.003798917 | 0.003858754 | 0.00396674 | 0.004117479 | 0.00430624 | 0.00452886 | 0.004781871 | 0.005061354 | 0.005361787 | 0.005674957 | 0.005989857 | 0.006292809 | 0.006569205 | 0.006805269 | 0.006990934 | 0.007120978 | 0.00719624 | 0.007222743 | 0.007210078 | 0.007168491 | 0.007107027 | 0.007031471 | 0.006943656 | 0.006841855 | 0.006722858 | 0.006583868 | 0.006424812 | 0.006249665 | 0.006067274 | 0.005890669 | 0.005735486 | 0.005617495 | 0.005550111 | 0.005541211 | 0.005591805 | 0.005694185 | 0.005833281 | 0.00598799 | 0.00613489 | 0.006251001 | 0.006318483 | 0.00632668 | 0.006274468 | 0.006169395 | 0.006026678 | 0.005866385 | 0.00571035 | 0.005578962 | 0.005489373 | 0.005454061 | 0.005480977 | 0.00557375 | 0.005732788 | 0.005955745 | 0.006238013 | 0.006572149 | 0.006947741 | 0.007350967 | 0.007765485 | 0.008172834 | 0.00855484 | 0.008895289 | 0.009182047 | 0.009408324 | 0.009572605 | 0.009678195 | 0.009731938 | 0.009743102 | 0.009722294 | 0.009680833 | 0.009630689 | 0.009584561 | 0.009555051 | 0.009553459 | 0.009588256 | 0.009663039 | 0.009776082 | 0.009918961 | 0.01007879 | 0.01023941 | 0.01038549 | 0.01050453 | 0.01058953 | 0.01063955 | 0.0106596 | 0.01065829 | 0.01064591 | 0.0106317 | 0.01062211 | 0.01061978 | 0.01062406 | 0.01063159 | 0.01063859 | 0.01064157 | 0.01063906 | 0.01063144 | 0.01062115 | 0.01061186 | 0.01060778 | 0.01061291 | 0.01063147 | 0.01066729 | 0.01072441 | 0.01080705 | 0.01091925 | 0.01106409 | 0.01124266 | 0.0114532 | 0.01169048 | 0.0119462 | 0.01220988 | 0.01246993 | 0.01271582 | 0.01293939 | 0.01313614 | 0.01330528 | 0.01344969 | 0.01357447 | 0.01368595 | 0.01379001 | 0.01389166 | 0.01399369 | 0.01409697 | 0.01420085 | 0.01430358 | 0.01440289 | 0.01449653 | 0.01458228 | 0.01465812 | 0.01472187 | 0.01477122 | 0.01480306 | 0.0148139 | 0.01479941 | 0.01475554 | 0.01467887 | 0.01456747 | 0.01442152 | 0.01424368 | 0.01403926 | 0.01381541 | 0.0135807 | 0.0133446 | 0.0131163 | 0.0129043 | 0.01271583 | 0.01255693 | 0.01243188 | 0.01234295 | 0.01229024 | 0.01227162 | 0.01228296 | 0.01231908 | 0.01237413 | 0.01244278 | 0.01252092 | 0.01260658 | 0.01269959 | 0.01280161 | 0.01291508 | 0.01304236 | 0.01318432 | 0.01333988 | 0.01350463 | 0.0136706 | 0.01382622 | 0.01395703 | 0.014047 | 0.01408057 | 0.01404483 | 0.01393202 | 0.01374092 | 0.01347851 | 0.01315928 | 0.0128043 | 0.01243819 | 0.01208648 | 0.01177251 | 0.01151482 | 0.01132557 | 0.01121043 | 0.01116892 | 0.01119544 | 0.01128029 | 0.01141108 | 0.01157335 | 0.01175151 | 0.01192954 | 0.01209275 | 0.01222926 | 0.01233218 | 0.01240068 | 0.0124412 | 0.01246645 | 0.01249404 | 0.01254358 | 0.01263299 | 0.01277544 | 0.01297752 | 0.0132379 | 0.01354855 | 0.01389642 | 0.01426641 | 0.01464402 | 0.01501793 | 0.01538092 | 0.01573078 | 0.01606885 | 0.01639817 | 0.01672131 | 0.01703856 | 0.017346 | 0.01763536 | 0.01789428 | 0.0181084 | 0.01826368 | 0.01834958 | 0.01836137 | 0.01830187 | 0.01818157 | 0.01801755 | 0.01783036 | 0.01764167 | 0.0174699 | 0.01732786 | 0.01722052 | 0.01714508 | 0.01709159 | 0.01704505 | 0.01698832 | 0.01690489 | 0.0167814 | 0.01661004 | 0.01638935 | 0.01612464 | 0.01582698 | 0.01551204 | 0.01519808 | 0.01490379 | 0.01464623 | 0.01443907 | 0.01429124 | 0.01420659 | 0.01418379 | 0.01421696 | 0.01429625 | 0.01440872 | 0.01453905 | 0.01467075 | 0.01478734 | 0.01487392 | 0.01491844 | 0.01491428 | 0.01486119 | 0.01476639 | 0.01464354 | 0.01451109 | 0.01438919 | 0.01429661 | 0.01424777 | 0.014251 | 0.01430786 | 0.01441417 | 0.01456119 | 0.01473817 | 0.01493345 | 0.01513551 | 0.015333 | 0.01551492 | 0.01567043 | 0.01578941 | 0.01586351 | 0.01588745 | 0.01586044 | 0.01578738 | 0.01567851 | 0.01554859 | 0.01541457 | 0.015293 | 0.01519762 | 0.01513739 | 0.01511585 | 0.01513145 | 0.01517843 | 0.01524889 | 0.01533428 | 0.01542636 | 0.01551744 | 0.01560011 | 0.01566664 | 0.01570871 | 0.01571757 | 0.01568534 | 0.01560641 | 0.01547936 | 0.01530815 | 0.01510264 | 0.01487747 | 0.01465057 | 0.01444011 | 0.01426191 | 0.01412705 | 0.0140411 | 0.01400379 | 0.01401026 | 0.01405259 | 0.01412203 | 0.01421008 | 0.01430972 | 0.01441532 | 0.01452193 | 0.01462404 | 0.01471502 | 0.01478641 | 0.01482854 | 0.0148317 | 0.01478843 | 0.0146951 | 0.01455361 | 0.0143718 | 0.01416253 | 0.01394162 | 0.01372518 | 0.01352681 | 0.01335597 | 0.01321651 | 0.01310741 | 0.01302413 | 0.01296093 | 0.01291253 | 0.01287648 | 0.01285365 | 0.01284859 | 0.01286837 | 0.01292103 | 0.01301387 | 0.01315171 | 0.01333541 | 0.0135613 | 0.01382062 | 0.01410048 | 0.01438507 | 0.0146569 | 0.01489827 | 0.01509314 | 0.01522847 | 0.01529493 | 0.01528761 | 0.01520642 | 0.01505555 | 0.01484323 | 0.01458114 | 0.01428359 | 0.01396691 | 0.01364867 | 0.01334675 | 0.01307849 | 0.01285968 | 0.01270364 | 0.01262017 | 0.01261505 | 0.01268947 | 0.01284026 | 0.01305974 | 0.0133362 | 0.01365433 | 0.01399657 | 0.01434379 | 0.01467714 | 0.01497962 | 0.015238 | 0.01544355 | 0.01559309 | 0.01568795 | 0.01573317 | 0.01573518 | 0.01570013 | 0.01563238 | 0.01553396 | 0.01540544 | 0.01524748 | 0.01506231 | 0.01485566 | 0.01463719 | 0.01442003 | 0.01421901 | 0.01404798 | 0.01391747 | 0.01383311 | 0.01379417 | 0.01379498 | 0.01382613 | 0.01387699 | 0.01393759 | 0.0140001 | 0.01405915 | 0.01411178 | 0.01415649 | 0.01419252 | 0.01421961 | 0.01423828 | 0.01425032 | 0.01425945 | 0.01427129 | 0.01429299 | 0.01433149 | 0.01439194 | 0.01447577 | 0.01458036 | 0.01469907 | 0.01482277 | 0.01494205 | 0.01504981 | 0.01514268 | 0.01522226 | 0.01529382 | 0.01536456 | 0.01544062 | 0.01552459 | 0.01561353 | 0.01569852 | 0.01576579 | 0.01579954 | 0.01578538 | 0.01571412 | 0.01558443 | 0.01540441 | 0.01519055 | 0.01496531 | 0.01475241 | 0.01457324 | 0.01444189 | 0.01436334 | 0.01433229 | 0.01433539 | 0.01435377 | 0.01436787 | 0.01436076 | 0.01432169 | 0.01424751 | 0.0141426 | 0.01401728 | 0.01388493 | 0.01375912 | 0.0136507 | 0.01356603 | 0.01350646 | 0.01346896 | 0.01344777 | 0.0134364 | 0.01342912 | 0.01342211 | 0.0134137 | 0.01340357 | 0.01339188 | 0.01337815 | 0.01336095 | 0.01333801 | 0.01330709 | 0.01326701 | 0.01321907 | 0.01316743 | 0.01311964 | 0.01308526 | 0.0130744 | 0.01309574 | 0.01315436 | 0.01324987 | 0.01337601 | 0.01352078 | 0.01366808 | 0.01380001 | 0.01389959 | 0.01395313 | 0.01395224 | 0.01389397 | 0.01378127 | 0.01362136 | 0.01342477 | 0.01320348 | 0.01296991 | 0.0127352 | 0.01250907 | 0.01229857 | 0.01210786 | 0.0119379 | 0.01178654 | 0.01164858 | 0.0115163 | 0.01138041 | 0.01123114 | 0.0110597 | 0.01085931 | 0.01062588 | 0.01035876 | 0.01006034 | 0.009735787 | 0.009392574 | 0.009039573 | 0.008686346 | 0.008342755 | 0.008018407 | 0.007722289 | 0.007462673 | 0.00724716 | 0.007082315 | 0.006973558 | 0.006924255 | 0.006934939 | 0.00700219 | 0.007117424 | 0.007266712 | 0.007431239 | 0.007589114 | 0.007718154 | 0.007798962 | 0.007818072 | 0.007769675 | 0.007656254 | 0.007487242 | 0.0072768 | 0.007041061 | 0.006795565 | 0.006553124 | 0.006323831 | 0.006114283 | 0.005928733 | 0.005769518 | 0.005637855 | 0.005533757 | 0.005456203 | 0.00540264 | 0.005369002 | 0.005349916 | 0.005338913 | 0.005329139 | 0.005314345 | 0.005289385 | 0.005251073 | 0.005198466 | 0.005133407 | 0.005059939 | 0.004984085 | 0.004913112 | 0.004854319 | 0.004813441 | 0.004793945 | 0.004795979 | 0.004816587 | 0.004850041 | 0.004889701 | 0.004929472 | 0.004966036 | 0.004999386 | 0.005034058 | 0.005077485 | 0.005139149 | 0.005227769 | 0.005349184 | 0.005504704 | 0.005690499 | 0.005897506 | 0.006113143 | 0.006323261 | 0.00651445 | 0.006675998 | 0.006801897 | 0.006891071 | 0.006947368 | 0.006977849 | 0.006991593 | 0.006996791 | 0.006999295 | 0.007000986 | 0.006999874 | 0.006990585 | 0.006966097 | 0.006919729 | 0.006847306 | 0.006748407 | 0.006627256 | 0.006491792 | 0.006353191 | 0.006223667 | 0.006115273 | 0.006038497 | 0.006001667 | 0.006009806 | 0.006064866 | 0.006164805 | 0.00630426 | 0.006473963 | 0.00666197 | 0.006854689 | 0.007038519 | 0.007201309 | 0.007334414 | 0.007433304 | 0.007498589 | 0.007535651 | 0.00755362 | 0.007564176 | 0.007579526 | 0.007610027 | 0.007662343 | 0.007737765 | 0.007831428 | 0.007932958 | 0.008028214 | 0.008102336 | 0.008143046
15 | 0.5335148 | 0.5321767 | 0.5308097 | 0.5294481 | 0.5281266 | 0.5268746 | 0.5257118 | 0.5246459 | 0.5236726 | 0.5227779 | 0.5219425 | 0.5211458 | 0.5203704 | 0.5196055 | 0.5188467 | 0.5180958 | 0.5173577 | 0.5166373 | 0.5159363 | 0.5152513 | 0.5145731 | 0.5138881 | 0.5131802 | 0.5124342 | 0.5116379 | 0.5107847 | 0.5098741 | 0.5089121 | 0.5079094 | 0.5068801 | 0.5058392 | 0.5048007 | 0.5037757 | 0.502771 | 0.5017882 | 0.5008235 | 0.4998681 | 0.4989104 | 0.4979375 | 0.4969376 | 0.4959022 | 0.4948278 | 0.4937165 | 0.4925753 | 0.4914145 | 0.4902458 | 0.4890799 | 0.4879244 | 0.4867821 | 0.4856513 | 0.4845257 | 0.4833954 | 0.4822489 | 0.4810743 | 0.4798618 | 0.4786046 | 0.4773001 | 0.4759507 | 0.4745635 | 0.4731489 | 0.4717193 | 0.4702864 | 0.4688596 | 0.4674439 | 0.4660394 | 0.464641 | 0.4632397 | 0.4618243 | 0.4603837 | 0.4589087 | 0.4573932 | 0.455835 | 0.4542359 | 0.4526006 | 0.4509354 | 0.4492471 | 0.4475415 | 0.4458228 | 0.4440933 | 0.4423547 | 0.4406082 | 0.4388564 | 0.4371032 | 0.4353547 | 0.4336174 | 0.4318972 | 0.4301975 | 0.4285178 | 0.4268526 | 0.4251927 | 0.4235256 | 0.4218383 | 0.42012 | 0.4183649 | 0.4165729 | 0.4147508 | 0.4129114 | 0.411071 | 0.409246 | 0.4074497 | 0.4056882 | 0.4039589 | 0.4022491 | 0.4005377 | 0.3987967 | 0.3969956 | 0.3951044 | 0.3930972 | 0.3909538 | 0.3886607 | 0.3862104 | 0.3836001 | 0.3808298 | 0.3779005 | 0.3748131 | 0.3715675 | 0.3681628 | 0.3645981 | 0.3608726 | 0.3569862 | 0.3529396 | 0.3487325 | 0.3443627 | 0.3398234 | 0.3351011 | 0.330174 | 0.3250106 | 0.3195708 | 0.3138069 | 0.3076677 | 0.3011022 | 0.2940659 | 0.2865255 | 0.2784631 | 0.2698797 | 0.2607961 | 0.2512511 | 0.2412984 | 0.2310007 | 0.2204236 | 0.2096302 | 0.1986767 | 0.1876107 | 0.176471 | 0.1652911 | 0.1541028 | 0.1429413 | 0.1318495 | 0.1208816 | 0.1101049 | 0.09959932 | 0.0894547 | 0.07976601 | 0.07062671 | 0.06212095 | 0.05431672 | 0.0472598 | 0.04097043 | 0.03544325 | 0.03064971 | 0.02654342 | 0.0230658 | 0.02015192 | 0.01773472 | 0.01574803 | 0.01412789 | 0.01281334 | 0.01174725 | 0.01087738 | 0.01015806 | 0.009552388 | 0.009033599 | 0.00858567 | 0.008202678 | 0.007886259 | 0.007641689 | 0.007473995 | 0.007383985 | 0.007365951 | 0.007407265 | 0.007489697 | 0.007592139 | 0.007694782 | 0.007782035 | 0.007845048 | 0.007882166 | 0.007898243 | 0.007901551 | 0.007901212 | 0.007904296 | 0.007913659 | 0.007926652 | 0.007935759 | 0.007929522 | 0.007894597 | 0.007817819 | 0.007688628 | 0.007500256 | 0.00725102 | 0.00694417 | 0.006587649 | 0.006192722 | 0.005772585 | 0.005341506 | 0.004913733 | 0.004502831 | 0.004121393 | 0.003780879 | 0.003491258 | 0.003260743 | 0.003095809 | 0.003000418 | 0.00297591 | 0.003020726 | 0.003130358 | 0.003296931 | 0.003509554 | 0.003754563 | 0.004016422 | 0.004278832 | 0.004526322 | 0.004746244 | 0.004930028 | 0.005073598 | 0.005177936 | 0.005247456 | 0.005288805 | 0.005308592 | 0.00531216 | 0.00530224 | 0.005278976 | 0.005240708 | 0.00518559 | 0.005112978 | 0.005025209 | 0.004928066 | 0.004831263 | 0.004746708 | 0.004687331 | 0.004664349 | 0.004685098 | 0.004751122 | 0.004857782 | 0.004994463 | 0.005145846 | 0.005294058 | 0.005421715 | 0.005514183 | 0.005561349 | 0.005559106 | 0.005509376 | 0.005418844 | 0.00529769 | 0.005157458 | 0.005008995 | 0.004860475 | 0.004717226 | 0.004581372 | 0.004452683 | 0.004329801 | 0.004211627 | 0.004098328 | 0.003991641 | 0.003894593 | 0.003811418 | 0.003745631 | 0.003700311 | 0.003677016 | 0.00367634 | 0.003697848 | 0.00374071 | 0.003803555 | 0.003884379 | 0.003979796 | 0.004084302 | 0.004190185 | 0.004287437 | 0.004364572 | 0.004410732 | 0.004417213 | 0.004379469 | 0.00429831 | 0.004180311 | 0.004036287 | 0.003880173 | 0.003726553 | 0.003588465 | 0.003475555 | 0.00339328 | 0.003343198 | 0.003323334 | 0.003329628 | 0.003357407 | 0.003402172 | 0.003460247 | 0.003528996 | 0.003606606 | 0.00369066 | 0.003778111 | 0.003864018 | 0.003942233 | 0.004005069 | 0.004044847 | 0.004054387 | 0.004029083 | 0.003967141 | 0.003870888 | 0.003745802 | 0.003600611 | 0.003445751 | 0.003292335 | 0.00315076 | 0.003030188 | 0.002937779 | 0.002878919 | 0.002857434 | 0.002875544 | 0.002933915 | 0.003031372 | 0.00316416 | 0.003325523 | 0.003505638 | 0.003692573 | 0.003872976 | 0.004034821 | 0.004168628 | 0.004269264 | 0.00433632 | 0.004373409 | 0.00438689 | 0.004383959 | 0.004371319 | 0.004354308 | 0.004336628 | 0.004321206 | 0.004310771 | 0.004308089 | 0.004315734 | 0.004335788 | 0.004368663 | 0.004413235 | 0.004465981 | 0.004522959 | 0.00457967 | 0.004633384 | 0.004682904 | 0.004729254 | 0.004774364 | 0.004820199 | 0.004866676 | 0.004911034 | 0.004947159 | 0.004966365 | 0.004958597 | 0.004914724 | 0.004828158 | 0.00469666 | 0.004522679 | 0.004313413 | 0.004079205 | 0.00383215 | 0.003584412 | 0.003346635 | 0.003127467 | 0.002934202 | 0.002772816 | 0.002649218 | 0.002569599 | 0.002540297 | 0.002566811 | 0.002652409 | 0.002796562 | 0.002993806 | 0.003233568 | 0.003501228 | 0.003779728 | 0.004052676 | 0.004306887 | 0.004534624 | 0.004734249 | 0.004909781 | 0.005068602 | 0.0052188 | 0.005365734 | 0.005510722 | 0.005649369 | 0.005772686 | 0.00586951 | 0.005929367 | 0.005945401 | 0.005916524 | 0.00584817 | 0.005750717 | 0.005637412 | 0.005521277 | 0.005411855 | 0.005313569 | 0.005225075 | 0.00514082 | 0.005053319 | 0.004955702 | 0.004844407 | 0.004719868 | 0.00458645 | 0.004450639 | 0.004319176 | 0.004197609 | 0.004089404 | 0.00399672 | 0.003921333 | 0.003866462 | 0.00383733 | 0.003840795 | 0.003883911 | 0.003971552 | 0.004104006 | 0.00427577 | 0.004474698 | 0.004683188 | 0.004880569 | 0.005046272 | 0.005162788 | 0.005218841 | 0.005211035 | 0.005144645 | 0.005032629 | 0.004894041 | 0.00475058 | 0.004622839 | 0.004526663 | 0.004469853 | 0.004450812 | 0.004458125 | 0.004473085 | 0.004472608 | 0.004433886 | 0.004339009 | 0.004178255 | 0.003952549 | 0.003673063 | 0.003359641 | 0.003037808 | 0.002734599 | 0.002475189 | 0.002280172 | 0.002163847 | 0.002133583 | 0.002190193 | 0.002328599 | 0.002538177 | 0.002803502 | 0.003104769 | 0.003419145 | 0.0037222 | 0.003990638 | 0.004205125 | 0.00435355 | 0.004432813 | 0.004450453 | 0.004423868 | 0.00437744 | 0.004339308 | 0.004337551 | 0.004395884 | 0.004531174 | 0.004751819 | 0.005057254 | 0.005439026 | 0.005882154 | 0.006367096 | 0.006872409 | 0.007376289 | 0.007858079 | 0.008299893 | 0.008687265 | 0.009008928 | 0.009256807 | 0.009425084 | 0.009510236 | 0.009510348 | 0.009426218 | 0.009262123 | 0.00902744 | 0.008737661 | 0.008415091 | 0.00808715 | 0.00778492 | 0.007538332 | 0.007371808 | 0.00729944 | 0.007322494 | 0.007427956 | 0.007590102 | 0.007774863 | 0.007945909 | 0.008070629 | 0.008125934 | 0.008101664 | 0.008001517 | 0.007840633 | 0.007642120445 | 0.007432479 | 0.007236414 | 0.007073915 | 0.006958455 | 0.006896895 | 0.006890876 | 0.006938449 | 0.007035404 | 0.007176234 | 0.007353839 | 0.007559048 | 0.007780205 | 0.0080033 | 0.008212815 | 0.008393289 | 0.008532164 | 0.008621285 | 0.008658533 | 0.008647253 | 0.008595522 | 0.008513518 | 0.008411556 | 0.008298329 | 0.008180604 | 0.008063272 | 0.007950931 | 0.007848359 | 0.007761739 | 0.007697439 | 0.007660799 | 0.007653602 | 0.007672553 | 0.00770796 | 0.007744406 | 0.007762376 | 0.007741576 | 0.007664436 | 0.007519675 | 0.007304678 | 0.007026833 | 0.006702923 | 0.006356974 | 0.006018032 | 0.00571573 | 0.005477421 | 0.005324639 | 0.005270415 | 0.005318331 | 0.005461936 | 0.00568544 | 0.005965796 | 0.006274881 | 0.006582788 | 0.006860956 | 0.007085143 | 0.007238261 | 0.007312088 | 0.00730813 | 0.007237265 | 0.007118043 | 0.006973522 | 0.00682809 | 0.006703175 | 0.006613931 | 0.006566913 | 0.006559979 | 0.006583163 | 0.006621381 | 0.006657872 | 0.006677955 | 0.006671164 | 0.006633129 | 0.00656593 | 0.006476357 | 0.006373835 | 0.006268356 | 0.006167923 | 0.00607726 | 0.005997123 | 0.0059248 | 0.005855395 | 0.005783429 | 0.005704808 | 0.005617365 | 0.005522009 | 0.005421826 | 0.005321279 | 0.005225058 | 0.005136172 | 0.005055613 | 0.004981687 | 0.004910262 | 0.004836055 | 0.004754118 | 0.004661491 | 0.004558934 | 0.004451896 | 0.004350672 | 0.004269817 | 0.00422606 | 0.004235604 | 0.004311339 | 0.00445967 | 0.004678773 | 0.004958199 | 0.005279438 | 0.005618263 | 0.005947929 | 0.00624258 | 0.006480517 | 0.006646288 | 0.006732186 | 0.006738103 | 0.006670396 | 0.006540877 | 0.006364398 | 0.006157424 | 0.005936279 | 0.005715932 | 0.005509409 | 0.005327084 | 0.005176374 | 0.005061979 | 0.004986072 | 0.004948681 | 0.004947914 | 0.00498031 | 0.005041065 | 0.005124143 | 0.005222855 | 0.005329686 | 0.00543782 | 0.005541942 | 0.005639578 | 0.005731446 | 0.005821702 | 0.005916723 | 0.006023238 | 0.006145862 | 0.006284973 | 0.006435628 | 0.006587379 | 0.006726171 | 0.006837261 | 0.006908143 | 0.006931446 | 0.006906624 | 0.006839569 | 0.006741294 | 0.006624937 | 0.006502477 | 0.006382942 | 0.00627043 | 0.006164941 | 0.006064048 | 0.005965102 | 0.005867047 | 0.005771856 | 0.00568413 | 0.005610042 | 0.005555263 | 0.005523068 | 0.005513606 | 0.005523319 | 0.005546212 | 0.005575219 | 0.005603589 | 0.00562587 | 0.005637563 | 0.005634704 | 0.005612907 | 0.005567118 | 0.00549179 | 0.005382205 | 0.00523603 | 0.005055883 | 0.004849911 | 0.004632647 | 0.004423557 | 0.004244437 | 0.00411625 | 0.004055306 | 0.004070414 | 0.004160751 | 0.004315381 | 0.004515045 | 0.004735209 | 0.004949871 | 0.005136495 | 0.005279364 | 0.005371919 | 0.005417429 | 0.005426494 | 0.00541471 | 0.005397518 | 0.005386818 | 0.005387581 | 0.005397232 | 0.005405976 | 0.005400281 | 0.005365945 | 0.005292153 | 0.005174711 | 0.00501712 | 0.004830696 | 0.004631955 | 0.004440082 | 0.0042728 | 0.004143588 | 0.004059888 | 0.004022663 | 0.004027418 | 0.004066436 | 0.004130659 | 0.004211631 | 0.004302686 | 0.004398478 | 0.004494733 | 0.004586626 | 0.004668297 | 0.00473256 | 0.004771292 | 0.004777099 | 0.00474522 | 0.004675123 | 0.004572214 | 0.004447347 | 0.004315541 | 0.004193654 | 0.00409684 | 0.004035723 | 0.0040138 | 0.004026839 | 0.00406406 | 0.004110267 | 0.004149143 | 0.004166222 | 0.00415146 | 0.004100148 | 0.004013156 | 0.003895685 | 0.003756113 | 0.003604466 | 0.003451308 | 0.003306397 | 0.003178571 | 0.003074604 | 0.002998881 | 0.0029534 | 0.002937528 | 0.002948229 | 0.002980287 | 0.003027 | 0.0030802 | 0.003130839 | 0.003168624 | 0.003182312 | 0.003160531 | 0.003092523 | 0.002969942 | 0.00278863 | 0.002549978 | 0.002261464 | 0.001936567 | 0.001593563 | 0.001253579 | 0.0009384533 | 0.0006691121 | 0.0004638951 | 0.0003378201 | 0.000301346 | 0.0003597548 | 0.0005121154 | 0.0007497906 | 0.001056174 | 0.001407263 | 0.001773177 | 0.002121423 | 0.002420701 | 0.002644749 | 0.002775591 | 0.002805181 | 0.002735633 | 0.00257762 | 0.002348154 | 0.002068137 | 0.001759434 | 0.001443707 | 0.001140187 | 0.0008653545 | 0.0006319075 | 0.0004481947 | 0.0003177795 | 0.0002392006 | 0.0002064152 | 0.0002095799 | 0.000237199 | 0.0002770972 | 0.0003184152 | 0.000352799 | 0.000374947 | 0.0003827826 | 0.0003768154 | 0.00035973 | 0.0003352022 | 0.0003075959 | 0.0002816955 | 0.0002623057 | 0.0002533843 | 0.0002579054 | 0.0002765346 | 0.0003074259 | 0.0003454465 | 0.000383013 | 0.0004108175 | 0.0004201892 | 0.0004044804 | 0.0003620199 | 0.0002960123 | 0.0002151683 | 0.0001321391 | 6.084682e-05 | 1.390747e-05 | 0 | 2.181908e-05 | 7.573668e-05 | 0.0001525586 | 0.0002397442 | 0.0003236601 | 0.0003930776 | 0.0004409802 | 0.0004662609 | 0.000473356 | 0.0004713558 | 0.0004709689 | 0.0004818013 | 0.0005093468 | 0.0005532895 | 0.0006074245 | 0.0006607762 | 0.0007003546 | 0.000714222 | 0.0006943893 | 0.0006392214 | 0.0005535713 | 0.0004486175 | 0.000339766 | 0.0002450175 | 0.0001828969 | 0.0001708942 | 0.0002234625 | 0.0003512252 | 0.0005588599 | 0.0008446755 | 0.001199273 | 0.001606125 | 0.002042641 | 0.002482682 | 0.002899327 | 0.003268682 | 0.003572194 | 0.003798991 | 0.003946757 | 0.00402084 | 0.004033004 | 0.003999213 | 0.003936765 | 0.003861931 | 0.003787885 | 0.00372374 | 0.003674079 | 0.003639642 | 0.003618851 | 0.003609394
17.5 | 0.5388973 | 0.537754 | 0.536613 | 0.5355123 | 0.5344864 | 0.5335599 | 0.5327429 | 0.5320287 | 0.5313959 | 0.5308128 | 0.5302444 | 0.5296588 | 0.5290328 | 0.5283564 | 0.5276325 | 0.5268747 | 0.526104 | 0.525342 | 0.5246071 | 0.5239099 | 0.5232514 | 0.5226233 | 0.5220099 | 0.5213919 | 0.52075 | 0.5200691 | 0.5193408 | 0.5185644 | 0.5177466 | 0.5168993 | 0.5160369 | 0.5151728 | 0.514317 | 0.5134743 | 0.5126441 | 0.5118211 | 0.5109975 | 0.5101656 | 0.5093196 | 0.508457 | 0.5075794 | 0.5066913 | 0.5057991 | 0.5049092 | 0.5040258 | 0.5031499 | 0.5022794 | 0.501409 | 0.5005322 | 0.4996421 | 0.4987343 | 0.4978071 | 0.4968622 | 0.4959044 | 0.4949396 | 0.4939733 | 0.4930094 | 0.4920488 | 0.4910898 | 0.4901281 | 0.4891579 | 0.4881736 | 0.4871703 | 0.4861446 | 0.4850946 | 0.4840199 | 0.4829209 | 0.4817983 | 0.4806528 | 0.4794847 | 0.4782939 | 0.4770798 | 0.4758418 | 0.474579 | 0.4732915 | 0.4719796 | 0.4706446 | 0.4692885 | 0.4679139 | 0.466524 | 0.4651225 | 0.4637131 | 0.4622991 | 0.4608834 | 0.4594675 | 0.4580512 | 0.4566326 | 0.4552081 | 0.4537721 | 0.4523194 | 0.4508447 | 0.4493445 | 0.4478187 | 0.446271 | 0.4447105 | 0.4431508 | 0.4416096 | 0.4401066 | 0.4386603 | 0.4372857 | 0.4359906 | 0.4347743 | 0.4336272 | 0.4325323 | 0.4314666 | 0.430406 | 0.4293269 | 0.4282093 | 0.4270382 | 0.4258037 | 0.4245009 | 0.4231286 | 0.4216877 | 0.4201806 | 0.4186097 | 0.4169765 | 0.4152824 | 0.4135283 | 0.4117164 | 0.4098504 | 0.4079366 | 0.4059837 | 0.4040013 | 0.4019986 | 0.3999817 | 0.397952 | 0.3959046 | 0.3938286 | 0.3917078 | 0.3895232 | 0.3872547 | 0.3848842 | 0.3823966 | 0.3797813 | 0.3770322 | 0.3741477 | 0.3711297 | 0.3679819 | 0.3647088 | 0.3613134 | 0.3577964 | 0.3541547 | 0.3503818 | 0.3464673 | 0.3423977 | 0.3381564 | 0.333724 | 0.3290782 | 0.3241923 | 0.3190359 | 0.3135739 | 0.3077676 | 0.301576 | 0.294958 | 0.2878754 | 0.2802959 | 0.2721963 | 0.2635655 | 0.254407 | 0.2447402 | 0.234601 | 0.22404 | 0.2131195 | 0.2019092 | 0.1904812 | 0.1789056 | 0.1672477 | 0.1555674 | 0.1439205 | 0.1323633 | 0.1209568 | 0.1097714 | 0.09888925 | 0.08840457 | 0.07841951 | 0.06903775 | 0.06035606 | 0.0524553 | 0.0453926 | 0.03919649 | 0.03386518 | 0.02936848 | 0.02565274 | 0.022647 | 0.02026995 | 0.01843589 | 0.01705901 | 0.0160562 | 0.01534847 | 0.01486236 | 0.01453074 | 0.01429398 | 0.0141017 | 0.0139145 | 0.01370502 | 0.01345819 | 0.01317026 | 0.01284672 | 0.01249877 | 0.01213971 | 0.01178159 | 0.01143263 | 0.01109564 | 0.0107688 | 0.01044668 | 0.01012298 | 0.009792822 | 0.009455129 | 0.009113482 | 0.008776278 | 0.008455452 | 0.008164388 | 0.007915757 | 0.007719128 | 0.007579644 | 0.007497221 | 0.00746675 | 0.00747927 | 0.007523578 | 0.007588266 | 0.007662918 | 0.007739903 | 0.007814651 | 0.007885358 | 0.007952868 | 0.00801954 | 0.008088598 | 0.008163197 | 0.008246017 | 0.008339119 | 0.008443133 | 0.008557061 | 0.008678546 | 0.008803384 | 0.008926343 | 0.009041741 | 0.009145321 | 0.009235041 | 0.009312412 | 0.00938267 | 0.009453674 | 0.009534312 | 0.009632322 | 0.009751806 | 0.00989108 | 0.01004169 | 0.01018887 | 0.01031297 | 0.01039179 | 0.01040395 | 0.01033174 | 0.01016388 | 0.009897617 | 0.009539673 | 0.009106084 | 0.008620247 | 0.008111398 | 0.007611114 | 0.007149987 | 0.006754354 | 0.006443689 | 0.006228869 | 0.006111588 | 0.006084903 | 0.006136012 | 0.006248067 | 0.006403846 | 0.006588153 | 0.006790011 | 0.007003017 | 0.007224948 | 0.007456263 | 0.007697823 | 0.007948742 | 0.008205195 | 0.00845995 | 0.008703177 | 0.008923679 | 0.009111636 | 0.009259695 | 0.009364612 | 0.009427404 | 0.009452432 | 0.009445658 | 0.009413284 | 0.009359874 | 0.009287201 | 0.009194209 | 0.009078079 | 0.0089359 | 0.008766803 | 0.008573967 | 0.008365938 | 0.008156677 | 0.007964408 | 0.007809026 | 0.007708988 | 0.007676924 | 0.007717035 | 0.007822323 | 0.007975348 | 0.008149157 | 0.00831169 | 0.00842979 | 0.008474946 | 0.008426814 | 0.008276857 | 0.008028649 | 0.007697532 | 0.00730813 | 0.00689091 | 0.00647857 | 0.006102862 | 0.005791574 | 0.00556681 | 0.00544372 | 0.005429735 | 0.005524469 | 0.005720045 | 0.006001359 | 0.006347742 | 0.006734129 | 0.007133856 | 0.007520585 | 0.007871001 | 0.008166216 | 0.008392991 | 0.008544053 | 0.00861697 | 0.00861343 | 0.008538057 | 0.008397813 | 0.008201999 | 0.00796213 | 0.007692356 | 0.007409569 | 0.007132326 | 0.0068791 | 0.006666298 | 0.006505693 | 0.006403376 | 0.006357809 | 0.006361624 | 0.006401752 | 0.00646296 | 0.006529783 | 0.006589338 | 0.006632614 | 0.00665587 | 0.006659608 | 0.006648036 | 0.006627516 | 0.006605056 | 0.006586871 | 0.006577936 | 0.006580924 | 0.006596753 | 0.006624298 | 0.006660855 | 0.006701977 | 0.006742372 | 0.006776358 | 0.006798697 | 0.006806033 | 0.006798801 | 0.006781722 | 0.006764651 | 0.006761601 | 0.006788524 | 0.006860514 | 0.00698814 | 0.007174619 | 0.007413935 | 0.007691036 | 0.007983752 | 0.008265658 | 0.00851073 | 0.008697073 | 0.008810211 | 0.00884449 | 0.008803181 | 0.008696638 | 0.008539724 | 0.008348621 | 0.008139018 | 0.00792368 | 0.007712256 | 0.007512306 | 0.007330622 | 0.007174715 | 0.007053941 | 0.006979269 | 0.006961571 | 0.007009188 | 0.00712527 | 0.007304674 | 0.007533467 | 0.007788997 | 0.008043052 | 0.008265925 | 0.008430654 | 0.008517027 | 0.008514092 | 0.008421072 | 0.008245858 | 0.008002994 | 0.007711473 | 0.007391916 | 0.007065191 | 0.006751255 | 0.006468696 | 0.006234138 | 0.006061524 | 0.005961243 | 0.005938949 | 0.005994845 | 0.006123763 | 0.006314771 | 0.006552474 | 0.006818488 | 0.007093353 | 0.00735802 | 0.007596072 | 0.007794831 | 0.007946144 | 0.008046596 | 0.008097485 | 0.008103608 | 0.008071785 | 0.008009283 | 0.007922223 | 0.007814358 | 0.007686257 | 0.007535536 | 0.007357301 | 0.007145508 | 0.006895122 | 0.00660329 | 0.006271309 | 0.005904998 | 0.005514989 | 0.005116556 | 0.004727987 | 0.004369375 | 0.004060845 | 0.00382064 | 0.003663168 | 0.003596925 | 0.003623192 | 0.003735151 | 0.003918175 | 0.004151317 | 0.004410297 | 0.004670744 | 0.004912228 | 0.005121205 | 0.005293 | 0.005431364 | 0.005547572 | 0.005657581 | 0.005778119 | 0.005924341 | 0.006107631 | 0.006334276 | 0.006605929 | 0.006920182 | 0.007271655 | 0.007652954 | 0.008055372 | 0.008469105 | 0.008883594 | 0.009287245 | 0.009667639 | 0.01001188 | 0.01030749 | 0.01054315 | 0.01070953 | 0.01080013 | 0.01081234 | 0.01074767 | 0.01061282 | 0.01041975 | 0.0101856 | 0.009932058 | 0.00968383 | 0.009466022 | 0.009301923 | 0.009209284 | 0.009197786 | 0.009266849 | 0.009405467 | 0.009593015 | 0.009801621 | 0.0100001 | 0.01015808 | 0.01024947 | 0.010256 | 0.01016935 | 0.009991815 | 0.009735226 | 0.00941938 | 0.009069624 | 0.008713154 | 0.008376706 | 0.008083504 | 0.007851767 | 0.007693486 | 0.007613891 | 0.007611423 | 0.00767792 | 0.007799038 | 0.007955668 | 0.008125312 | 0.008284798 | 0.008412881 | 0.008492936 | 0.008515735 | 0.008480926 | 0.008396994 | 0.008279634 | 0.008149317 | 0.008027642 | 0.007934397 | 0.007885242 | 0.007890403 | 0.007954093 | 0.008075128 | 0.00824752 | 0.008461417 | 0.008703719 | 0.008958637 | 0.009208106 | 0.009433115 | 0.009615127 | 0.009738106 | 0.009790579 | 0.009767541 | 0.009671354 | 0.009511737 | 0.009304869 | 0.009071348 | 0.00883374 | 0.008613913 | 0.008431886 | 0.008303507 | 0.008240658 | 0.008250352 | 0.008334774 | 0.00849148 | 0.008713476 | 0.008988894 | 0.009301591 | 0.009631507 | 0.009956372 | 0.01025313 | 0.01050058 | 0.01068176 | 0.01078606 | 0.01081023 | 0.01075911 | 0.01064452 | 0.01048333 | 0.01029561 | 0.01010156 | 0.009919177 | 0.009762436 | 0.009640694 | 0.009558183 | 0.009514643 | 0.009506404 | 0.009527585 | 0.009571284 | 0.009630722 | 0.009700735 | 0.00977791 | 0.0098607 | 0.00994944 | 0.01004531 | 0.0101494 | 0.01026184 | 0.01038069 | 0.010502 | 0.01061958 | 0.01072592 | 0.0108123 | 0.01087029 | 0.01089192 | 0.01087031 | 0.01080006 | 0.01067687 | 0.01049805 | 0.01026301 | 0.009973695 | 0.009635461 | 0.009257924 | 0.008855362 | 0.008446485 | 0.008053504 | 0.007700224 | 0.00741011 | 0.007203776 | 0.007096753 | 0.007097954 | 0.007208233 | 0.007420542 | 0.007720863 | 0.008088982 | 0.008500639 | 0.008929525 | 0.009349765 | 0.009738025 | 0.01007522 | 0.01034784 | 0.01054853 | 0.01067548 | 0.01073211 | 0.01072546 | 0.01066503 | 0.01056157 | 0.0104261 | 0.01026954 | 0.01010274 | 0.00993615 | 0.009780137 | 0.009644435 | 0.009537788 | 0.009466667 | 0.009434299 | 0.009439952 | 0.009478339 | 0.009540948 | 0.009616641 | 0.00969416 | 0.009764383 | 0.009822365 | 0.009868355 | 0.009908056 | 0.009951251 | 0.01001029 | 0.01009727 | 0.01022175 | 0.01038859 | 0.01059649 | 0.01083788 | 0.0110995 | 0.01136368 | 0.01161065 | 0.01182115 | 0.01197831 | 0.01206996 | 0.01208891 | 0.01203346 | 0.01190714 | 0.01171678 | 0.01147173 | 0.01118257 | 0.01086006 | 0.0105144 | 0.01015503 | 0.009790194 | 0.009427412 | 0.009073883 | 0.008736901 | 0.008425038 | 0.008148423 | 0.007919155 | 0.007750354 | 0.007654993 | 0.007643575 | 0.007721386 | 0.007886704 | 0.008128942 | 0.008429532 | 0.00876323 | 0.009101371 | 0.009415597 | 0.009681986 | 0.009883774 | 0.01001354 | 0.01007287 | 0.01007104 | 0.01002198 | 0.009940906 | 0.009841303 | 0.009732279 | 0.009617633 | 0.009496703 | 0.009366248 | 0.009223445 | 0.009069279 | 0.008910369 | 0.008759397 | 0.00863375 | 0.008551464 | 0.008527834 | 0.008569767 | 0.008673197 | 0.008821388 | 0.008986696 | 0.009134166 | 0.00922794 | 0.009237087 | 0.009141439 | 0.00893551 | 0.008629315 | 0.008246637 | 0.007820159 | 0.007386178 | 0.006977619 | 0.006619415 | 0.006325612 | 0.006099102 | 0.005933666 | 0.005817813 | 0.005738451 | 0.005683844 | 0.005645791 | 0.005619321 | 0.005601632 | 0.005590459 | 0.005582857 | 0.005575096 | 0.005563294 | 0.005545251 | 0.005522147 | 0.005499852 | 0.005489562 | 0.005506375 | 0.005567014 | 0.005686901 | 0.005876377 | 0.006138273 | 0.006466024 | 0.006843663 | 0.007247492 | 0.00764891 | 0.008018249 | 0.008328297 | 0.008557702 | 0.008692612 | 0.00872765 | 0.008665372 | 0.008515436 | 0.008292787 | 0.008015919 | 0.007704806 | 0.0073799 | 0.007059955 | 0.006760912 | 0.006495177 | 0.00627043 | 0.006088953 | 0.005947123 | 0.00583569 | 0.00573977 | 0.005640312 | 0.005515621 | 0.005343604 | 0.005105489 | 0.004788629 | 0.004389347 | 0.003914985 | 0.003383654 | 0.002822654 | 0.002265027 | 0.001745361 | 0.001295095 | 0.0009390344 | 0.0006928892 | 0.0005625124 | 0.0005447237 | 0.0006285699 | 0.0007972531 | 0.001029918 | 0.001302535 | 0.001589533 | 0.001865069 | 0.002104794 | 0.002287922 | 0.002399676 | 0.002433016 | 0.002389207 | 0.002277094 | 0.002111215 | 0.001908597 | 0.001686005 | 0.001457505 | 0.001233182 | 0.001019775 | 0.0008209861 | 0.0006392732 | 0.0004769519 | 0.0003366179 | 0.0002207465 | 0.0001309686 | 6.712024e-05 | 2.689112e-05 | 6.334163e-06 | 0 | 2.271939e-06 | 8.526278e-06 | 1.575801e-05 | 2.289377e-05 | 3.0628e-05 | 4.130756e-05 | 5.814204e-05 | 8.490969e-05 | 0.0001259646 | 0.0001858118 | 0.0002684195 | 0.0003767792 | 0.0005118947 | 0.0006725337 | 0.0008545804 | 0.001051587 | 0.001255435 | 0.001457865 | 0.001651387 | 0.001831233 | 0.001994819 | 0.00214184 | 0.002273329 | 0.002390117 | 0.002491728 | 0.002575709 | 0.002637506 | 0.002671456 | 0.002672166 | 0.002636318 | 0.002564246 | 0.002461427 | 0.002338385 | 0.002209997 | 0.002093535 | 0.002006504 | 0.001962881 | 0.001970392 | 0.002028214 | 0.002126846 | 0.002249807 | 0.002376555 | 0.00248717 | 0.002566717 | 0.002608605 | 0.002616206 | 0.002601875 | 0.002584867 | 0.002587134 | 0.002629462 | 0.002728389 | 0.002894543 | 0.003130961 | 0.003433582 | 0.003791121 | 0.004186682 | 0.004598384 | 0.005001589 | 0.005371269 | 0.005684683 | 0.005923938 | 0.006078661 | 0.00614683 | 0.006134729 | 0.006055867 | 0.005928616 | 0.005773818 | 0.005612136 | 0.005461218 | 0.005334247 | 0.005238647 | 0.005175693 | 0.005141263 | 0.005127501 | 0.005125303 | 0.005126705
20 | 0.5382208 | 0.5372471 | 0.5362789 | 0.5353369 | 0.5344415 | 0.5336089 | 0.5328474 | 0.532156 | 0.5315239 | 0.5309336 | 0.5303637 | 0.5297934 | 0.5292063 | 0.5285939 | 0.5279568 | 0.527304 | 0.5266499 | 0.5260111 | 0.5254013 | 0.5248278 | 0.5242887 | 0.5237732 | 0.5232627 | 0.5227355 | 0.5221709 | 0.5215538 | 0.5208786 | 0.52015 | 0.5193828 | 0.5185993 | 0.5178242 | 0.5170813 | 0.5163883 | 0.5157536 | 0.5151756 | 0.5146431 | 0.5141371 | 0.5136351 | 0.5131151 | 0.5125597 | 0.5119584 | 0.5113095 | 0.5106195 | 0.5099012 | 0.5091709 | 0.5084454 | 0.5077389 | 0.5070611 | 0.5064156 | 0.5058006 | 0.5052091 | 0.5046315 | 0.5040565 | 0.5034736 | 0.5028744 | 0.5022539 | 0.5016106 | 0.5009468 | 0.5002674 | 0.4995786 | 0.4988863 | 0.4981939 | 0.4975009 | 0.496802 | 0.4960862 | 0.4953388 | 0.4945423 | 0.4936801 | 0.4927389 | 0.4917124 | 0.490602 | 0.489418 | 0.4881777 | 0.4869032 | 0.4856178 | 0.4843425 | 0.4830926 | 0.481877 | 0.4806976 | 0.4795509 | 0.4784308 | 0.4773308 | 0.4762459 | 0.4751733 | 0.4741116 | 0.4730592 | 0.4720126 | 0.4709645 | 0.4699033 | 0.4688146 | 0.4676822 | 0.4664914 | 0.4652323 | 0.4639028 | 0.4625101 | 0.4610717 | 0.4596139 | 0.4581687 | 0.4567693 | 0.455445 | 0.4542161 | 0.4530906 | 0.4520628 | 0.4511144 | 0.4502176 | 0.4493405 | 0.4484513 | 0.4475235 | 0.4465385 | 0.445487 | 0.4443684 | 0.443189 | 0.441959 | 0.4406899 | 0.4393917 | 0.4380709 | 0.4367301 | 0.4353689 | 0.4339854 | 0.4325792 | 0.4311538 | 0.4297182 | 0.4282869 | 0.426878 | 0.4255101 | 0.4241973 | 0.4229456 | 0.4217498 | 0.420593 | 0.4194483 | 0.4182829 | 0.4170637 | 0.4157623 | 0.4143597 | 0.4128481 | 0.4112314 | 0.409523 | 0.4077416 | 0.4059071 | 0.4040367 | 0.4021422 | 0.4002283 | 0.3982942 | 0.3963339 | 0.3943395 | 0.3923024 | 0.3902148 | 0.3880709 | 0.3858662 | 0.3835973 | 0.381261 | 0.3788536 | 0.37637 | 0.3738033 | 0.3711445 | 0.3683823 | 0.3655032 | 0.3624926 | 0.3593353 | 0.3560168 | 0.3525247 | 0.3488488 | 0.3449812 | 0.3409151 | 0.3366436 | 0.3321575 | 0.3274448 | 0.3224895 | 0.3172725 | 0.3117724 | 0.305968 | 0.299839 | 0.2933679 | 0.2865401 | 0.2793446 | 0.2717726 | 0.2638181 | 0.2554773 | 0.2467508 | 0.2376442 | 0.2281703 | 0.2183506 | 0.2082159 | 0.1978052 | 0.1871642 | 0.1763425 | 0.1653911 | 0.1543606 | 0.1433012 | 0.1322646 | 0.1213074 | 0.110494 | 0.09990024 | 0.08961373 | 0.07973237 | 0.0703594 | 0.06159596 | 0.05353247 | 0.04624026 | 0.0397643 | 0.03411949 | 0.02929005 | 0.02523258 | 0.02188207 | 0.01915944 | 0.01697903 | 0.01525589 | 0.01391079 | 0.01287373 | 0.01208483 | 0.01149488 | 0.01106366 | 0.01075911 | 0.01055527 | 0.01043112 | 0.01036841 | 0.01035079 | 0.01036216 | 0.01038614 | 0.01040568 | 0.01040375 | 0.01036506 | 0.01027766 | 0.01013428 | 0.009934401 | 0.009684381 | 0.009396939 | 0.009089263 | 0.008780713 | 0.008489984 | 0.008232663 | 0.008019166 | 0.007854882 | 0.007739723 | 0.007670339 | 0.00764148 | 0.007648553 | 0.007688475 | 0.007760638 | 0.007865937 | 0.008005423 | 0.008178269 | 0.008380108 | 0.008601606 | 0.008827894 | 0.009039116 | 0.009212874 | 0.009326109 | 0.00935844 | 0.009294903 | 0.009128931 | 0.008863079 | 0.008509997 | 0.0080912 | 0.007635319 | 0.007174222 | 0.00674034 | 0.0063625 | 0.006063091 | 0.005855689 | 0.005744235 | 0.00572323 | 0.00577938 | 0.005893861 | 0.006046353 | 0.00621722 | 0.006391006 | 0.006557942 | 0.006715045 | 0.006864853 | 0.007013884 | 0.007169929 | 0.007339653 | 0.007526252 | 0.00772875 | 0.007941817 | 0.008156986 | 0.008364014 | 0.008553269 | 0.008716707 | 0.008849033 | 0.008947757 | 0.009012785 | 0.009045186 | 0.009046809 | 0.009019407 | 0.008964318 | 0.008882502 | 0.00877555 | 0.008646499 | 0.00850077 | 0.008346217 | 0.008193611 | 0.008055209 | 0.00794309 | 0.007867272 | 0.007833772 | 0.007842599 | 0.007887292 | 0.007954322 | 0.008025579 | 0.008079454 | 0.008094575 | 0.008051837 | 0.007937681 | 0.007745127 | 0.007475237 | 0.007136163 | 0.006742622 | 0.006313699 | 0.005871157 | 0.005437282 | 0.005033446 | 0.00467849 | 0.004388291 | 0.004175013 | 0.004046809 | 0.004007541 | 0.004056654 | 0.004188605 | 0.004393366 | 0.004656499 | 0.004960801 | 0.005286974 | 0.005615987 | 0.005930364 | 0.006215914 | 0.006462891 | 0.006666047 | 0.006824934 | 0.00694296 | 0.007026825 | 0.007085224 | 0.007127158 | 0.007160629 | 0.007191448 | 0.007221561 | 0.007248311 | 0.007264765 | 0.007260598 | 0.007225014 | 0.007148076 | 0.007025094 | 0.006857043 | 0.006652824 | 0.006427678 | 0.006201658 | 0.005996023 | 0.005830272 | 0.00571826 | 0.005666584 | 0.005673097 | 0.00572788 | 0.005814722 | 0.005914183 | 0.00600601 | 0.006072731 | 0.006101347 | 0.006085438 | 0.006025128 | 0.005927203 | 0.005803984 | 0.005671428 | 0.005546969 | 0.005448168 | 0.00539032 | 0.00538531 | 0.005440564 | 0.005558329 | 0.005735613 | 0.005964043 | 0.006230445 | 0.006517543 | 0.006805477 | 0.007073683 | 0.007302676 | 0.007477027 | 0.007587664 | 0.007633748 | 0.007622749 | 0.007569989 | 0.007495363 | 0.007419876 | 0.007360821 | 0.007328755 | 0.007324395 | 0.007338927 | 0.007356409 | 0.007357968 | 0.007326803 | 0.007252909 | 0.007136133 | 0.00698651 | 0.006822168 | 0.006665593 | 0.006538051 | 0.006455415 | 0.006424456 | 0.006442385 | 0.006498068 | 0.006575192 | 0.006655857 | 0.006723778 | 0.006767167 | 0.006779331 | 0.006758474 | 0.006707293 | 0.006631344 | 0.006538463 | 0.006437813 | 0.006339563 | 0.006254069 | 0.006191107 | 0.006158853 | 0.006163092 | 0.006206482 | 0.006289372 | 0.006409471 | 0.006563089 | 0.006746027 | 0.006954092 | 0.007182522 | 0.007425929 | 0.007677154 | 0.007926825 | 0.008163123 | 0.008372779 | 0.00854192 | 0.008657326 | 0.008707833 | 0.008684976 | 0.008583456 | 0.008400966 | 0.008138266 | 0.007798645 | 0.007387812 | 0.006914812 | 0.006391475 | 0.0058331 | 0.00525762 | 0.00468494 | 0.004135713 | 0.003629973 | 0.003185853 | 0.002818802 | 0.002540816 | 0.002360044 | 0.002279994 | 0.002299658 | 0.002412187 | 0.002605266 | 0.002860831 | 0.003156746 | 0.003468472 | 0.003772262 | 0.004048116 | 0.004283178 | 0.00447318 | 0.004623869 | 0.004749993 | 0.004872354 | 0.005014709 | 0.005200098 | 0.005446639 | 0.005765257 | 0.006157992 | 0.006617407 | 0.007127961 | 0.007668072 | 0.008212845 | 0.008737503 | 0.009219876 | 0.009642459 | 0.009993216 | 0.01026585 | 0.01045858 | 0.0105728 | 0.01061134 | 0.01057826 | 0.01047828 | 0.01031845 | 0.01010892 | 0.00986483 | 0.009606333 | 0.009358184 | 0.009146653 | 0.00899723 | 0.008929656 | 0.008954679 | 0.009070998 | 0.009265296 | 0.009512788 | 0.009780721 | 0.0100329 | 0.0102355 | 0.01036132 | 0.01039385 | 0.01032898 | 0.01017475 | 0.009948377 | 0.00967302 | 0.009373822 | 0.009073654 | 0.008791264 | 0.008540038 | 0.008328508 | 0.008161588 | 0.008042343 | 0.007972137 | 0.007950887 | 0.007975868 | 0.008040625 | 0.008134187 | 0.008241386 | 0.008344738 | 0.008426577 | 0.008472878 | 0.008475887 | 0.00843576 | 0.008360292 | 0.008263729 | 0.008163237 | 0.008076252 | 0.008017451 | 0.007997406 | 0.00802157 | 0.008091026 | 0.008202728 | 0.008350984 | 0.00852737 | 0.008721229 | 0.008919019 | 0.009104984 | 0.009262012 | 0.009373198 | 0.009423826 | 0.009404387 | 0.009312362 | 0.009153277 | 0.008940653 | 0.008694537 | 0.008438647 | 0.008196937 | 0.007991355 | 0.007838138 | 0.007747456 | 0.007722193 | 0.007758598 | 0.007847555 | 0.007976017 | 0.008127996 | 0.008286272 | 0.008433197 | 0.008552109 | 0.008628407 | 0.008650996 | 0.008614067 | 0.008518048 | 0.008370119 | 0.008184193 | 0.007979317 | 0.007776896 | 0.007598471 | 0.007462152 | 0.007379984 | 0.007356685 | 0.007389934 | 0.007471446 | 0.007589324 | 0.007730621 | 0.007883734 | 0.008039662 | 0.008192936 | 0.008341556 | 0.008485451 | 0.00862516 | 0.008760705 | 0.00889009 | 0.009009108 | 0.009111774 | 0.009191022 | 0.009240183 | 0.009254267 | 0.009231371 | 0.009172299 | 0.009081089 | 0.008963485 | 0.008825765 | 0.008673469 | 0.008509941 | 0.008336249 | 0.008151329 | 0.007952652 | 0.00773781 | 0.007506075 | 0.00725974 | 0.007005377 | 0.006754244 | 0.006522231 | 0.00632922 | 0.006196901 | 0.006146534 | 0.006196026 | 0.006356832 | 0.006631576 | 0.007012959 | 0.007482828 | 0.008013614 | 0.008570744 | 0.009116065 | 0.009611782 | 0.01002416 | 0.01032691 | 0.01050356 | 0.01054841 | 0.010467 | 0.01027455 | 0.009993934 | 0.009652761 | 0.009280114 | 0.00890345 | 0.008546199 | 0.00822592 | 0.00795364 | 0.007734271 | 0.007568109 | 0.007452353 | 0.007382829 | 0.007355634 | 0.007367551 | 0.007416611 | 0.007501113 | 0.00761949 | 0.007769559 | 0.007948238 | 0.008151168 | 0.008372771 | 0.008605562 | 0.008840263 | 0.009065384 | 0.009267517 | 0.009432616 | 0.009547313 | 0.009601796 | 0.009591879 | 0.009520686 | 0.009399249 | 0.009245419 | 0.009080778 | 0.008927202 | 0.008802527 | 0.008717472 | 0.00867464 | 0.008668034 | 0.008685582 | 0.008712316 | 0.008733965 | 0.008739515 | 0.008723222 | 0.008684471 | 0.008626914 | 0.00855659 | 0.008479948 | 0.008402912 | 0.008330114 | 0.008265294 | 0.008211665 | 0.008172414 | 0.008150326 | 0.008146879 | 0.008161103 | 0.008188336 | 0.008220606 | 0.008247215 | 0.008256999 | 0.008240637 | 0.008193563 | 0.008116985 | 0.008018678 | 0.007911072 | 0.007808688 | 0.00772475 | 0.007667844 | 0.007639954 | 0.007635502 | 0.007642341 | 0.007644475 | 0.00762576 | 0.007573594 | 0.007482644 | 0.007356386 | 0.007207215 | 0.007054433 | 0.006919685 | 0.006823107 | 0.006777665 | 0.006786114 | 0.006838929 | 0.006915643 | 0.006987556 | 0.007023517 | 0.006995206 | 0.006882818 | 0.006678938 | 0.006389907 | 0.006035038 | 0.00564261 | 0.005245903 | 0.004877209 | 0.004564111 | 0.004326547 | 0.004176056 | 0.004116302 | 0.004144948 | 0.00425524 | 0.004437251 | 0.004678919 | 0.004965471 | 0.005279746 | 0.005602234 | 0.005912455 | 0.006191016 | 0.006421942 | 0.006595358 | 0.006709475 | 0.006770577 | 0.006792628 | 0.006794023 | 0.006794078 | 0.006809471 | 0.006850555 | 0.00691998 | 0.007012399 | 0.007116355 | 0.007217575 | 0.007302535 | 0.007361654 | 0.007391297 | 0.00739423 | 0.007377883 | 0.007352347 | 0.007327084 | 0.007309107 | 0.007301522 | 0.007303647 | 0.007311476 | 0.007319896 | 0.007323805 | 0.007319064 | 0.007303596 | 0.007276669 | 0.007238053 | 0.007186709 | 0.007119729 | 0.007030833 | 0.006910472 | 0.00674601 | 0.006522992 | 0.006228198 | 0.005851746 | 0.005390277 | 0.00484923 | 0.004243325 | 0.003595993 | 0.002936785 | 0.002298045 | 0.00171113 | 0.001203151 | 0.0007947398 | 0.0004988684 | 0.0003211171 | 0.0002599559 | 0.0003075474 | 0.000450173 | 0.0006682573 | 0.0009371061 | 0.001227945 | 0.001510017 | 0.001753554 | 0.001933328 | 0.00203215 | 0.002042818 | 0.001969094 | 0.001824318 | 0.001628844 | 0.001406896 | 0.001183088 | 0.0009794128 | 0.0008138861 | 0.0006990142 | 0.0006419877 | 0.0006448374 | 0.0007047818 | 0.0008142457 | 0.000961468 | 0.001130884 | 0.001303861 | 0.001460653 | 0.001581773 | 0.001650192 | 0.00165375 | 0.001586577 | 0.001450397 | 0.001254751 | 0.001016534 | 0.0007579207 | 0.0005042827 | 0.0002814642 | 0.0001127248 | 1.564958e-05 | 0 | 6.60094e-05 | 0.0002044715 | 0.0003974264 | 0.0006211015 | 0.0008489273 | 0.001055901 | 0.001221799 | 0.001334925 | 0.001392504 | 0.001401048 | 0.001374176 | 0.001329496 | 0.001285355 | 0.001257526 | 0.001256658 | 0.001287443 | 0.00134914 | 0.001436964 | 0.001544168 | 0.00166494 | 0.001795642 | 0.00193587 | 0.002087772 | 0.002255161 | 0.002440238 | 0.002641624 | 0.00285252 | 0.003060413 | 0.003248663 | 0.00339922 | 0.003496264 | 0.003529742 | 0.00349785 | 0.003407971 | 0.003275384 | 0.003121572 | 0.002970879 | 0.00284786 | 0.002774737 | 0.002770219 | 0.002847426 | 0.00301341 | 0.003267222 | 0.003600052 | 0.003994687 | 0.004427235 | 0.00486958 | 0.005292989 | 0.00567193 | 0.005987637 | 0.006229763 | 0.006396862 | 0.006495533 | 0.006537901 | 0.006539179 | 0.006515152 | 0.006479868 | 0.006444429 | 0.00641611 | 0.006398223 | 0.006390541 | 0.006390259 | 0.006393423 | 0.006396324
25 | 0.5433046 | 0.5424179 | 0.5415079 | 0.5405932 | 0.539695 | 0.5388321 | 0.5380173 | 0.5372555 | 0.5365426 | 0.5358681 | 0.5352181 | 0.5345791 | 0.5339411 | 0.5333003 | 0.5326586 | 0.5320222 | 0.5313988 | 0.5307941 | 0.5302095 | 0.5296405 | 0.5290776 | 0.5285069 | 0.5279142 | 0.5272872 | 0.5266183 | 0.5259068 | 0.5251591 | 0.5243881 | 0.5236113 | 0.5228487 | 0.5221197 | 0.5214403 | 0.520821 | 0.5202653 | 0.5197695 | 0.5193231 | 0.5189105 | 0.5185141 | 0.5181164 | 0.5177026 | 0.5172631 | 0.5167938 | 0.5162967 | 0.5157788 | 0.5152503 | 0.5147228 | 0.5142079 | 0.5137145 | 0.5132479 | 0.5128089 | 0.5123936 | 0.5119936 | 0.5115976 | 0.5111929 | 0.5107678 | 0.510314 | 0.5098283 | 0.5093148 | 0.5087843 | 0.5082538 | 0.5077437 | 0.5072746 | 0.5068637 | 0.5065217 | 0.5062502 | 0.5060417 | 0.5058795 | 0.5057401 | 0.5055971 | 0.505423 | 0.5051935 | 0.5048898 | 0.5045 | 0.50402 | 0.5034525 | 0.5028062 | 0.5020945 | 0.5013328 | 0.500537 | 0.4997221 | 0.4989015 | 0.4980856 | 0.4972816 | 0.4964937 | 0.4957223 | 0.4949654 | 0.4942184 | 0.493475 | 0.4927284 | 0.4919726 | 0.4912024 | 0.4904142 | 0.4896072 | 0.4887829 | 0.4879451 | 0.4871005 | 0.4862578 | 0.4854273 | 0.4846188 | 0.4838405 | 0.4830971 | 0.4823887 | 0.4817101 | 0.4810523 | 0.4804026 | 0.4797477 | 0.4790754 | 0.4783753 | 0.4776408 | 0.4768677 | 0.4760546 | 0.4752017 | 0.474309 | 0.4733759 | 0.4724005 | 0.4713794 | 0.4703088 | 0.4691859 | 0.4680111 | 0.4667893 | 0.4655324 | 0.4642578 | 0.4629878 | 0.4617463 | 0.4605548 | 0.4594284 | 0.4583724 | 0.4573813 | 0.4564392 | 0.4555228 | 0.454605 | 0.4536598 | 0.4526668 | 0.4516136 | 0.4504978 | 0.4493258 | 0.4481106 | 0.4468685 | 0.4456155 | 0.4443646 | 0.4431238 | 0.4418958 | 0.4406799 | 0.4394739 | 0.4382766 | 0.43709 | 0.4359201 | 0.4347764 | 0.4336707 | 0.4326144 | 0.4316154 | 0.4306759 | 0.4297899 | 0.4289428 | 0.4281105 | 0.427262 | 0.4263618 | 0.4253739 | 0.4242662 | 0.4230154 | 0.42161 | 0.4200522 | 0.4183576 | 0.4165523 | 0.414669 | 0.4127422 | 0.4108037 | 0.4088797 | 0.4069888 | 0.4051421 | 0.4033448 | 0.4015976 | 0.3998986 | 0.3982435 | 0.3966266 | 0.3950391 | 0.3934693 | 0.3919015 | 0.3903169 | 0.3886947 | 0.3870147 | 0.3852598 | 0.3834183 | 0.3814859 | 0.3794659 | 0.3773682 | 0.3752071 | 0.3729973 | 0.3707503 | 0.3684717 | 0.3661582 | 0.3637972 | 0.3613679 | 0.3588439 | 0.3561958 | 0.3533954 | 0.3504186 | 0.3472476 | 0.3438712 | 0.3402846 | 0.3364876 | 0.3324821 | 0.32827 | 0.3238518 | 0.3192255 | 0.3143864 | 0.3093278 | 0.3040418 | 0.2985194 | 0.292751 | 0.2867257 | 0.2804301 | 0.2738476 | 0.2669578 | 0.2597371 | 0.2521603 | 0.2442036 | 0.235848 | 0.2270832 | 0.2179104 | 0.2083438 | 0.1984117 | 0.1881549 | 0.1776243 | 0.1668789 | 0.1559831 | 0.1450055 | 0.134018 | 0.1230966 | 0.1123219 | 0.1017798 | 0.09156171 | 0.0817631 | 0.07248032 | 0.06380659 | 0.05582584 | 0.04860699 | 0.04219787 | 0.03662119 | 0.03187226 | 0.02791884 | 0.02470419 | 0.02215172 | 0.02017127 | 0.01866511 | 0.0175341 | 0.01668295 | 0.01602426 | 0.01548102 | 0.01498908 | 0.01449832 | 0.01397346 | 0.01339451 | 0.01275663 | 0.01206873 | 0.01135065 | 0.01063063 | 0.009940921 | 0.009313318 | 0.008775059 | 0.008345028 | 0.008031841 | 0.007832816 | 0.007734953 | 0.007718318 | 0.0077589 | 0.007833146 | 0.007921832 | 0.008012562 | 0.008100676 | 0.008188299 | 0.008281923 | 0.008389131 | 0.008515184 | 0.008660502 | 0.008820245 | 0.008984682 | 0.009141244 | 0.009277486 | 0.009383611 | 0.009454168 | 0.009488884 | 0.009491596 | 0.009468747 | 0.009427454 | 0.009374173 | 0.009313076 | 0.00924619 | 0.009173712 | 0.009095429 | 0.009011802 | 0.008924814 | 0.008838491 | 0.008758661 | 0.008691758 | 0.008643856 | 0.008619172 | 0.00861792 | 0.008635704 | 0.008662274 | 0.008682692 | 0.008678096 | 0.008628474 | 0.008515265 | 0.008324745 | 0.008050549 | 0.007695943 | 0.007273819 | 0.006806132 | 0.006321624 | 0.005852061 | 0.005428978 | 0.005080183 | 0.004827295 | 0.004684441 | 0.00465858 | 0.004749623 | 0.004951852 | 0.00525465 | 0.0056429 | 0.00609714 | 0.006593883 | 0.007106565 | 0.007606402 | 0.008064644 | 0.008455089 | 0.008756475 | 0.008955163 | 0.009045355 | 0.009030621 | 0.008922287 | 0.008738543 | 0.008502618 | 0.008240711 | 0.007979758 | 0.007745818 | 0.007561448 | 0.007443691 | 0.007402666 | 0.0074402 | 0.007550773 | 0.007721507 | 0.007935407 | 0.008172917 | 0.008415389 | 0.00864716 | 0.008856622 | 0.009036606 | 0.009183852 | 0.00929689 | 0.009375059 | 0.00941702 | 0.009420162 | 0.009381116 | 0.009296616 | 0.009164843 | 0.008986821 | 0.008767254 | 0.008514959 | 0.008242237 | 0.007964076 | 0.007697052 | 0.007457338 | 0.007259617 | 0.007116677 | 0.00703819 | 0.007030467 | 0.00709612 | 0.007233357 | 0.007435962 | 0.007692353 | 0.007986737 | 0.008299501 | 0.008609684 | 0.008897104 | 0.009144882 | 0.009342139 | 0.00948562 | 0.009580069 | 0.009636879 | 0.009672068 | 0.00970247 | 0.009742515 | 0.009800977 | 0.009879612 | 0.009972451 | 0.01006695 | 0.01014721 | 0.01019732 | 0.01020475 | 0.01016319 | 0.01007353 | 0.009943162 | 0.009783902 | 0.009609152 | 0.009430826 | 0.009257028 | 0.00909105 | 0.008931807 | 0.008776007 | 0.008619326 | 0.008458861 | 0.008293531 | 0.008124951 | 0.007955728 | 0.007788696 | 0.007626468 | 0.007470904 | 0.007323844 | 0.007187899 | 0.007067093 | 0.006967254 | 0.006894813 | 0.00685603 | 0.00685479 | 0.006891711 | 0.006963985 | 0.007065207 | 0.007186642 | 0.007319234 | 0.007454832 | 0.007587362 | 0.007713513 | 0.007832657 | 0.007946159 | 0.008056607 | 0.00816694 | 0.008279394 | 0.008393987 | 0.008507779 | 0.008613784 | 0.00870091 | 0.008754216 | 0.008756912 | 0.008692229 | 0.008546565 | 0.008312726 | 0.007992255 | 0.007596541 | 0.007146564 | 0.006670555 | 0.006201424 | 0.005772349 | 0.005413588 | 0.005149234 | 0.00499552 | 0.004959525 | 0.005038925 | 0.005222805 | 0.00549249 | 0.005823424 | 0.00618746 | 0.006555747 | 0.006902237 | 0.007206465 | 0.007456344 | 0.007649543 | 0.00779301 | 0.007902086 | 0.007998139 | 0.008104629 | 0.008245021 | 0.008439633 | 0.008703599 | 0.009045658 | 0.009467715 | 0.009964259 | 0.0105233 | 0.01112702 | 0.01175318 | 0.01237718 | 0.01297397 | 0.01351948 | 0.01399244 | 0.01437511 | 0.01465401 | 0.01481957 | 0.01486626 | 0.01479265 | 0.01460195 | 0.01430302 | 0.01391099 | 0.01344779 | 0.01294145 | 0.01242439 | 0.01192996 | 0.01148912 | 0.01112583 | 0.01085386 | 0.01067457 | 0.01057773 | 0.01054339 | 0.01054571 | 0.01055813 | 0.01055824 | 0.01053161 | 0.01047392 | 0.01039127 | 0.01029841 | 0.010215 | 0.01016173 | 0.01015689 | 0.01021228 | 0.01033275 | 0.01051527 | 0.01075082 | 0.01102589 | 0.01132525 | 0.01163279 | 0.01193294 | 0.01221034 | 0.01245006 | 0.01263778 | 0.0127611 | 0.01281106 | 0.0127841 | 0.01268396 | 0.01252258 | 0.01231932 | 0.0120985 | 0.01188637 | 0.01170687 | 0.01157856 | 0.01151251 | 0.01151208 | 0.01157346 | 0.01168748 | 0.01184135 | 0.01202064 | 0.01221007 | 0.01239395 | 0.01255609 | 0.0126806 | 0.0127525 | 0.01275942 | 0.0126929 | 0.01255039 | 0.01233587 | 0.01206011 | 0.01173945 | 0.01139396 | 0.01104506 | 0.01071278 | 0.01041528 | 0.01016643 | 0.009976988 | 0.009853876 | 0.009800941 | 0.009818895 | 0.009905506 | 0.01005448 | 0.01025594 | 0.01049546 | 0.0107552 | 0.01101487 | 0.01125374 | 0.01145317 | 0.01159914 | 0.01168388 | 0.01170732 | 0.01167683 | 0.0116054 | 0.01151021 | 0.01140977 | 0.01132101 | 0.01125721 | 0.01122724 | 0.01123507 | 0.01127997 | 0.01135729 | 0.01145948 | 0.01157683 | 0.01169814 | 0.0118123 | 0.01190852 | 0.0119774 | 0.0120125 | 0.01201068 | 0.01197279 | 0.01190395 | 0.01181274 | 0.01171066 | 0.01161007 | 0.01152319 | 0.01145937 | 0.0114244 | 0.01141871 | 0.01143726 | 0.01147013 | 0.01150355 | 0.01152193 | 0.01151043 | 0.01145681 | 0.01135396 | 0.01120108 | 0.01100463 | 0.01077809 | 0.010541 | 0.01031706 | 0.01013202 | 0.01001049 | 0.009973144 | 0.01003397 | 0.01019787 | 0.0104594 | 0.01080353 | 0.01120621 | 0.01163734 | 0.01206411 | 0.01245497 | 0.01278298 | 0.01302842 | 0.01318021 | 0.01323604 | 0.01320067 | 0.01308495 | 0.01290323 | 0.012672 | 0.01240876 | 0.01213125 | 0.01185684 | 0.01160242 | 0.01138275 | 0.01120978 | 0.01109057 | 0.01102675 | 0.01101328 | 0.01103963 | 0.01109097 | 0.0111507 | 0.01120354 | 0.0112381 | 0.01124887 | 0.01123748 | 0.01121209 | 0.01118601 | 0.01117475 | 0.01119254 | 0.01124922 | 0.01134766 | 0.01148251 | 0.01164095 | 0.01180466 | 0.0119538 | 0.01207083 | 0.01214425 | 0.01217088 | 0.01215674 | 0.01211498 | 0.01206315 | 0.01201865 | 0.01199488 | 0.01199884 | 0.01202939 | 0.01207849 | 0.01213377 | 0.01218167 | 0.01221049 | 0.0122126 | 0.01218504 | 0.01212862 | 0.01204631 | 0.01194083 | 0.01181415 | 0.01166649 | 0.01149791 | 0.01130939 | 0.01110475 | 0.01089074 | 0.010677 | 0.01047383 | 0.01028999 | 0.01013047 | 0.009995415 | 0.009880063 | 0.009776456 | 0.009675996 | 0.009572389 | 0.009464219 | 0.009355717 | 0.009255871 | 0.009176734 | 0.009129703 | 0.009122572 | 0.009156132 | 0.009223025 | 0.009308079 | 0.009391209 | 0.009451076 | 0.00947061 | 0.009440324 | 0.009361327 | 0.009245046 | 0.009110154 | 0.008978701 | 0.008869922 | 0.008795574 | 0.008756824 | 0.008743683 | 0.008737434 | 0.008715777 | 0.008658169 | 0.008551205 | 0.00839261 | 0.008191887 | 0.007969274 | 0.00775083 | 0.007564389 | 0.007433559 | 0.007374686 | 0.007394679 | 0.007492001 | 0.007658083 | 0.007880593 | 0.008145303 | 0.008437497 | 0.008742501 | 0.009044781 | 0.009327249 | 0.009571373 | 0.00975805 | 0.00986997 | 0.009894099 | 0.009824851 | 0.009665812 | 0.009430569 | 0.00914181 | 0.008828681 | 0.008522747 | 0.008254374 | 0.008047785 | 0.007919246 | 0.007874141 | 0.007907981 | 0.008007725 | 0.008155077 | 0.008329608 | 0.008512161 | 0.008687122 | 0.008843444 | 0.008974441 | 0.009076602 | 0.009148509 | 0.009189838 | 0.009200724 | 0.009181522 | 0.009133695 | 0.009059993 | 0.00896446 | 0.008852658 | 0.008730323 | 0.008602781 | 0.008472899 | 0.008340723 | 0.008202022 | 0.008049068 | 0.007870677 | 0.007653847 | 0.007386522 | 0.007059558 | 0.006668924 | 0.006218038 | 0.005717738 | 0.00518545 | 0.004642958 | 0.004113719 | 0.003619379 | 0.003177684 | 0.0028007 | 0.002494691 | 0.00226051 | 0.002094506 | 0.001989037 | 0.001933786 | 0.001914717 | 0.001915336 | 0.001916987 | 0.00190083 | 0.001850028 | 0.00175289 | 0.001605022 | 0.00141054 | 0.001181467 | 0.0009357649 | 0.0006932807 | 0.0004727136 | 0.0002884333 | 0.000148779 | 5.634018e-05 | 8.54257e-06 | 0 | 2.420704e-05 | 7.429739e-05 | 0.000143777 | 0.000225889 | 0.0003135674 | 0.0003983083 | 0.0004717777 | 0.0005254085 | 0.0005520888 | 0.0005476371 | 0.00051183 | 0.0004486915 | 0.0003670226 | 0.0002794236 | 0.000201109 | 0.0001478055 | 0.0001341979 | 0.0001714942 | 0.0002654864 | 0.0004150855 | 0.0006121887 | 0.0008423302 | 0.001086655 | 0.001324728 | 0.001538345 | 0.001714332 | 0.001846833 | 0.0019387 | 0.001999918 | 0.002045378 | 0.002091554 | 0.002152118 | 0.002235064 | 0.002340675 | 0.002461698 | 0.002585153 | 0.002696278 | 0.002782391 | 0.002837199 | 0.002863537 | 0.002873787 | 0.002888007 | 0.002929992 | 0.003022095 | 0.003178902 | 0.003402795 | 0.003681879 | 0.00399026 | 0.004292782 | 0.004550677 | 0.00472934 | 0.004804586 | 0.004767236 | 0.004624257 | 0.004397272 | 0.004118443 | 0.003825554 | 0.003556623 | 0.003346306 | 0.003223119 | 0.003207225 | 0.003309616 | 0.003530785 | 0.003860533 | 0.004277914 | 0.004752737 | 0.005248775 | 0.005727746 | 0.006154193 | 0.006500196 | 0.006748474 | 0.006894228 | 0.006944708 | 0.006916902 | 0.006834156 | 0.006722341 | 0.006605637 | 0.006503373 | 0.006427852 | 0.006383244 | 0.00636626 | 0.006368153 | 0.006377982 | 0.006385939
30 | 0.5451541 | 0.5441127 | 0.5430949 | 0.5421276 | 0.5412345 | 0.540431 | 0.5397212 | 0.539097 | 0.5385399 | 0.5380254 | 0.5375288 | 0.5370308 | 0.536522 | 0.5360049 | 0.5354936 | 0.5350088 | 0.5345736 | 0.5342063 | 0.5339154 | 0.533696 | 0.5335299 | 0.5333878 | 0.5332343 | 0.5330346 | 0.5327596 | 0.5323918 | 0.5319269 | 0.5313743 | 0.5307541 | 0.5300932 | 0.5294201 | 0.5287598 | 0.5281297 | 0.5275379 | 0.5269821 | 0.5264518 | 0.5259305 | 0.5254004 | 0.524846 | 0.5242568 | 0.5236303 | 0.5229721 | 0.5222951 | 0.5216172 | 0.5209587 | 0.5203385 | 0.5197727 | 0.519271 | 0.5188366 | 0.5184649 | 0.5181453 | 0.5178618 | 0.5175955 | 0.517327 | 0.5170391 | 0.5167193 | 0.5163622 | 0.5159702 | 0.5155546 | 0.5151329 | 0.5147264 | 0.5143568 | 0.5140412 | 0.5137894 | 0.5136008 | 0.5134641 | 0.5133594 | 0.5132611 | 0.5131428 | 0.5129817 | 0.5127627 | 0.5124802 | 0.5121388 | 0.5117513 | 0.5113361 | 0.5109133 | 0.5105012 | 0.5101138 | 0.5097591 | 0.5094399 | 0.5091541 | 0.5088962 | 0.5086588 | 0.5084338 | 0.5082125 | 0.5079861 | 0.5077449 | 0.5074786 | 0.5071768 | 0.5068294 | 0.5064284 | 0.5059684 | 0.5054485 | 0.5048731 | 0.5042522 | 0.5036009 | 0.5029383 | 0.5022857 | 0.5016634 | 0.5010877 | 0.5005692 | 0.5001106 | 0.4997063 | 0.4993443 | 0.4990075 | 0.4986772 | 0.4983354 | 0.4979671 | 0.4975612 | 0.4971111 | 0.4966139 | 0.4960694 | 0.4954791 | 0.4948448 | 0.4941685 | 0.4934515 | 0.4926951 | 0.4919014 | 0.4910746 | 0.4902216 | 0.4893532 | 0.4884839 | 0.4876307 | 0.4868117 | 0.4860424 | 0.4853335 | 0.4846879 | 0.4840992 | 0.4835513 | 0.4830202 | 0.4824755 | 0.4818855 | 0.4812201 | 0.4804553 | 0.479576 | 0.4785781 | 0.4774687 | 0.4762649 | 0.4749909 | 0.4736753 | 0.4723467 | 0.4710319 | 0.4697529 | 0.4685259 | 0.4673614 | 0.4662639 | 0.4652335 | 0.4642664 | 0.4633559 | 0.4624934 | 0.461669 | 0.4608728 | 0.4600941 | 0.4593227 | 0.4585476 | 0.4577574 | 0.4569402 | 0.4560837 | 0.4551768 | 0.4542107 | 0.4531806 | 0.4520871 | 0.4509355 | 0.4497351 | 0.4484966 | 0.4472302 | 0.4459431 | 0.4446387 | 0.4433169 | 0.4419755 | 0.4406132 | 0.4392317 | 0.4378378 | 0.4364437 | 0.4350661 | 0.4337236 | 0.4324334 | 0.4312082 | 0.4300538 | 0.4289685 | 0.4279434 | 0.4269649 | 0.4260174 | 0.425086 | 0.424159 | 0.4232285 | 0.4222903 | 0.4213423 | 0.4203821 | 0.4194056 | 0.4184056 | 0.4173714 | 0.4162899 | 0.415147 | 0.4139303 | 0.4126308 | 0.4112447 | 0.409774 | 0.4082257 | 0.4066109 | 0.4049422 | 0.4032315 | 0.4014885 | 0.3997188 | 0.3979244 | 0.3961041 | 0.394255 | 0.3923742 | 0.3904614 | 0.3885193 | 0.3865548 | 0.3845781 | 0.3826013 | 0.3806353 | 0.3786883 | 0.3767625 | 0.3748529 | 0.3729473 | 0.3710272 | 0.3690704 | 0.3670535 | 0.3649551 | 0.3627573 | 0.3604471 | 0.3580158 | 0.3554588 | 0.3527731 | 0.3499564 | 0.3470057 | 0.3439163 | 0.340682 | 0.3372943 | 0.3337436 | 0.3300192 | 0.3261104 | 0.3220069 | 0.3176995 | 0.31318 | 0.3084413 | 0.3034762 | 0.2982766 | 0.2928324 | 0.2871305 | 0.2811549 | 0.2748874 | 0.2683074 | 0.261395 | 0.2541316 | 0.2465016 | 0.2384937 | 0.2301015 | 0.2213243 | 0.2121683 | 0.2026471 | 0.1927832 | 0.1826082 | 0.1721642 | 0.1615041 | 0.1506913 | 0.1397992 | 0.1289095 | 0.1181112 | 0.1074976 | 0.09716522 | 0.08721106 | 0.0777302 | 0.06881329 | 0.06054342 | 0.05299251 | 0.04621699 | 0.04025347 | 0.03511497 | 0.03078824 | 0.02723305 | 0.02438386 | 0.02215468 | 0.02044558 | 0.01915051 | 0.01816612 | 0.0173986 | 0.01676892 | 0.01621596 | 0.01569659 | 0.01518346 | 0.01466253 | 0.01412945 | 0.01358613 | 0.01303806 | 0.01249295 | 0.01195986 | 0.01144873 | 0.01097029 | 0.01053545 | 0.01015475 | 0.00983734 | 0.009589417 | 0.009413541 | 0.009306424 | 0.009259307 | 0.00925708 | 0.009280078 | 0.009305336 | 0.00930992 | 0.009273719 | 0.00918292 | 0.009032083 | 0.008825305 | 0.008575168 | 0.008300916 | 0.008024765 | 0.007768126 | 0.007548522 | 0.007377876 | 0.007262216 | 0.007203052 | 0.007200161 | 0.007253484 | 0.007364917 | 0.007538388 | 0.007777926 | 0.008085206 | 0.008456665 | 0.008881468 | 0.009340288 | 0.009806876 | 0.01025043 | 0.01063965 | 0.01094675 | 0.01115094 | 0.0112415 | 0.01121887 | 0.01109473 | 0.01089033 | 0.01063376 | 0.01035626 | 0.01008909 | 0.009859628 | 0.009688254 | 0.009587156 | 0.009559118 | 0.009599078 | 0.009694955 | 0.009830854 | 0.009988379 | 0.01015001 | 0.01030038 | 0.01042785 | 0.01052539 | 0.01059081 | 0.01062559 | 0.01063427 | 0.01062247 | 0.01059496 | 0.01055444 | 0.01050044 | 0.01042929 | 0.01033509 | 0.01021123 | 0.01005265 | 0.009857223 | 0.009627902 | 0.009373356 | 0.0091076 | 0.008849321 | 0.008620534 | 0.008443822 | 0.008339639 | 0.00832384 | 0.008405064 | 0.008583023 | 0.00884754 | 0.009179864 | 0.009554057 | 0.009940827 | 0.0103111 | 0.01063954 | 0.01090778 | 0.01110654 | 0.01123607 | 0.01130488 | 0.0113276 | 0.01132186 | 0.01130474 | 0.01128968 | 0.01128467 | 0.01129083 | 0.01130288 | 0.01131159 | 0.0113065 | 0.01127941 | 0.01122755 | 0.01115484 | 0.01107167 | 0.01099292 | 0.01093449 | 0.0109094 | 0.01092423 | 0.0109772 | 0.01105813 | 0.01115091 | 0.01123628 | 0.01129572 | 0.01131407 | 0.01128141 | 0.01119278 | 0.0110476 | 0.01084913 | 0.01060328 | 0.01031876 | 0.0100071 | 0.009682992 | 0.009363822 | 0.009068122 | 0.008813807 | 0.00861553 | 0.008482652 | 0.008419025 | 0.00842234 | 0.008485711 | 0.008599902 | 0.008755546 | 0.008944325 | 0.00915983 | 0.009397239 | 0.009652196 | 0.009919576 | 0.01019213 | 0.01046025 | 0.0107115 | 0.01093147 | 0.01110491 | 0.01121717 | 0.01125558 | 0.01121092 | 0.01107822 | 0.01085741 | 0.01055442 | 0.01018118 | 0.009755576 | 0.009300814 | 0.008843611 | 0.008412582 | 0.008034827 | 0.007733631 | 0.007526211 | 0.007422155 | 0.007422947 | 0.007522051 | 0.007706503 | 0.007958019 | 0.008255102 | 0.008574845 | 0.008895056 | 0.009196296 | 0.009463677 | 0.009688546 | 0.009869944 | 0.01001398 | 0.01013416 | 0.01024946 | 0.01038135 | 0.01055121 | 0.01077734 | 0.01107204 | 0.0114398 | 0.01187678 | 0.01237084 | 0.01290352 | 0.0134522 | 0.01399288 | 0.01450331 | 0.01496503 | 0.01536423 | 0.01569208 | 0.01594409 | 0.01611856 | 0.01621526 | 0.01623399 | 0.0161746 | 0.01603723 | 0.0158242 | 0.01554146 | 0.01520051 | 0.01481906 | 0.01442079 | 0.01403278 | 0.01368307 | 0.01339616 | 0.01318947 | 0.01306988 | 0.01303327 | 0.01306455 | 0.01314015 | 0.0132321 | 0.01331253 | 0.01335802 | 0.01335269 | 0.01329025 | 0.01317427 | 0.0130159 | 0.01283144 | 0.01263926 | 0.01245619 | 0.01229607 | 0.01216822 | 0.01207815 | 0.01202843 | 0.01202 | 0.01205298 | 0.01212619 | 0.01223633 | 0.01237671 | 0.0125361 | 0.01269926 | 0.01284831 | 0.01296524 | 0.01303574 | 0.01305252 | 0.01301747 | 0.01294149 | 0.01284296 | 0.01274362 | 0.01266516 | 0.01262511 | 0.01263488 | 0.01269852 | 0.01281369 | 0.01297294 | 0.01316565 | 0.01337906 | 0.01359911 | 0.0138097 | 0.01399343 | 0.01413148 | 0.01420528 | 0.01419819 | 0.01409848 | 0.01390164 | 0.01361254 | 0.01324595 | 0.01282615 | 0.0123845 | 0.01195603 | 0.01157667 | 0.01127868 | 0.01108857 | 0.01102411 | 0.01109279 | 0.01129148 | 0.0116063 | 0.0120132 | 0.01248006 | 0.01296849 | 0.01343744 | 0.01384676 | 0.01416156 | 0.01435632 | 0.01441808 | 0.01434785 | 0.01416025 | 0.01388107 | 0.01354231 | 0.01317804 | 0.01281858 | 0.01248707 | 0.0121976 | 0.01195575 | 0.01176084 | 0.01160846 | 0.01149385 | 0.01141392 | 0.01136788 | 0.01135676 | 0.01138236 | 0.01144481 | 0.01154101 | 0.01166402 | 0.01180273 | 0.01194307 | 0.01206981 | 0.01216861 | 0.01222843 | 0.01224257 | 0.01221007 | 0.01213452 | 0.01202345 | 0.01188623 | 0.01173229 | 0.01156965 | 0.01140347 | 0.01123603 | 0.0110673 | 0.0108952 | 0.0107172 | 0.01053169 | 0.01033937 | 0.01014414 | 0.009953917 | 0.009780497 | 0.009639003 | 0.009546396 | 0.009519497 | 0.009572803 | 0.009715652 | 0.009950925 | 0.01027393 | 0.01067181 | 0.01112463 | 0.0116066 | 0.0120886 | 0.01254029 | 0.01293247 | 0.01323979 | 0.01344274 | 0.01352884 | 0.01349445 | 0.01334481 | 0.01309391 | 0.01276326 | 0.01237985 | 0.01197348 | 0.01157374 | 0.01120646 | 0.01089136 | 0.01063964 | 0.01045364 | 0.01032719 | 0.01024766 | 0.01019893 | 0.01016468 | 0.01013235 | 0.01009544 | 0.01005562 | 0.01002292 | 0.01001433 | 0.01005042 | 0.01015102 | 0.01033044 | 0.01059302 | 0.01093052 | 0.01132139 | 0.01173325 | 0.01212715 | 0.01246426 | 0.01271232 | 0.01285099 | 0.01287521 | 0.01279542 | 0.01263456 | 0.01242343 | 0.01219436 | 0.01197554 | 0.01178797 | 0.0116425 | 0.0115413 | 0.01148042 | 0.01145285 | 0.01145115 | 0.01146973 | 0.01150469 | 0.0115529 | 0.0116101 | 0.01166963 | 0.01172252 | 0.01175829 | 0.01176753 | 0.01174453 | 0.0116894 | 0.01160821 | 0.0115118 | 0.0114127 | 0.01132141 | 0.01124361 | 0.0111788 | 0.01112105 | 0.01106117 | 0.01099085 | 0.01090603 | 0.01080956 | 0.01071153 | 0.01062766 | 0.0105761 | 0.01057265 | 0.01062709 | 0.01073985 | 0.0109008 | 0.01109045 | 0.01128332 | 0.01145252 | 0.01157563 | 0.0116387 | 0.01163929 | 0.01158661 | 0.01149804 | 0.01139531 | 0.01129775 | 0.01121704 | 0.01115379 | 0.01109697 | 0.01102639 | 0.01091842 | 0.01075234 | 0.01051678 | 0.01021406 | 0.009861229 | 0.009488152 | 0.00913144 | 0.00882812 | 0.008607701 | 0.008487303 | 0.008468771 | 0.00853971 | 0.008677081 | 0.00885299 | 0.009040085 | 0.009215998 | 0.009366088 | 0.00948282 | 0.009563999 | 0.009609792 | 0.009620811 | 0.009596589 | 0.009536378 | 0.009441081 | 0.009315715 | 0.009171328 | 0.009026339 | 0.008904933 | 0.008833777 | 0.008837856 | 0.008934745 | 0.009131234 | 0.009420002 | 0.009780096 | 0.01017947 | 0.01057996 | 0.01094281 | 0.01123478 | 0.01143264 | 0.0115257 | 0.01151614 | 0.0114174 | 0.01125115 | 0.01104362 | 0.01082204 | 0.01061072 | 0.01042906 | 0.01028951 | 0.0101967 | 0.01014802 | 0.01013434 | 0.01014148 | 0.01015176 | 0.01014599 | 0.0101043 | 0.01000769 | 0.009838641 | 0.009581568 | 0.009224903 | 0.00876185 | 0.008192665 | 0.007526293 | 0.006781242 | 0.005984731 | 0.005170851 | 0.004377149 | 0.003640356 | 0.002992429 | 0.002457958 | 0.002052362 | 0.001782138 | 0.0016454 | 0.001633009 | 0.001729825 | 0.001914398 | 0.002159825 | 0.002434566 | 0.002704579 | 0.002936337 | 0.003101122 | 0.003179053 | 0.003161389 | 0.003051435 | 0.002862608 | 0.002614392 | 0.002328231 | 0.002023696 | 0.00171578 | 0.001415236 | 0.001128862 | 0.0008621834 | 0.0006208108 | 0.0004114121 | 0.0002408415 | 0.0001146225 | 3.511904e-05 | 0 | 2.762789e-06 | 3.294006e-05 | 7.80897e-05 | 0.0001265091 | 0.0001687065 | 0.0001991386 | 0.0002168372 | 0.0002254507 | 0.0002322179 | 0.0002467846 | 0.0002803933 | 0.0003442445 | 0.0004472439 | 0.0005947443 | 0.0007868441 | 0.001017827 | 0.001275837 | 0.00154443 | 0.001804664 | 0.002037919 | 0.00222846 | 0.002366529 | 0.002448453 | 0.002477 | 0.002460157 | 0.002408978 | 0.002335295 | 0.002250161 | 0.002162532 | 0.00207912 | 0.002004861 | 0.001943688 | 0.001899116 | 0.001875564 | 0.001877837 | 0.001910911 | 0.001978634 | 0.002082771 | 0.002220745 | 0.002384326 | 0.002558812 | 0.002723839 | 0.002856044 | 0.002932062 | 0.002933176 | 0.002849369 | 0.002681682 | 0.002443262 | 0.002157351 | 0.00185402 | 0.001565716 | 0.001322516 | 0.001149101 | 0.001063257 | 0.001074424 | 0.001184377 | 0.001387086 | 0.001670143 | 0.0020152 | 0.002399733 | 0.002799219 | 0.003189547 | 0.003549996 | 0.003865811 | 0.004129264 | 0.004339848 | 0.004503586 | 0.00463093 | 0.004734374 | 0.004826257 | 0.004916437 | 0.00501105 | 0.005111768 | 0.005215771 | 0.005316207 | 0.005403938 | 0.00546939 | 0.005504551
40 | 0.5516787 | 0.550745 | 0.549809 | 0.5488975 | 0.548039 | 0.5472579 | 0.5465698 | 0.5459786 | 0.5454759 | 0.5450435 | 0.5446578 | 0.5442943 | 0.5439325 | 0.5435599 | 0.5431727 | 0.5427748 | 0.5423759 | 0.5419858 | 0.5416118 | 0.5412545 | 0.5409067 | 0.5405537 | 0.5401766 | 0.5397557 | 0.5392753 | 0.5387274 | 0.5381139 | 0.5374469 | 0.5367464 | 0.5360379 | 0.5353473 | 0.5346972 | 0.534104 | 0.533575 | 0.5331086 | 0.5326952 | 0.5323193 | 0.5319628 | 0.531608 | 0.5312403 | 0.5308502 | 0.5304346 | 0.529996 | 0.5295412 | 0.5290796 | 0.5286208 | 0.5281736 | 0.5277432 | 0.5273318 | 0.5269376 | 0.526556 | 0.5261805 | 0.5258041 | 0.5254207 | 0.5250266 | 0.5246209 | 0.5242069 | 0.5237913 | 0.5233841 | 0.5229969 | 0.5226412 | 0.5223269 | 0.5220603 | 0.5218429 | 0.5216717 | 0.5215391 | 0.521435 | 0.5213479 | 0.521268 | 0.5211873 | 0.5211016 | 0.5210086 | 0.5209082 | 0.5207998 | 0.5206814 | 0.5205486 | 0.5203943 | 0.52021 | 0.5199875 | 0.5197209 | 0.5194085 | 0.5190539 | 0.5186662 | 0.5182586 | 0.5178466 | 0.517445 | 0.5170657 | 0.5167149 | 0.5163933 | 0.5160962 | 0.5158152 | 0.5155407 | 0.5152655 | 0.5149864 | 0.5147061 | 0.5144332 | 0.5141811 | 0.5139654 | 0.5138009 | 0.5136981 | 0.5136621 | 0.5136907 | 0.5137748 | 0.5139007 | 0.514052 | 0.5142124 | 0.5143679 | 0.5145081 | 0.5146265 | 0.5147203 | 0.5147894 | 0.5148349 | 0.5148578 | 0.5148577 | 0.5148318 | 0.5147749 | 0.5146793 | 0.5145363 | 0.5143382 | 0.5140802 | 0.5137626 | 0.5133921 | 0.5129819 | 0.5125501 | 0.5121178 | 0.511705 | 0.5113271 | 0.5109923 | 0.5106996 | 0.5104394 | 0.5101942 | 0.5099423 | 0.5096616 | 0.5093326 | 0.5089423 | 0.5084859 | 0.5079667 | 0.5073951 | 0.506786 | 0.5061552 | 0.5055171 | 0.5048824 | 0.5042577 | 0.5036462 | 0.5030487 | 0.5024659 | 0.5018982 | 0.5013468 | 0.5008127 | 0.500295 | 0.4997898 | 0.4992902 | 0.4987852 | 0.4982619 | 0.4977062 | 0.4971047 | 0.496447 | 0.495726 | 0.4949396 | 0.494091 | 0.493189 | 0.4922469 | 0.4912813 | 0.49031 | 0.489349 | 0.4884099 | 0.4874981 | 0.4866121 | 0.4857441 | 0.4848832 | 0.4840188 | 0.4831441 | 0.4822597 | 0.4813747 | 0.4805055 | 0.4796728 | 0.4788972 | 0.4781948 | 0.4775734 | 0.4770312 | 0.4765566 | 0.4761308 | 0.4757316 | 0.4753364 | 0.4749255 | 0.4744834 | 0.4739987 | 0.4734635 | 0.4728713 | 0.4722172 | 0.4714969 | 0.4707078 | 0.4698495 | 0.4689248 | 0.4679397 | 0.4669032 | 0.4658255 | 0.4647163 | 0.4635832 | 0.4624302 | 0.4612575 | 0.4600626 | 0.4588417 | 0.4575927 | 0.456317 | 0.455022 | 0.4537205 | 0.4524307 | 0.4511726 | 0.4499659 | 0.4488259 | 0.4477611 | 0.4467714 | 0.4458486 | 0.4449777 | 0.4441401 | 0.4433159 | 0.4424876 | 0.4416415 | 0.4407699 | 0.4398697 | 0.438943 | 0.4379946 | 0.4370306 | 0.4360556 | 0.4350727 | 0.4340816 | 0.4330792 | 0.4320599 | 0.4310177 | 0.4299473 | 0.4288453 | 0.4277124 | 0.4265532 | 0.4253764 | 0.4241947 | 0.4230231 | 0.4218787 | 0.4207783 | 0.4197378 | 0.4187692 | 0.4178794 | 0.4170676 | 0.416324 | 0.4156282 | 0.4149499 | 0.4142507 | 0.4134881 | 0.4126189 | 0.4116059 | 0.4104217 | 0.4090524 | 0.4074989 | 0.4057772 | 0.4039151 | 0.4019488 | 0.3999191 | 0.3978677 | 0.3958334 | 0.3938502 | 0.3919443 | 0.3901337 | 0.3884264 | 0.38682 | 0.3853019 | 0.3838513 | 0.3824403 | 0.3810383 | 0.3796154 | 0.378146 | 0.3766111 | 0.3749995 | 0.373307 | 0.3715344 | 0.3696851 | 0.3677631 | 0.3657713 | 0.363711 | 0.3615829 | 0.3593882 | 0.357129 | 0.354809 | 0.3524317 | 0.3499986 | 0.3475069 | 0.3449478 | 0.3423049 | 0.3395558 | 0.336674 | 0.3336336 | 0.3304129 | 0.3269982 | 0.3233853 | 0.3195799 | 0.3155939 | 0.3114413 | 0.3071326 | 0.3026695 | 0.2980415 | 0.2932239 | 0.2881806 | 0.2828677 | 0.2772401 | 0.2712582 | 0.2648943 | 0.2581369 | 0.2509925 | 0.243484 | 0.2356477 | 0.2275282 | 0.2191719 | 0.2106231 | 0.2019198 | 0.1930917 | 0.1841604 | 0.1751416 | 0.1660468 | 0.1568872 | 0.1476766 | 0.1384335 | 0.129184 | 0.1199626 | 0.1108139 | 0.1017923 | 0.09296201 | 0.08439496 | 0.07616842 | 0.06836162 | 0.06104985 | 0.05430041 | 0.04816689 | 0.04268593 | 0.03787487 | 0.03373102 | 0.03023254 | 0.02734139 | 0.02500584 | 0.02316358 | 0.02174552 | 0.0206792 | 0.0198927 | 0.01931745 | 0.01889242 | 0.01856569 | 0.0182967 | 0.01805643 | 0.01782628 | 0.01759648 | 0.01736332 | 0.01712608 | 0.01688451 | 0.01663744 | 0.01638155 | 0.01611187 | 0.01582243 | 0.01550787 | 0.0151647 | 0.01479253 | 0.0143948 | 0.01397844 | 0.01355335 | 0.01313186 | 0.01272739 | 0.01235385 | 0.0120257 | 0.01175728 | 0.01156246 | 0.01145379 | 0.01144085 | 0.01152838 | 0.01171365 | 0.01198568 | 0.01232443 | 0.01270254 | 0.01308839 | 0.01344981 | 0.01375897 | 0.01399657 | 0.01415452 | 0.0142362 | 0.01425492 | 0.0142305 | 0.01418451 | 0.01413592 | 0.01409789 | 0.01407564 | 0.01406637 | 0.01406189 | 0.01405132 | 0.01402484 | 0.01397632 | 0.01390491 | 0.01381451 | 0.01371224 | 0.01360598 | 0.0135015 | 0.01340046 | 0.01329957 | 0.01319109 | 0.01306525 | 0.01291231 | 0.01272548 | 0.01250199 | 0.01224443 | 0.01195956 | 0.01165727 | 0.01134985 | 0.01105043 | 0.01077284 | 0.01053159 | 0.01034174 | 0.01021849 | 0.01017552 | 0.01022347 | 0.01036772 | 0.01060671 | 0.01093196 | 0.01132801 | 0.0117739 | 0.01224592 | 0.01271967 | 0.01317225 | 0.01358362 | 0.01393764 | 0.01422227 | 0.01442993 | 0.01455713 | 0.01460456 | 0.01457553 | 0.01447529 | 0.01430918 | 0.01408127 | 0.0137927 | 0.01344195 | 0.01302501 | 0.01253754 | 0.01197821 | 0.01135134 | 0.01066961 | 0.009955283 | 0.00923891 | 0.008557583 | 0.007950092 | 0.00745295 | 0.007095729 | 0.006897978 | 0.006866877 | 0.006996643 | 0.007269763 | 0.007658657 | 0.008128252 | 0.0086397 | 0.009153953 | 0.009636 | 0.01005762 | 0.01040058 | 0.01065797 | 0.01083402 | 0.01094328 | 0.01100883 | 0.01105858 | 0.01112305 | 0.01123203 | 0.01141219 | 0.01168457 | 0.0120628 | 0.01255153 | 0.01314573 | 0.0138303 | 0.01458141 | 0.01536869 | 0.01615805 | 0.01691448 | 0.01760536 | 0.01820248 | 0.01868375 | 0.01903346 | 0.01924217 | 0.01930674 | 0.01923019 | 0.01902235 | 0.01870037 | 0.01828902 | 0.01782049 | 0.01733261 | 0.01686527 | 0.01645674 | 0.01613847 | 0.01593035 | 0.01583754 | 0.01584965 | 0.01594191 | 0.01607847 | 0.01621801 | 0.01632024 | 0.01635223 | 0.01629282 | 0.01613637 | 0.01589289 | 0.01558605 | 0.01524884 | 0.01491869 | 0.01463098 | 0.01441503 | 0.01428949 | 0.0142613 | 0.01432581 | 0.0144685 | 0.01466749 | 0.01489654 | 0.01512735 | 0.01533238 | 0.01548684 | 0.01557147 | 0.01557439 | 0.0154929 | 0.01533459 | 0.0151175 | 0.01486797 | 0.01461728 | 0.01439702 | 0.01423451 | 0.01414898 | 0.01414947 | 0.01423533 | 0.01439821 | 0.0146253 | 0.01490254 | 0.01521716 | 0.0155582 | 0.01591585 | 0.01627913 | 0.01663448 | 0.01696466 | 0.01724954 | 0.01746803 | 0.01760166 | 0.01763791 | 0.01757281 | 0.01741221 | 0.01717089 | 0.01687081 | 0.01653731 | 0.01619677 | 0.01587284 | 0.01558575 | 0.01535018 | 0.01517492 | 0.01506259 | 0.01500996 | 0.01500732 | 0.01503966 | 0.01508694 | 0.01512651 | 0.01513522 | 0.01509259 | 0.01498376 | 0.01480214 | 0.01455015 | 0.01423955 | 0.01388922 | 0.01352202 | 0.01316167 | 0.01282924 | 0.01254043 | 0.01230464 | 0.01212531 | 0.01200218 | 0.01193253 | 0.0119139 | 0.01194471 | 0.01202413 | 0.01215084 | 0.012322 | 0.01253103 | 0.01276691 | 0.01301482 | 0.01325768 | 0.01347864 | 0.01366401 | 0.01380559 | 0.0139024 | 0.01395984 | 0.01398925 | 0.0140042 | 0.01401782 | 0.01403936 | 0.01407205 | 0.01411194 | 0.01414795 | 0.01416349 | 0.01413921 | 0.01405577 | 0.01389756 | 0.01365542 | 0.01332934 | 0.01292936 | 0.01247566 | 0.01199719 | 0.0115292 | 0.0111099 | 0.01077639 | 0.01056053 | 0.0104852 | 0.01056155 | 0.0107881 | 0.01115002 | 0.01162111 | 0.01216599 | 0.01274438 | 0.01331425 | 0.01383594 | 0.01427486 | 0.01460419 | 0.01480553 | 0.0148707 | 0.01480123 | 0.01460832 | 0.01431189 | 0.01393917 | 0.01352212 | 0.01309489 | 0.01268988 | 0.01233488 | 0.0120496 | 0.01184453 | 0.0117203 | 0.01166894 | 0.01167658 | 0.01172656 | 0.01180307 | 0.01189376 | 0.01199181 | 0.0120968 | 0.01221359 | 0.0123507 | 0.01251704 | 0.01271934 | 0.01295886 | 0.01323025 | 0.01352097 | 0.01381277 | 0.0140842 | 0.01431469 | 0.01448795 | 0.01459506 | 0.01463552 | 0.01461732 | 0.01455391 | 0.01446132 | 0.0143537 | 0.01424015 | 0.01412342 | 0.01399984 | 0.01386138 | 0.01369929 | 0.01350729 | 0.01328446 | 0.0130364 | 0.01277508 | 0.01251636 | 0.01227769 | 0.01207504 | 0.01192166 | 0.01182678 | 0.01179636 | 0.01183341 | 0.01193912 | 0.01211245 | 0.01234933 | 0.01264106 | 0.01297257 | 0.01332214 | 0.01366235 | 0.01396228 | 0.01419214 | 0.01432755 | 0.01435411 | 0.01427015 | 0.01408765 | 0.0138297 | 0.01352738 | 0.01321373 | 0.01291885 | 0.01266469 | 0.0124623 | 0.01231128 | 0.01220221 | 0.01212012 | 0.01205043 | 0.01198276 | 0.01191506 | 0.01185397 | 0.01181255 | 0.01180638 | 0.01184745 | 0.01193906 | 0.01207228 | 0.01222503 | 0.01236534 | 0.01245704 | 0.01246741 | 0.01237424 | 0.01217121 | 0.01186976 | 0.01149788 | 0.01109381 | 0.01069989 | 0.0103535 | 0.01008164 | 0.00989699 | 0.009798387 | 0.009773439 | 0.009803588 | 0.009868762 | 0.009951481 | 0.01003845 | 0.0101208 | 0.01019227 | 0.01024758 | 0.01028111 | 0.01028736 | 0.01026184 | 0.01020369 | 0.01011726 | 0.01001324 | 0.00990846 | 0.009823436 | 0.009778495 | 0.009790319 | 0.009867594 | 0.01000958 | 0.01020446 | 0.01043224 | 0.01066754 | 0.01088444 | 0.01106029 | 0.01117942 | 0.01123453 | 0.01122673 | 0.01116319 | 0.0110551 | 0.0109147 | 0.01075336 | 0.01058051 | 0.01040251 | 0.01022351 | 0.01004608 | 0.009871427 | 0.009700955 | 0.009536145 | 0.009378593 | 0.009229215 | 0.009087756 | 0.008950753 | 0.008811143 | 0.00865736 | 0.008473492 | 0.008241455 | 0.007943575 | 0.007565863 | 0.007101631 | 0.006553441 | 0.005933561 | 0.005262816 | 0.004568296 | 0.003879544 | 0.003225604 | 0.002632595 | 0.00212225 | 0.001711111 | 0.001410106 | 0.001223527 | 0.001148661 | 0.001173177 | 0.001275369 | 0.001424534 | 0.001584158 | 0.001716256 | 0.001787558 | 0.00177534 | 0.001671429 | 0.001483356 | 0.001232476 | 0.0009488235 | 0.0006651999 | 0.000411431 | 0.000209557 | 7.239463e-05 | 3.576932e-06 | 0 | 5.476038e-05 | 0.0001595348 | 0.000305903 | 0.0004852743 | 0.0006883039 | 0.0009031515 | 0.00111572 | 0.001309582 | 0.001467329 | 0.001573184 | 0.00161527 | 0.001587982 | 0.001493358 | 0.001341356 | 0.001148556 | 0.0009359291 | 0.0007269542 | 0.000544504 | 0.0004080705 | 0.000331456 | 0.0003218389 | 0.0003787226 | 0.0004946679 | 0.0006563409 | 0.000847039 | 0.001048939 | 0.001245779 | 0.001425322 | 0.001580295 | 0.001708855 | 0.001813804 | 0.00190043 | 0.001974708 | 0.00204153 | 0.00210348 | 0.002160784 | 0.002212568 | 0.002258314 | 0.002299509 | 0.002341414 | 0.002393067 | 0.002466151 | 0.002572971 | 0.002723611 | 0.002922759 | 0.003167373 | 0.003446064 | 0.003739951 | 0.004026059 | 0.004281156 | 0.004486527 | 0.004631535 | 0.004715184 | 0.004746028 | 0.004739774 | 0.004715894 | 0.004694378 | 0.004692465 | 0.004724035 | 0.004799588 | 0.00492684 | 0.005111195 | 0.005355644 | 0.005659793 | 0.006018746 | 0.006422056 | 0.006853894 | 0.007294016 | 0.007720153 | 0.008110413 | 0.008445622 | 0.008711204 | 0.008898597 | 0.009005482 | 0.009035607 | 0.00899826 | 0.008907123 | 0.008778755 | 0.008631124 | 0.008481652 | 0.008345294 | 0.008233767 | 0.008155412 | 0.008115228
50 | 0.55323 | 0.5524147 | 0.5515928 | 0.5507921 | 0.5500392 | 0.5493533 | 0.548742 | 0.5481992 | 0.5477066 | 0.5472383 | 0.5467667 | 0.5462691 | 0.5457329 | 0.5451587 | 0.5445604 | 0.5439613 | 0.5433895 | 0.5428702 | 0.5424205 | 0.5420442 | 0.5417312 | 0.5414586 | 0.5411953 | 0.5409081 | 0.5405682 | 0.5401569 | 0.5396689 | 0.5391133 | 0.5385115 | 0.5378936 | 0.5372923 | 0.5367375 | 0.5362511 | 0.5358434 | 0.5355119 | 0.5352423 | 0.5350112 | 0.5347913 | 0.534556 | 0.5342836 | 0.5339615 | 0.5335869 | 0.5331665 | 0.5327151 | 0.532251 | 0.5317936 | 0.5313599 | 0.5309618 | 0.5306045 | 0.5302866 | 0.5300012 | 0.5297371 | 0.5294809 | 0.5292202 | 0.5289445 | 0.5286481 | 0.5283301 | 0.5279953 | 0.5276532 | 0.5273164 | 0.5269986 | 0.5267119 | 0.526465 | 0.5262608 | 0.526096 | 0.5259614 | 0.5258431 | 0.5257249 | 0.5255909 | 0.525428 | 0.5252272 | 0.5249849 | 0.5247031 | 0.5243883 | 0.5240502 | 0.5237005 | 0.5233512 | 0.5230133 | 0.522696 | 0.5224062 | 0.5221485 | 0.5219254 | 0.5217375 | 0.5215844 | 0.5214644 | 0.5213745 | 0.5213099 | 0.5212635 | 0.5212251 | 0.5211825 | 0.5211216 | 0.5210279 | 0.5208898 | 0.5207005 | 0.5204605 | 0.5201787 | 0.5198731 | 0.5195688 | 0.5192943 | 0.5190781 | 0.5189443 | 0.5189081 | 0.518974 | 0.5191354 | 0.519375 | 0.519668 | 0.5199851 | 0.520296 | 0.5205727 | 0.5207915 | 0.5209346 | 0.5209909 | 0.5209556 | 0.5208297 | 0.5206192 | 0.5203334 | 0.5199841 | 0.5195849 | 0.5191512 | 0.5186995 | 0.5182486 | 0.5178185 | 0.5174304 | 0.5171046 | 0.5168582 | 0.5167025 | 0.5166402 | 0.516664 | 0.5167566 | 0.5168926 | 0.5170411 | 0.517171 | 0.5172542 | 0.5172699 | 0.5172066 | 0.517063 | 0.5168465 | 0.5165709 | 0.5162533 | 0.5159116 | 0.5155621 | 0.5152187 | 0.5148933 | 0.5145962 | 0.5143367 | 0.5141239 | 0.5139653 | 0.5138659 | 0.513826 | 0.5138404 | 0.5138969 | 0.5139774 | 0.514059 | 0.5141158 | 0.5141211 | 0.51405 | 0.5138811 | 0.513598 | 0.5131915 | 0.5126605 | 0.5120131 | 0.511267 | 0.5104475 | 0.5095852 | 0.5087125 | 0.5078588 | 0.507047 | 0.5062913 | 0.5055962 | 0.5049578 | 0.5043671 | 0.5038134 | 0.5032882 | 0.5027876 | 0.5023135 | 0.501872 | 0.5014717 | 0.5011203 | 0.5008219 | 0.5005752 | 0.500373 | 0.5002036 | 0.5000528 | 0.4999068 | 0.4997542 | 0.4995869 | 0.4994005 | 0.4991917 | 0.4989576 | 0.4986934 | 0.4983914 | 0.4980408 | 0.4976295 | 0.497145 | 0.4965772 | 0.49592 | 0.4951726 | 0.4943399 | 0.4934311 | 0.492458 | 0.4914331 | 0.4903675 | 0.4892695 | 0.4881453 | 0.487 | 0.4858401 | 0.4846749 | 0.4835192 | 0.4823923 | 0.4813174 | 0.4803182 | 0.4794156 | 0.4786242 | 0.4779492 | 0.4773864 | 0.4769211 | 0.4765309 | 0.476188 | 0.4758628 | 0.4755264 | 0.4751542 | 0.4747276 | 0.4742359 | 0.4736755 | 0.4730502 | 0.4723687 | 0.4716427 | 0.4708843 | 0.4701038 | 0.4693078 | 0.4684986 | 0.4676745 | 0.4668315 | 0.4659645 | 0.4650701 | 0.4641482 | 0.4632034 | 0.4622454 | 0.4612881 | 0.4603479 | 0.4594404 | 0.4585772 | 0.4577637 | 0.4569965 | 0.4562638 | 0.4555455 | 0.454817 | 0.4540528 | 0.4532296 | 0.452331 | 0.4513494 | 0.4502866 | 0.4491535 | 0.4479683 | 0.4467539 | 0.4455339 | 0.4443312 | 0.443165 | 0.4420498 | 0.4409944 | 0.4400015 | 0.4390676 | 0.4381839 | 0.4373364 | 0.4365084 | 0.435682 | 0.4348412 | 0.4339746 | 0.433078 | 0.4321546 | 0.431215 | 0.4302739 | 0.4293471 | 0.4284469 | 0.4275785 | 0.4267393 | 0.4259184 | 0.4250991 | 0.424263 | 0.4233938 | 0.42248 | 0.4215177 | 0.4205093 | 0.4194624 | 0.4183869 | 0.4172925 | 0.4161866 | 0.4150729 | 0.4139524 | 0.4128244 | 0.4116886 | 0.4105466 | 0.4094027 | 0.4082643 | 0.4071402 | 0.4060384 | 0.4049647 | 0.4039188 | 0.4028932 | 0.4018717 | 0.4008308 | 0.3997416 | 0.3985733 | 0.397298 | 0.3958957 | 0.3943579 | 0.3926901 | 0.3909118 | 0.3890548 | 0.3871586 | 0.3852659 | 0.3834163 | 0.3816429 | 0.3799677 | 0.3784016 | 0.3769439 | 0.3755835 | 0.3743013 | 0.3730715 | 0.3718631 | 0.3706418 | 0.3693714 | 0.3680164 | 0.366544 | 0.3649273 | 0.3631475 | 0.3611963 | 0.359076 | 0.3567986 | 0.3543837 | 0.3518559 | 0.3492413 | 0.3465646 | 0.3438465 | 0.3411018 | 0.3383384 | 0.3355566 | 0.3327491 | 0.3299025 | 0.3269981 | 0.3240148 | 0.3209298 | 0.317722 | 0.3143715 | 0.3108617 | 0.3071782 | 0.3033084 | 0.299241 | 0.2949652 | 0.2904693 | 0.2857411 | 0.2807669 | 0.2755322 | 0.2700228 | 0.264226 | 0.2581324 | 0.2517379 | 0.245045 | 0.2380633 | 0.2308086 | 0.2233014 | 0.2155655 | 0.2076252 | 0.1995045 | 0.1912266 | 0.1828141 | 0.1742895 | 0.1656761 | 0.1569976 | 0.1482784 | 0.1395431 | 0.1308165 | 0.122125 | 0.1134984 | 0.1049735 | 0.09659599 | 0.08842241 | 0.08052051 | 0.07296679 | 0.06584111 | 0.05922026 | 0.05317005 | 0.04773825 | 0.04294869 | 0.03879963 | 0.03526385 | 0.03229232 | 0.02982091 | 0.02777768 | 0.02609052 | 0.02469338 | 0.02353056 | 0.02255853 | 0.0217449 | 0.02106637 | 0.02050504 | 0.02004534 | 0.01967103 | 0.01936427 | 0.01910604 | 0.01887697 | 0.01865876 | 0.01843527 | 0.01819366 | 0.01792423 | 0.01761989 | 0.01727748 | 0.01689739 | 0.01648499 | 0.01605125 | 0.01561318 | 0.01519272 | 0.0148143 | 0.01450145 | 0.01427293 | 0.01413932 | 0.01410222 | 0.01415339 | 0.01427614 | 0.01444883 | 0.01464809 | 0.01485152 | 0.0150402 | 0.01519981 | 0.01532099 | 0.01539856 | 0.0154309 | 0.01541907 | 0.01536526 | 0.01527171 | 0.01513966 | 0.01496865 | 0.01475558 | 0.01449533 | 0.01418142 | 0.01380718 | 0.01336875 | 0.01286645 | 0.01230724 | 0.01170519 | 0.01108075 | 0.01045976 | 0.009870382 | 0.009340467 | 0.008895097 | 0.008554443 | 0.008332771 | 0.008236895 | 0.008266615 | 0.008414071 | 0.008664351 | 0.008996368 | 0.009384753 | 0.009802373 | 0.01022305 | 0.01062503 | 0.01099351 | 0.01132183 | 0.0116125 | 0.01187639 | 0.01213003 | 0.01239335 | 0.01268715 | 0.01303003 | 0.01343623 | 0.01391388 | 0.01446407 | 0.01508043 | 0.01574956 | 0.01645234 | 0.01716634 | 0.01786766 | 0.01853273 | 0.01913991 | 0.01967013 | 0.02010707 | 0.02043686 | 0.02064765 | 0.02073041 | 0.02067973 | 0.02049637 | 0.02018918 | 0.01977701 | 0.01928929 | 0.01876481 | 0.01824759 | 0.01778291 | 0.01741037 | 0.01715836 | 0.01703919 | 0.01704768 | 0.0171613 | 0.01734385 | 0.01755104 | 0.01773788 | 0.01786533 | 0.01790577 | 0.01784662 | 0.0176912 | 0.01745652 | 0.01716966 | 0.01686309 | 0.01656937 | 0.01631767 | 0.01613056 | 0.01602313 | 0.01600318 | 0.01607154 | 0.01622268 | 0.01644502 | 0.0167209 | 0.01702676 | 0.0173344 | 0.01761349 | 0.0178351 | 0.01797567 | 0.01802099 | 0.01796907 | 0.0178305 | 0.01762638 | 0.01738458 | 0.01713439 | 0.0169022 | 0.01670785 | 0.01656409 | 0.01647675 | 0.01644687 | 0.01647263 | 0.01655111 | 0.01667791 | 0.01684625 | 0.01704445 | 0.01725539 | 0.01745568 | 0.01761844 | 0.0177165 | 0.01772787 | 0.01764004 | 0.01745386 | 0.01718404 | 0.01685786 | 0.01651113 | 0.01618235 | 0.01590782 | 0.01571621 | 0.01562633 | 0.01564524 | 0.01576809 | 0.01597981 | 0.01625697 | 0.01656944 | 0.01688328 | 0.01716312 | 0.01737511 | 0.0174901 | 0.01748672 | 0.01735436 | 0.01709491 | 0.01672303 | 0.01626504 | 0.0157563 | 0.01523645 | 0.01474557 | 0.01431936 | 0.01398538 | 0.01376061 | 0.01365131 | 0.0136542 | 0.0137575 | 0.01394423 | 0.01419434 | 0.01448644 | 0.01479914 | 0.01511231 | 0.01540717 | 0.01566633 | 0.01587486 | 0.01602064 | 0.0160957 | 0.01609707 | 0.01602776 | 0.01589703 | 0.01571964 | 0.01551528 | 0.01530534 | 0.0151107 | 0.01494846 | 0.01482927 | 0.0147555 | 0.0147204 | 0.01470904 | 0.01470075 | 0.01467225 | 0.01460183 | 0.01447354 | 0.01428044 | 0.0140261 | 0.01372505 | 0.01340138 | 0.01308539 | 0.01281029 | 0.01260751 | 0.01250306 | 0.012514 | 0.01264656 | 0.01289547 | 0.0132442 | 0.01366676 | 0.01413043 | 0.0145997 | 0.01503979 | 0.01541993 | 0.0157165 | 0.01591438 | 0.01600725 | 0.01599727 | 0.01589337 | 0.01570945 | 0.01546287 | 0.01517227 | 0.01485666 | 0.01453439 | 0.01422212 | 0.01393418 | 0.01368176 | 0.01347252 | 0.0133102 | 0.01319481 | 0.01312318 | 0.01309009 | 0.01308998 | 0.01311798 | 0.01317152 | 0.01325092 | 0.01335927 | 0.01350103 | 0.01368014 | 0.01389776 | 0.01414971 | 0.01442519 | 0.01470709 | 0.01497334 | 0.01520031 | 0.01536692 | 0.01545866 | 0.01547064 | 0.0154091 | 0.01529089 | 0.01514025 | 0.01498499 | 0.01485116 | 0.01475843 | 0.01471768 | 0.01472882 | 0.01478213 | 0.01486056 | 0.0149435 | 0.01500995 | 0.01504205 | 0.01502703 | 0.01495838 | 0.01483574 | 0.01466472 | 0.01445654 | 0.01422706 | 0.01399573 | 0.01378419 | 0.01361374 | 0.01350242 | 0.01346173 | 0.01349394 | 0.01359043 | 0.01373258 | 0.01389448 | 0.01404738 | 0.01416489 | 0.01422843 | 0.01423043 | 0.0141761 | 0.01408195 | 0.01397199 | 0.01387253 | 0.01380595 | 0.01378571 | 0.01381271 | 0.0138742 | 0.0139458 | 0.01399651 | 0.01399503 | 0.01391767 | 0.01375399 | 0.01351085 | 0.01321242 | 0.0128956 | 0.01260373 | 0.01237686 | 0.01224355 | 0.01221448 | 0.01228041 | 0.0124143 | 0.0125778 | 0.01273026 | 0.0128374 | 0.01287854 | 0.01285015 | 0.01276572 | 0.01265071 | 0.01253636 | 0.01245153 | 0.0124168 | 0.01244073 | 0.01251955 | 0.0126398 | 0.01278299 | 0.01293043 | 0.01306702 | 0.0131836 | 0.0132766 | 0.01334649 | 0.0133946 | 0.01342119 | 0.01342382 | 0.01339766 | 0.01333744 | 0.01323997 | 0.01310676 | 0.01294647 | 0.01277467 | 0.01261208 | 0.01248141 | 0.0124023 | 0.01238751 | 0.01243895 | 0.01254704 | 0.01269195 | 0.01284727 | 0.01298484 | 0.01307978 | 0.01311462 | 0.01308107 | 0.01297992 | 0.01281923 | 0.01261137 | 0.01237062 | 0.01211112 | 0.01184513 | 0.01158344 | 0.01133535 | 0.01110873 | 0.01091057 | 0.01074648 | 0.0106198 | 0.01053004 | 0.01047163 | 0.01043269 | 0.01039474 | 0.0103333 | 0.01021929 | 0.01002316 | 0.009718642 | 0.009287815 | 0.00872506 | 0.008039794 | 0.007255956 | 0.006409914 | 0.005545879 | 0.004710161 | 0.003945468 | 0.003286766 | 0.002758117 | 0.002371895 | 0.002128789 | 0.00201836 | 0.002020672 | 0.002106652 | 0.002240357 | 0.002381717 | 0.002490443 | 0.00253089 | 0.002477318 | 0.002318546 | 0.002059711 | 0.001722028 | 0.001338983 | 0.0009501966 | 0.0005950738 | 0.0003066124 | 0.0001067799 | 5.343853e-06 | 0 | 7.942758e-05 | 0.0002263726 | 0.0004212304 | 0.0006445754 | 0.0008784831 | 0.001107271 | 0.001317182 | 0.001497301 | 0.001639119 | 0.001736817 | 0.001788281 | 0.001794843 | 0.001761444 | 0.001695926 | 0.001608752 | 0.001511663 | 0.001416911 | 0.001336991 | 0.001284089 | 0.001268712 | 0.001299172 | 0.001380461 | 0.001513307 | 0.001693844 | 0.001913737 | 0.002161366 | 0.002423266 | 0.00268592 | 0.002937914 | 0.003169823 | 0.003374469 | 0.003546251 | 0.003679794 | 0.003769149 | 0.003808079 | 0.003791165 | 0.003715867 | 0.003585383 | 0.003410729 | 0.003211206 | 0.003014346 | 0.002852563 | 0.00275918 | 0.002762805 | 0.002882615 | 0.003123769 | 0.003474894 | 0.003908551 | 0.004383725 | 0.004851751 | 0.005262584 | 0.005572187 | 0.005749098 | 0.00577797 | 0.005661587 | 0.005418959 | 0.005082147 | 0.00469144 | 0.0042905 | 0.003922482 | 0.003627597 | 0.003439666 | 0.003384495 | 0.003477146 | 0.003720141 | 0.00410221 | 0.004598769 | 0.005174375 | 0.005786752 | 0.006392461 | 0.00695224 | 0.007435396 | 0.007822084 | 0.008104508 | 0.008285483 | 0.008376352 | 0.008394085 | 0.008358429 | 0.008289209 | 0.008204522 | 0.008119184 | 0.008043605 | 0.007984177 | 0.007943966 | 0.007923976
60 | 0.5544506 | 0.5533976 | 0.5523675 | 0.5513957 | 0.5505136 | 0.5497432 | 0.5490932 | 0.5485568 | 0.5481136 | 0.5477327 | 0.5473791 | 0.5470193 | 0.5466277 | 0.5461902 | 0.545706 | 0.5451856 | 0.5446478 | 0.5441141 | 0.5436039 | 0.5431302 | 0.5426979 | 0.5423031 | 0.5419352 | 0.5415805 | 0.5412255 | 0.5408598 | 0.5404784 | 0.540082 | 0.5396761 | 0.5392693 | 0.5388709 | 0.5384882 | 0.5381252 | 0.537781 | 0.5374502 | 0.5371236 | 0.5367896 | 0.5364367 | 0.5360555 | 0.5356398 | 0.5351883 | 0.5347039 | 0.5341936 | 0.5336662 | 0.5331315 | 0.5325979 | 0.5320726 | 0.5315597 | 0.5310609 | 0.530576 | 0.5301035 | 0.5296412 | 0.5291876 | 0.5287416 | 0.5283037 | 0.5278766 | 0.5274652 | 0.5270773 | 0.5267237 | 0.5264171 | 0.5261707 | 0.5259963 | 0.5259021 | 0.5258902 | 0.5259552 | 0.5260838 | 0.5262563 | 0.526448 | 0.5266333 | 0.5267885 | 0.5268946 | 0.5269391 | 0.5269168 | 0.5268291 | 0.5266827 | 0.5264871 | 0.5262536 | 0.5259939 | 0.5257191 | 0.5254404 | 0.5251691 | 0.5249171 | 0.5246961 | 0.5245169 | 0.5243877 | 0.5243117 | 0.524286 | 0.5243003 | 0.5243376 | 0.5243762 | 0.5243925 | 0.5243635 | 0.5242711 | 0.524104 | 0.5238598 | 0.5235452 | 0.523176 | 0.5227752 | 0.5223701 | 0.5219891 | 0.5216589 | 0.5214011 | 0.5212301 | 0.5211526 | 0.5211669 | 0.5212651 | 0.5214339 | 0.5216568 | 0.521916 | 0.5221933 | 0.5224715 | 0.5227348 | 0.5229693 | 0.5231623 | 0.5233037 | 0.523385 | 0.5234003 | 0.5233466 | 0.5232254 | 0.5230424 | 0.5228099 | 0.5225449 | 0.5222697 | 0.5220087 | 0.5217858 | 0.5216204 | 0.5215241 | 0.5214983 | 0.5215336 | 0.5216109 | 0.5217042 | 0.5217851 | 0.5218278 | 0.5218121 | 0.5217274 | 0.521573 | 0.5213572 | 0.5210947 | 0.5208031 | 0.5204996 | 0.5201981 | 0.519908 | 0.5196343 | 0.5193791 | 0.5191428 | 0.5189268 | 0.5187345 | 0.5185719 | 0.5184469 | 0.5183682 | 0.5183433 | 0.5183762 | 0.5184651 | 0.5186015 | 0.5187688 | 0.518943 | 0.5190945 | 0.5191913 | 0.5192031 | 0.5191057 | 0.5188854 | 0.5185408 | 0.5180832 | 0.5175342 | 0.5169218 | 0.516275 | 0.5156192 | 0.5149733 | 0.5143482 | 0.5137477 | 0.5131717 | 0.5126194 | 0.5120924 | 0.5115961 | 0.5111407 | 0.5107385 | 0.5104014 | 0.5101379 | 0.5099511 | 0.5098372 | 0.5097864 | 0.5097848 | 0.5098175 | 0.5098711 | 0.509936 | 0.510007 | 0.5100828 | 0.5101638 | 0.5102499 | 0.510338 | 0.5104213 | 0.5104877 | 0.5105217 | 0.5105057 | 0.5104221 | 0.5102559 | 0.5099963 | 0.5096378 | 0.5091802 | 0.5086282 | 0.5079904 | 0.5072778 | 0.5065035 | 0.5056817 | 0.5048282 | 0.5039603 | 0.5030963 | 0.5022554 | 0.5014565 | 0.5007164 | 0.5000483 | 0.4994602 | 0.4989536 | 0.4985229 | 0.4981564 | 0.4978369 | 0.4975439 | 0.4972555 | 0.4969508 | 0.4966123 | 0.4962277 | 0.4957915 | 0.495305 | 0.4947755 | 0.4942139 | 0.4936332 | 0.4930458 | 0.492461 | 0.4918844 | 0.4913174 | 0.4907583 | 0.4902029 | 0.4896476 | 0.4890896 | 0.4885291 | 0.4879692 | 0.4874172 | 0.4868835 | 0.4863809 | 0.4859231 | 0.485522 | 0.4851854 | 0.4849148 | 0.4847032 | 0.4845345 | 0.4843834 | 0.484218 | 0.4840023 | 0.4837003 | 0.4832801 | 0.4827179 | 0.4820002 | 0.4811252 | 0.480103 | 0.4789544 | 0.4777069 | 0.4763938 | 0.4750494 | 0.4737075 | 0.4723978 | 0.471145 | 0.4699668 | 0.4688732 | 0.4678666 | 0.4669425 | 0.4660906 | 0.4652972 | 0.4645477 | 0.4638296 | 0.4631339 | 0.4624562 | 0.4617962 | 0.4611562 | 0.4605383 | 0.4599424 | 0.4593643 | 0.4587957 | 0.4582245 | 0.4576371 | 0.4570213 | 0.4563672 | 0.4556697 | 0.4549277 | 0.4541432 | 0.4533198 | 0.4524616 | 0.4515716 | 0.4506521 | 0.4497057 | 0.4487371 | 0.4477542 | 0.446769 | 0.445797 | 0.4448551 | 0.4439591 | 0.4431197 | 0.4423409 | 0.4416171 | 0.4409335 | 0.4402665 | 0.4395879 | 0.4388674 | 0.438078 | 0.4371987 | 0.4362184 | 0.435137 | 0.4339657 | 0.4327246 | 0.431441 | 0.4301452 | 0.4288675 | 0.4276347 | 0.4264689 | 0.4253863 | 0.4243972 | 0.4235067 | 0.4227157 | 0.4220209 | 0.421415 | 0.4208857 | 0.4204153 | 0.4199802 | 0.4195527 | 0.4191022 | 0.4185989 | 0.4180169 | 0.417338 | 0.416554 | 0.4156667 | 0.4146886 | 0.4136392 | 0.4125429 | 0.4114256 | 0.4103117 | 0.4092214 | 0.4081696 | 0.4071647 | 0.406207 | 0.4052906 | 0.4044029 | 0.4035278 | 0.4026468 | 0.4017422 | 0.4007988 | 0.3998062 | 0.3987584 | 0.3976539 | 0.3964943 | 0.3952828 | 0.3940226 | 0.3927158 | 0.3913625 | 0.3899604 | 0.3885055 | 0.3869921 | 0.3854139 | 0.3837649 | 0.3820405 | 0.380239 | 0.3783619 | 0.3764152 | 0.3744097 | 0.3723604 | 0.3702854 | 0.3682047 | 0.3661384 | 0.3641039 | 0.362114 | 0.3601747 | 0.358284 | 0.3564303 | 0.3545935 | 0.3527462 | 0.3508566 | 0.348892 | 0.3468226 | 0.3446244 | 0.3422829 | 0.3397935 | 0.3371611 | 0.3343972 | 0.3315169 | 0.3285348 | 0.3254604 | 0.3222972 | 0.3190406 | 0.3156793 | 0.3121983 | 0.3085828 | 0.3048218 | 0.3009104 | 0.2968515 | 0.2926536 | 0.2883285 | 0.2838867 | 0.2793338 | 0.2746674 | 0.2698758 | 0.2649395 | 0.2598343 | 0.2545352 | 0.2490195 | 0.2432694 | 0.2372733 | 0.2310242 | 0.2245185 | 0.2177551 | 0.2107347 | 0.2034611 | 0.1959425 | 0.1881944 | 0.1802407 | 0.1721133 | 0.1638503 | 0.1554928 | 0.1470814 | 0.138654 | 0.1302443 | 0.1218822 | 0.1135965 | 0.1054188 | 0.09738586 | 0.08954251 | 0.08194169 | 0.07464304 | 0.06770905 | 0.06120037 | 0.0551705 | 0.04965977 | 0.04469119 | 0.04026779 | 0.03637182 | 0.03296612 | 0.02999821 | 0.0274055 | 0.02512155 | 0.02308382 | 0.02123948 | 0.01955 | 0.01799326 | 0.01656253 | 0.01526377 | 0.01411068 | 0.01311934 | 0.01230362 | 0.01167187 | 0.01122507 | 0.01095601 | 0.01085022 | 0.01088634 | 0.01103749 | 0.01127246 | 0.0115577 | 0.0118598 | 0.01214841 | 0.01239945 | 0.01259791 | 0.01273863 | 0.01282722 | 0.01287852 | 0.01291372 | 0.01295767 | 0.01303598 | 0.01317239 | 0.0133867 | 0.01369304 | 0.01409857 | 0.01460228 | 0.01519435 | 0.01585617 | 0.01656181 | 0.0172797 | 0.01797532 | 0.01861421 | 0.01916492 | 0.01960147 | 0.01990457 | 0.02006217 | 0.02006993 | 0.019931 | 0.01965661 | 0.01926596 | 0.01878665 | 0.01825399 | 0.01770952 | 0.01719707 | 0.01675902 | 0.01643081 | 0.01623579 | 0.016181 | 0.01625617 | 0.01643379 | 0.01667293 | 0.01692478 | 0.01713991 | 0.01727523 | 0.01729989 | 0.01719962 | 0.01697828 | 0.01665597 | 0.01626542 | 0.0158467 | 0.01544043 | 0.01508272 | 0.01480022 | 0.01460806 | 0.01450979 | 0.01449858 | 0.01455984 | 0.01467332 | 0.01481556 | 0.0149615 | 0.01508607 | 0.01516636 | 0.01518397 | 0.01512716 | 0.01499362 | 0.01479221 | 0.01454256 | 0.01427248 | 0.01401379 | 0.01379632 | 0.01364268 | 0.01356435 | 0.01356113 | 0.01362237 | 0.01373134 | 0.01386979 | 0.01402288 | 0.0141813 | 0.01434195 | 0.01450499 | 0.01467158 | 0.01483985 | 0.01500348 | 0.01515096 | 0.01526762 | 0.0153382 | 0.01535051 | 0.015298 | 0.01518182 | 0.015011 | 0.01480129 | 0.01457382 | 0.01435222 | 0.01416067 | 0.0140206 | 0.01394833 | 0.01395271 | 0.01403396 | 0.01418236 | 0.01437909 | 0.01459774 | 0.01480728 | 0.01497594 | 0.01507556 | 0.01508599 | 0.01499804 | 0.01481506 | 0.01455296 | 0.01423827 | 0.01390376 | 0.01358486 | 0.01331462 | 0.01311927 | 0.01301538 | 0.01300914 | 0.01309684 | 0.0132663 | 0.01349957 | 0.01377624 | 0.01407536 | 0.01437759 | 0.01466656 | 0.01492901 | 0.01515386 | 0.01533246 | 0.0154574 | 0.01552297 | 0.01552579 | 0.015466 | 0.01534858 | 0.01518411 | 0.01498913 | 0.01478394 | 0.01458997 | 0.01442602 | 0.0143047 | 0.01422918 | 0.01419193 | 0.01417544 | 0.01415532 | 0.0141043 | 0.01399756 | 0.01381795 | 0.0135595 | 0.01322914 | 0.01284658 | 0.01244194 | 0.01205189 | 0.01171527 | 0.01146812 | 0.01133985 | 0.01134952 | 0.01150382 | 0.01179684 | 0.01220981 | 0.01271265 | 0.01326675 | 0.01382867 | 0.01435457 | 0.01480436 | 0.01514615 | 0.01535954 | 0.01543686 | 0.01538381 | 0.0152177 | 0.0149644 | 0.01465548 | 0.01432357 | 0.01399907 | 0.01370729 | 0.01346613 | 0.01328508 | 0.01316504 | 0.01309964 | 0.01307654 | 0.01308007 | 0.01309362 | 0.01310185 | 0.0130933 | 0.01306118 | 0.01300455 | 0.0129285 | 0.01284323 | 0.01276239 | 0.01270096 | 0.01267257 | 0.01268672 | 0.01274684 | 0.01284918 | 0.01298329 | 0.0131342 | 0.01328565 | 0.0134239 | 0.01354102 | 0.01363634 | 0.01371691 | 0.01379477 | 0.01388359 | 0.01399442 | 0.0141317 | 0.01429228 | 0.01446476 | 0.01463198 | 0.01477467 | 0.01487534 | 0.01492127 | 0.0149064 | 0.01483127 | 0.01470203 | 0.01452864 | 0.0143231 | 0.01409876 | 0.0138698 | 0.01365157 | 0.01346027 | 0.01331217 | 0.01322131 | 0.01319679 | 0.01323993 | 0.01334178 | 0.01348322 | 0.01363691 | 0.01377121 | 0.01385546 | 0.01386578 | 0.01378924 | 0.01362665 | 0.01339205 | 0.01310979 | 0.01280989 | 0.01252224 | 0.01227117 | 0.01207142 | 0.01192563 | 0.01182476 | 0.01175117 | 0.01168318 | 0.01160134 | 0.01149359 | 0.0113595 | 0.01121127 | 0.01107101 | 0.01096597 | 0.01092075 | 0.01095029 | 0.01105424 | 0.01121509 | 0.0114006 | 0.01157008 | 0.01168344 | 0.01170995 | 0.01163528 | 0.01146477 | 0.01122238 | 0.01094453 | 0.01067251 | 0.01044332 | 0.01028282 | 0.01020172 | 0.01019601 | 0.01025045 | 0.01034431 | 0.01045778 | 0.01057611 | 0.01069222 | 0.01080571 | 0.01092008 | 0.01103837 | 0.01116016 | 0.01127955 | 0.01138578 | 0.01146551 | 0.01150727 | 0.01150505 | 0.01146209 | 0.01139151 | 0.01131465 | 0.01125748 | 0.01124493 | 0.01129575 | 0.01141774 | 0.01160621 | 0.01184471 | 0.01210849 | 0.01236914 | 0.01259976 | 0.01277943 | 0.01289539 | 0.01294384 | 0.01292886 | 0.01286059 | 0.01275328 | 0.01262359 | 0.01248834 | 0.01236361 | 0.01226314 | 0.01219694 | 0.0121705 | 0.01218392 | 0.0122314 | 0.01230087 | 0.01237455 | 0.01242923 | 0.01243744 | 0.01236935 | 0.01219438 | 0.01188568 | 0.01142346 | 0.01079927 | 0.010019 | 0.009104213 | 0.008090595 | 0.007024586 | 0.005957608 | 0.004940432 | 0.004017556 | 0.003223817 | 0.002582493 | 0.00210564 | 0.001794801 | 0.001642017 | 0.001630742 | 0.001735221 | 0.001921374 | 0.002148041 | 0.002370169 | 0.002543594 | 0.002631065 | 0.002608163 | 0.00246681 | 0.00221681 | 0.001883234 | 0.001501294 | 0.001110092 | 0.0007461534 | 0.0004384523 | 0.0002066208 | 6.005042e-05 | 0 | 2.17618e-05 | 0.0001170563 | 0.0002751831 | 0.0004834847 | 0.0007274505 | 0.0009897247 | 0.001251152 | 0.001491104 | 0.001688511 | 0.001824765 | 0.001885416 | 0.001862504 | 0.001755897 | 0.001574218 | 0.001334054 | 0.001058353 | 0.0007741329 | 0.00050973 | 0.0002909385 | 0.0001377602 | 6.184834e-05 | 6.5168e-05 | 0.0001400268 | 0.0002705995 | 0.0004361192 | 0.0006142816 | 0.0007853109 | 0.0009351588 | 0.001056637 | 0.001149085 | 0.001217304 | 0.001268519 | 0.001309241 | 0.001343841 | 0.001373531 | 0.001397209 | 0.001414173 | 0.001426496 | 0.001441077 | 0.001471525 | 0.001537024 | 0.00166 | 0.001861727 | 0.002157625 | 0.002552074 | 0.003034496 | 0.003578468 | 0.004143041 | 0.004678332 | 0.005132422 | 0.005459704 | 0.005628623 | 0.005626621 | 0.005462056 | 0.005161834 | 0.004766897 | 0.004325822 | 0.00388816 | 0.003499564 | 0.003199313 | 0.003018341 | 0.002978925 | 0.003093533 | 0.003364025 | 0.003780568 | 0.004321086 | 0.004952189 | 0.005631558 | 0.006312543 | 0.00694908 | 0.007501364 | 0.007939561 | 0.008247191 | 0.008421905 | 0.008473946 | 0.008423683 | 0.008297969 | 0.00812594 | 0.007935476 | 0.007750422 | 0.007588428 | 0.00746097 | 0.007374125 | 0.007330465
70 | 0.5555633 | 0.5546648 | 0.5537879 | 0.5529636 | 0.5522213 | 0.5515831 | 0.5510593 | 0.550645 | 0.5503214 | 0.5500594 | 0.5498249 | 0.5495855 | 0.5493159 | 0.5490026 | 0.5486446 | 0.548252 | 0.5478426 | 0.5474365 | 0.5470507 | 0.5466957 | 0.546373 | 0.5460751 | 0.5457876 | 0.5454931 | 0.5451743 | 0.5448181 | 0.544418 | 0.5439752 | 0.5434984 | 0.5430022 | 0.5425042 | 0.5420229 | 0.5415731 | 0.5411648 | 0.5408001 | 0.5404733 | 0.5401709 | 0.5398741 | 0.5395614 | 0.5392119 | 0.538809 | 0.5383432 | 0.5378136 | 0.5372282 | 0.5366028 | 0.5359587 | 0.53532 | 0.5347102 | 0.5341488 | 0.5336494 | 0.5332188 | 0.5328564 | 0.5325552 | 0.5323041 | 0.5320896 | 0.5318985 | 0.5317199 | 0.5315468 | 0.5313772 | 0.5312134 | 0.5310606 | 0.5309255 | 0.5308135 | 0.5307266 | 0.5306615 | 0.5306099 | 0.5305583 | 0.5304906 | 0.5303901 | 0.5302425 | 0.530038 | 0.5297734 | 0.5294527 | 0.5290865 | 0.5286907 | 0.5282845 | 0.5278874 | 0.5275174 | 0.5271881 | 0.5269086 | 0.5266826 | 0.5265096 | 0.5263853 | 0.5263033 | 0.5262557 | 0.5262341 | 0.5262291 | 0.5262307 | 0.5262277 | 0.5262091 | 0.526164 | 0.5260826 | 0.5259585 | 0.5257896 | 0.5255789 | 0.5253356 | 0.5250738 | 0.5248112 | 0.5245664 | 0.5243564 | 0.5241941 | 0.5240869 | 0.5240358 | 0.5240372 | 0.5240835 | 0.5241662 | 0.524277 | 0.5244096 | 0.5245598 | 0.5247253 | 0.5249051 | 0.5250987 | 0.5253043 | 0.5255189 | 0.5257379 | 0.5259543 | 0.5261603 | 0.5263477 | 0.5265105 | 0.5266459 | 0.5267561 | 0.5268488 | 0.5269365 | 0.5270343 | 0.527157 | 0.5273149 | 0.5275102 | 0.5277355 | 0.5279734 | 0.5281982 | 0.5283793 | 0.5284871 | 0.5284973 | 0.5283954 | 0.528179 | 0.5278584 | 0.5274542 | 0.5269936 | 0.5265058 | 0.5260174 | 0.5255496 | 0.5251165 | 0.5247257 | 0.5243803 | 0.5240808 | 0.5238279 | 0.5236231 | 0.5234693 | 0.5233688 | 0.5233226 | 0.5233275 | 0.5233753 | 0.5234521 | 0.5235385 | 0.5236109 | 0.5236439 | 0.5236132 | 0.5234986 | 0.5232874 | 0.5229761 | 0.5225725 | 0.522094 | 0.5215661 | 0.5210174 | 0.520476 | 0.5199641 | 0.5194959 | 0.5190759 | 0.5187004 | 0.5183602 | 0.518045 | 0.5177473 | 0.5174653 | 0.5172044 | 0.5169765 | 0.5167968 | 0.516681 | 0.5166404 | 0.5166799 | 0.5167964 | 0.516979 | 0.5172111 | 0.5174741 | 0.5177501 | 0.5180244 | 0.5182868 | 0.5185314 | 0.5187551 | 0.518955 | 0.5191271 | 0.5192649 | 0.5193589 | 0.5193981 | 0.5193711 | 0.5192688 | 0.5190855 | 0.5188203 | 0.5184777 | 0.5180662 | 0.5175967 | 0.5170812 | 0.5165303 | 0.5159525 | 0.5153541 | 0.5147406 | 0.5141178 | 0.5134938 | 0.5128805 | 0.5122937 | 0.5117519 | 0.5112749 | 0.5108798 | 0.5105792 | 0.5103778 | 0.5102716 | 0.5102474 | 0.5102846 | 0.5103569 | 0.5104358 | 0.5104932 | 0.5105047 | 0.5104522 | 0.5103248 | 0.5101184 | 0.5098353 | 0.5094825 | 0.509069 | 0.5086045 | 0.5080978 | 0.5075567 | 0.5069879 | 0.5063982 | 0.505796 | 0.5051917 | 0.5045987 | 0.5040323 | 0.5035098 | 0.5030477 | 0.5026604 | 0.5023579 | 0.5021439 | 0.5020148 | 0.5019591 | 0.5019584 | 0.5019883 | 0.5020205 | 0.5020255 | 0.5019749 | 0.5018431 | 0.5016098 | 0.5012608 | 0.5007884 | 0.5001918 | 0.499477 | 0.4986563 | 0.4977471 | 0.4967718 | 0.4957567 | 0.4947305 | 0.4937227 | 0.4927613 | 0.4918697 | 0.4910646 | 0.4903532 | 0.4897331 | 0.4891923 | 0.4887113 | 0.4882664 | 0.4878345 | 0.4873966 | 0.4869402 | 0.4864607 | 0.4859598 | 0.4854431 | 0.4849168 | 0.4843845 | 0.4838452 | 0.483293 | 0.4827184 | 0.4821112 | 0.4814627 | 0.4807692 | 0.4800329 | 0.479262 | 0.4784689 | 0.4776685 | 0.4768747 | 0.4760977 | 0.4753428 | 0.4746101 | 0.4738958 | 0.4731939 | 0.4724989 | 0.4718077 | 0.4711213 | 0.4704437 | 0.4697814 | 0.4691389 | 0.4685166 | 0.4679075 | 0.4672962 | 0.46666 | 0.4659716 | 0.4652036 | 0.464334 | 0.4633506 | 0.4622543 | 0.4610599 | 0.4597948 | 0.4584953 | 0.4572021 | 0.4559554 | 0.4547908 | 0.4537356 | 0.4528084 | 0.4520181 | 0.4513652 | 0.4508429 | 0.4504378 | 0.4501309 | 0.4498985 | 0.4497125 | 0.449543 | 0.4493593 | 0.4491336 | 0.4488427 | 0.4484715 | 0.4480137 | 0.4474712 | 0.4468539 | 0.446177 | 0.4454588 | 0.4447194 | 0.443978 | 0.4432517 | 0.4425549 | 0.4418974 | 0.441283 | 0.4407095 | 0.4401672 | 0.4396407 | 0.4391092 | 0.4385505 | 0.4379425 | 0.4372676 | 0.436514 | 0.4356776 | 0.4347616 | 0.4337759 | 0.4327336 | 0.4316492 | 0.4305354 | 0.4294014 | 0.4282517 | 0.4270873 | 0.4259058 | 0.4247046 | 0.4234831 | 0.4222439 | 0.4209944 | 0.4197467 | 0.4185169 | 0.4173234 | 0.416185 | 0.4151191 | 0.4141396 | 0.4132552 | 0.4124682 | 0.4117736 | 0.4111592 | 0.4106052 | 0.4100857 | 0.4095704 | 0.4090266 | 0.4084228 | 0.4077306 | 0.4069285 | 0.4060036 | 0.4049539 | 0.4037876 | 0.4025226 | 0.4011831 | 0.3997968 | 0.3983901 | 0.3969853 | 0.3955975 | 0.3942331 | 0.3928909 | 0.3915635 | 0.3902404 | 0.3889108 | 0.3875657 | 0.3861993 | 0.3848083 | 0.3833913 | 0.3819464 | 0.3804705 | 0.3789574 | 0.3773983 | 0.3757838 | 0.374105 | 0.3723549 | 0.3705302 | 0.3686306 | 0.3666591 | 0.3646208 | 0.3625234 | 0.3603769 | 0.358195 | 0.3559947 | 0.3537969 | 0.3516241 | 0.3494973 | 0.3474317 | 0.3454326 | 0.3434931 | 0.3415938 | 0.3397049 | 0.3377897 | 0.3358103 | 0.3337323 | 0.3315283 | 0.3291798 | 0.3266761 | 0.3240136 | 0.3211918 | 0.3182116 | 0.3150726 | 0.3117725 | 0.308305 | 0.3046618 | 0.3008322 | 0.2968047 | 0.2925686 | 0.2881156 | 0.2834411 | 0.2785466 | 0.2734401 | 0.2681372 | 0.2626601 | 0.2570353 | 0.2512912 | 0.2454549 | 0.2395484 | 0.2335872 | 0.2275786 | 0.2215218 | 0.215408 | 0.2092227 | 0.202946 | 0.1965556 | 0.190028 | 0.1833413 | 0.176478 | 0.1694272 | 0.1621873 | 0.1547681 | 0.1471904 | 0.1394866 | 0.1316995 | 0.1238808 | 0.1160887 | 0.1083877 | 0.1008457 | 0.09353237 | 0.08651677 | 0.07986377 | 0.07363003 | 0.06786046 | 0.06258458 | 0.05781525 | 0.05354758 | 0.04976038 | 0.04641832 | 0.04347545 | 0.04087897 | 0.03857328 | 0.03650298 | 0.03461688 | 0.03287092 | 0.03123162 | 0.02967809 | 0.02820381 | 0.02681621 | 0.02553484 | 0.02438625 | 0.02339898 | 0.02259657 | 0.02199134 | 0.02157958 | 0.02134036 | 0.0212362 | 0.02121707 | 0.02122652 | 0.02120977 | 0.0211206 | 0.02092779 | 0.02061905 | 0.02020217 | 0.01970268 | 0.01915938 | 0.01861767 | 0.01812215 | 0.01771038 | 0.01740806 | 0.01722672 | 0.01716438 | 0.01720774 | 0.01733553 | 0.01752129 | 0.01773643 | 0.01795149 | 0.01813803 | 0.01827007 | 0.01832676 | 0.01829459 | 0.01817029 | 0.01796275 | 0.01769277 | 0.01739026 | 0.01708999 | 0.01682537 | 0.01662319 | 0.01649973 | 0.01646023 | 0.01650034 | 0.01660962 | 0.01677533 | 0.01698591 | 0.01723185 | 0.01750498 | 0.01779538 | 0.0180894 | 0.01836758 | 0.01860574 | 0.01877694 | 0.01885639 | 0.01882557 | 0.01867695 | 0.01841556 | 0.01805908 | 0.01763529 | 0.01717799 | 0.01672285 | 0.01630273 | 0.01594501 | 0.01566937 | 0.01548646 | 0.01539821 | 0.01539809 | 0.01547168 | 0.01559775 | 0.01575013 | 0.01589957 | 0.01601722 | 0.016078 | 0.01606489 | 0.01597163 | 0.01580454 | 0.01558223 | 0.01533303 | 0.01508983 | 0.01488544 | 0.01474685 | 0.0146907 | 0.01472146 | 0.01483219 | 0.01500735 | 0.01522616 | 0.01546665 | 0.01570924 | 0.01593785 | 0.0161405 | 0.01630899 | 0.01643769 | 0.01652211 | 0.01655907 | 0.01654664 | 0.01648527 | 0.01637837 | 0.0162334 | 0.01606151 | 0.0158766 | 0.01569393 | 0.01552719 | 0.01538623 | 0.01527528 | 0.01519188 | 0.01512734 | 0.01506792 | 0.01499739 | 0.01489964 | 0.01476119 | 0.01457315 | 0.01433331 | 0.01404632 | 0.01372397 | 0.01338445 | 0.0130513 | 0.0127512 | 0.01251222 | 0.01236074 | 0.01231891 | 0.0124014 | 0.01261341 | 0.01294957 | 0.01339299 | 0.01391625 | 0.01448368 | 0.01505488 | 0.01558875 | 0.01604737 | 0.01640033 | 0.01662735 | 0.01671932 | 0.0166787 | 0.01651836 | 0.01625953 | 0.01592985 | 0.01556025 | 0.01518313 | 0.01482993 | 0.01452874 | 0.01430222 | 0.01416547 | 0.01412496 | 0.01417805 | 0.0143134 | 0.01451292 | 0.01475421 | 0.01501398 | 0.01527067 | 0.01550731 | 0.01571334 | 0.01588505 | 0.01602473 | 0.0161389 | 0.01623571 | 0.01632221 | 0.01640224 | 0.01647528 | 0.01653636 | 0.01657804 | 0.01659285 | 0.01657675 | 0.01653117 | 0.01646412 | 0.01638963 | 0.01632474 | 0.01628572 | 0.016284 | 0.0163223 | 0.01639423 | 0.0164843 | 0.01657145 | 0.01663354 | 0.01665243 | 0.01661688 | 0.01652472 | 0.01638218 | 0.01620176 | 0.01599866 | 0.01578794 | 0.01558286 | 0.01539399 | 0.01523008 | 0.01509919 | 0.01500906 | 0.01496711 | 0.01497831 | 0.01504296 | 0.01515359 | 0.01529452 | 0.01544195 | 0.01556714 | 0.01564079 | 0.01563876 | 0.0155466 | 0.01536304 | 0.01510006 | 0.01478078 | 0.01443491 | 0.01409302 | 0.01378082 | 0.01351486 | 0.01329967 | 0.01312842 | 0.01298566 | 0.01285215 | 0.01271064 | 0.01255123 | 0.01237468 | 0.01219375 | 0.01202986 | 0.0119089 | 0.01185358 | 0.01187699 | 0.01197723 | 0.01213583 | 0.01231967 | 0.01248733 | 0.01259718 | 0.01261658 | 0.01252876 | 0.01233729 | 0.01206594 | 0.01175368 | 0.01144744 | 0.01119298 | 0.01102664 | 0.01096995 | 0.01102754 | 0.01118896 | 0.01143267 | 0.01173185 | 0.01205861 | 0.01238773 | 0.01269741 | 0.01296881 | 0.01318423 | 0.01332696 | 0.01338132 | 0.01333503 | 0.01318249 | 0.01292832 | 0.01258953 | 0.01219652 | 0.01179018 | 0.01141701 | 0.01112214 | 0.01094179 | 0.01089719 | 0.0109906 | 0.01120501 | 0.01150796 | 0.01185744 | 0.01220951 | 0.01252536 | 0.01277668 | 0.01294771 | 0.01303492 | 0.01304418 | 0.01298744 | 0.01287927 | 0.01273495 | 0.01256826 | 0.01239186 | 0.01221689 | 0.01205296 | 0.01190777 | 0.01178631 | 0.0116893 | 0.01161179 | 0.01154204 | 0.0114608 | 0.01134194 | 0.01115451 | 0.01086533 | 0.0104446 | 0.009870568 | 0.009134633 | 0.008244854 | 0.007227138 | 0.00612277 | 0.004984213 | 0.003868342 | 0.002829837 | 0.001915141 | 0.001159437 | 0.0005847787 | 0.0002016428 | 9.879312e-06 | 0 | 0.0001540329 | 0.0004447244 | 0.00083506 | 0.001279518 | 0.001726746 | 0.002124962 | 0.00242886 | 0.0026072 | 0.002647452 | 0.002558421 | 0.002367799 | 0.00211639 | 0.001850232 | 0.001612634 | 0.001437058 | 0.001343847 | 0.001338623 | 0.001414681 | 0.001555939 | 0.00174114 | 0.001946787 | 0.002149972 | 0.002329817 | 0.002468147 | 0.002550667 | 0.002567244 | 0.002511851 | 0.002384017 | 0.002188446 | 0.001935433 | 0.001640462 | 0.001323889 | 0.001008909 | 0.0007202137 | 0.000482 | 0.0003161158 | 0.0002391315 | 0.0002607066 | 0.0003818419 | 0.0005946845 | 0.0008826895 | 0.001222495 | 0.001586429 | 0.001946078 | 0.002275317 | 0.002554024 | 0.002769589 | 0.002917822 | 0.003002631 | 0.003034548 | 0.003027945 | 0.002999254 | 0.002964301 | 0.002936927 | 0.002928454 | 0.002947727 | 0.003001601 | 0.003096267 | 0.003237698 | 0.003432 | 0.003684245 | 0.003997381 | 0.00436925 | 0.004790382 | 0.00524229 | 0.005697464 | 0.006121865 | 0.0064789 | 0.006734964 | 0.00686529 | 0.006858198 | 0.006717884 | 0.006463852 | 0.006128712 | 0.005753627 | 0.005383309 | 0.005061263 | 0.00482672 | 0.004710822 | 0.004734826 | 0.004907684 | 0.005225243 | 0.005669833 | 0.006211767 | 0.006812048 | 0.007426697 | 0.008012148 | 0.008529835 | 0.008950532 | 0.009256078 | 0.009440693 | 0.009509828 | 0.009478005 | 0.009366375 | 0.009199701 | 0.009003341 | 0.008800682 | 0.008611309 | 0.008449482 | 0.008324005 | 0.008239344 | 0.008197018
80 | 0.5551532 | 0.5543332 | 0.5535264 | 0.552755 | 0.5520391 | 0.5513925 | 0.5508201 | 0.5503156 | 0.549864 | 0.5494434 | 0.549031 | 0.5486067 | 0.5481582 | 0.5476836 | 0.5471918 | 0.5467009 | 0.5462339 | 0.5458145 | 0.5454613 | 0.5451838 | 0.5449802 | 0.5448368 | 0.54473 | 0.5446307 | 0.5445091 | 0.5443405 | 0.5441091 | 0.5438111 | 0.5434548 | 0.5430586 | 0.5426467 | 0.5422445 | 0.5418731 | 0.5415453 | 0.5412632 | 0.5410185 | 0.5407941 | 0.5405687 | 0.5403207 | 0.5400326 | 0.5396941 | 0.5393041 | 0.5388696 | 0.538405 | 0.537928 | 0.5374569 | 0.5370073 | 0.5365896 | 0.5362077 | 0.535859 | 0.5355363 | 0.5352288 | 0.5349251 | 0.5346155 | 0.534293 | 0.5339548 | 0.5336024 | 0.5332411 | 0.5328794 | 0.5325276 | 0.5321967 | 0.5318966 | 0.5316346 | 0.531414 | 0.531233 | 0.531085 | 0.5309587 | 0.5308406 | 0.530717 | 0.5305764 | 0.5304113 | 0.530219 | 0.5300014 | 0.5297635 | 0.5295115 | 0.5292515 | 0.5289878 | 0.5287228 | 0.5284571 | 0.5281915 | 0.5279274 | 0.5276683 | 0.5274192 | 0.5271869 | 0.5269781 | 0.5267985 | 0.5266509 | 0.5265341 | 0.5264425 | 0.526366 | 0.5262913 | 0.5262026 | 0.5260852 | 0.5259279 | 0.5257255 | 0.5254814 | 0.5252081 | 0.5249266 | 0.524663 | 0.5244443 | 0.5242935 | 0.5242257 | 0.524245 | 0.5243451 | 0.5245098 | 0.5247173 | 0.5249442 | 0.5251691 | 0.5253752 | 0.5255526 | 0.5256977 | 0.5258127 | 0.5259034 | 0.5259769 | 0.52604 | 0.5260964 | 0.5261463 | 0.5261864 | 0.5262114 | 0.5262159 | 0.5261974 | 0.5261584 | 0.5261076 | 0.5260597 | 0.5260331 | 0.5260466 | 0.5261143 | 0.5262427 | 0.5264275 | 0.5266536 | 0.5268965 | 0.5271265 | 0.527314 | 0.5274339 | 0.5274711 | 0.5274222 | 0.5272955 | 0.5271088 | 0.5268851 | 0.5266477 | 0.5264162 | 0.5262029 | 0.526013 | 0.5258447 | 0.5256922 | 0.5255487 | 0.5254084 | 0.525269 | 0.5251314 | 0.525 | 0.5248804 | 0.5247791 | 0.5247006 | 0.5246472 | 0.5246166 | 0.5246019 | 0.5245918 | 0.5245707 | 0.5245216 | 0.5244279 | 0.5242776 | 0.5240646 | 0.5237908 | 0.5234648 | 0.5230999 | 0.522711 | 0.5223109 | 0.5219085 | 0.5215074 | 0.5211066 | 0.5207037 | 0.5202974 | 0.5198903 | 0.5194904 | 0.5191115 | 0.5187705 | 0.5184849 | 0.5182695 | 0.5181334 | 0.5180791 | 0.5181023 | 0.5181929 | 0.5183382 | 0.5185247 | 0.5187403 | 0.5189753 | 0.5192226 | 0.5194759 | 0.5197283 | 0.5199713 | 0.5201936 | 0.5203811 | 0.5205177 | 0.5205866 | 0.5205731 | 0.5204656 | 0.5202583 | 0.5199517 | 0.5195531 | 0.519075 | 0.5185345 | 0.5179507 | 0.5173427 | 0.516729 | 0.5161258 | 0.5155477 | 0.5150073 | 0.5145163 | 0.5140857 | 0.5137255 | 0.5134448 | 0.5132503 | 0.5131455 | 0.5131292 | 0.5131953 | 0.5133313 | 0.5135198 | 0.5137385 | 0.513962 | 0.5141641 | 0.51432 | 0.5144087 | 0.5144153 | 0.5143311 | 0.5141541 | 0.513889 | 0.5135448 | 0.5131341 | 0.5126715 | 0.5121723 | 0.511652 | 0.5111259 | 0.5106094 | 0.5101174 | 0.5096647 | 0.5092655 | 0.5089325 | 0.5086769 | 0.5085069 | 0.5084276 | 0.5084394 | 0.5085375 | 0.5087119 | 0.5089473 | 0.5092231 | 0.5095139 | 0.5097916 | 0.5100269 | 0.5101917 | 0.5102621 | 0.5102208 | 0.5100591 | 0.5097786 | 0.5093904 | 0.5089148 | 0.508377 | 0.5078049 | 0.5072249 | 0.5066579 | 0.5061176 | 0.5056083 | 0.5051259 | 0.5046585 | 0.5041894 | 0.5037004 | 0.5031751 | 0.5026019 | 0.5019764 | 0.5013025 | 0.5005925 | 0.4998649 | 0.4991418 | 0.4984452 | 0.4977935 | 0.4971979 | 0.4966614 | 0.4961784 | 0.4957355 | 0.4953154 | 0.4949002 | 0.4944744 | 0.4940284 | 0.4935594 | 0.4930705 | 0.4925702 | 0.4920691 | 0.4915777 | 0.4911039 | 0.4906519 | 0.4902228 | 0.4898152 | 0.4894264 | 0.4890537 | 0.4886949 | 0.4883477 | 0.4880082 | 0.4876701 | 0.4873222 | 0.4869483 | 0.4865274 | 0.4860356 | 0.4854495 | 0.4847495 | 0.4839234 | 0.4829704 | 0.4819017 | 0.4807415 | 0.4795244 | 0.4782921 | 0.4770889 | 0.4759567 | 0.4749303 | 0.4740347 | 0.4732833 | 0.4726774 | 0.4722092 | 0.4718623 | 0.4716155 | 0.4714442 | 0.4713217 | 0.4712198 | 0.4711099 | 0.4709637 | 0.4707546 | 0.4704605 | 0.4700655 | 0.4695626 | 0.4689548 | 0.4682541 | 0.4674806 | 0.4666595 | 0.4658178 | 0.4649824 | 0.4641767 | 0.4634197 | 0.4627255 | 0.4621026 | 0.4615532 | 0.4610734 | 0.460653 | 0.4602768 | 0.459925 | 0.4595759 | 0.4592072 | 0.4587991 | 0.4583355 | 0.4578053 | 0.457203 | 0.4565288 | 0.4557874 | 0.4549865 | 0.4541359 | 0.4532454 | 0.4523238 | 0.451378 | 0.4504124 | 0.4494297 | 0.4484319 | 0.4474211 | 0.4464014 | 0.4453797 | 0.4443662 | 0.4433736 | 0.4424162 | 0.4415084 | 0.4406626 | 0.4398872 | 0.4391853 | 0.4385539 | 0.4379843 | 0.4374621 | 0.4369698 | 0.4364883 | 0.4359994 | 0.4354887 | 0.4349458 | 0.4343654 | 0.4337477 | 0.4330967 | 0.4324188 | 0.4317203 | 0.4310054 | 0.4302747 | 0.4295238 | 0.4287446 | 0.4279255 | 0.4270542 | 0.4261201 | 0.4251176 | 0.4240474 | 0.422918 | 0.4217444 | 0.4205464 | 0.4193447 | 0.4181582 | 0.4170003 | 0.4158778 | 0.4147898 | 0.4137294 | 0.4126861 | 0.4116489 | 0.4106085 | 0.4095586 | 0.4084971 | 0.4074248 | 0.406344 | 0.4052588 | 0.4041735 | 0.4030935 | 0.4020254 | 0.4009778 | 0.3999604 | 0.3989832 | 0.3980539 | 0.3971765 | 0.3963493 | 0.3955652 | 0.3948125 | 0.3940765 | 0.393342 | 0.3925959 | 0.3918281 | 0.3910313 | 0.3902006 | 0.3893319 | 0.3884198 | 0.3874577 | 0.3864366 | 0.3853456 | 0.3841722 | 0.3829035 | 0.3815271 | 0.3800318 | 0.3784091 | 0.3766541 | 0.3747666 | 0.3727528 | 0.3706261 | 0.3684069 | 0.366122 | 0.3638021 | 0.3614794 | 0.3591841 | 0.3569412 | 0.3547687 | 0.3526763 | 0.3506656 | 0.3487305 | 0.3468589 | 0.3450339 | 0.3432354 | 0.3414416 | 0.3396305 | 0.3377823 | 0.3358805 | 0.3339138 | 0.3318764 | 0.3297677 | 0.3275912 | 0.3253528 | 0.3230585 | 0.3207124 | 0.3183161 | 0.315868 | 0.3133631 | 0.3107934 | 0.3081478 | 0.3054121 | 0.3025692 | 0.2995989 | 0.2964794 | 0.2931885 | 0.2897051 | 0.2860108 | 0.2820908 | 0.2779346 | 0.2735356 | 0.2688894 | 0.2639935 | 0.2588469 | 0.2534508 | 0.2478098 | 0.2419334 | 0.2358382 | 0.2295477 | 0.2230911 | 0.2165007 | 0.2098076 | 0.2030364 | 0.1962007 | 0.1893008 | 0.1823229 | 0.1752415 | 0.1680247 | 0.1606417 | 0.1530697 | 0.1453011 | 0.1373481 | 0.1292448 | 0.1210456 | 0.1128215 | 0.1046557 | 0.0966365 | 0.08885257 | 0.08138821 | 0.07431921 | 0.06771056 | 0.06161349 | 0.05606298 | 0.05107537 | 0.0466468 | 0.04275272 | 0.0393501 | 0.0363821 | 0.03378488 | 0.03149522 | 0.02945778 | 0.02763125 | 0.02599037 | 0.02452471 | 0.02323466 | 0.02212522 | 0.02120013 | 0.02045747 | 0.0198881 | 0.01947618 | 0.01920124 | 0.0190408 | 0.01897274 | 0.01897564 | 0.01902804 | 0.01910603 | 0.01918221 | 0.01922519 | 0.01920188 | 0.01908071 | 0.01883686 | 0.0184568 | 0.01794199 | 0.01730999 | 0.01659305 | 0.01583452 | 0.01508312 | 0.01438822 | 0.01379411 | 0.01333661 | 0.01304013 | 0.01291542 | 0.0129591 | 0.01315325 | 0.01346578 | 0.01385241 | 0.01425992 | 0.01463098 | 0.01491061 | 0.01505317 | 0.01502904 | 0.01482939 | 0.01446752 | 0.01397733 | 0.01340821 | 0.01281673 | 0.01225861 | 0.0117809 | 0.01141614 | 0.01117985 | 0.01107169 | 0.01107954 | 0.0111835 | 0.0113608 | 0.01158974 | 0.01185089 | 0.0121273 | 0.01240436 | 0.01266811 | 0.01290413 | 0.01309839 | 0.01323795 | 0.01331273 | 0.01331734 | 0.01325264 | 0.01312651 | 0.01295317 | 0.01275245 | 0.01254663 | 0.0123578 | 0.01220478 | 0.01210022 | 0.01204865 | 0.01204537 | 0.01207692 | 0.01212289 | 0.01215881 | 0.01216001 | 0.01210645 | 0.01198654 | 0.01179997 | 0.01155929 | 0.01128896 | 0.01102267 | 0.01079935 | 0.01065768 | 0.01063118 | 0.01074331 | 0.01100408 | 0.01140878 | 0.01193765 | 0.01255756 | 0.0132249 | 0.01389036 | 0.01450365 | 0.01501825 | 0.01539628 | 0.01561197 | 0.01565324 | 0.01552266 | 0.01523637 | 0.01482145 | 0.0143132 | 0.0137509 | 0.01317429 | 0.01262031 | 0.01211976 | 0.01169542 | 0.01136046 | 0.01111879 | 0.01096579 | 0.01089045 | 0.01087803 | 0.0109131 | 0.01098198 | 0.01107473 | 0.0111858 | 0.01131409 | 0.01146174 | 0.01163213 | 0.0118275 | 0.01204717 | 0.01228566 | 0.01253259 | 0.01277317 | 0.01299011 | 0.01316647 | 0.01328893 | 0.0133508 | 0.01335411 | 0.01330973 | 0.0132364 | 0.01315694 | 0.01309445 | 0.01306758 | 0.0130865 | 0.01315163 | 0.01325317 | 0.01337322 | 0.01348936 | 0.01357918 | 0.01362349 | 0.0136094 | 0.01353173 | 0.01339288 | 0.01320186 | 0.01297285 | 0.01272443 | 0.0124784 | 0.01225864 | 0.01208973 | 0.0119945 | 0.01199072 | 0.01208703 | 0.0122795 | 0.01254952 | 0.01286433 | 0.01318077 | 0.01345157 | 0.01363341 | 0.01369522 | 0.01362452 | 0.01343049 | 0.01314268 | 0.0128052 | 0.01246888 | 0.01218122 | 0.01197762 | 0.01187497 | 0.01186869 | 0.0119345 | 0.01203461 | 0.01212594 | 0.01217065 | 0.01214418 | 0.01204114 | 0.01187643 | 0.01168087 | 0.01149391 | 0.01135309 | 0.01128432 | 0.01129437 | 0.01136848 | 0.01147298 | 0.01156294 | 0.01159304 | 0.01152806 | 0.01135149 | 0.01106977 | 0.01071156 | 0.01032111 | 0.009949363 | 0.009643419 | 0.009437747 | 0.009348789 | 0.009374196 | 0.009496038 | 0.009686877 | 0.009916721 | 0.01015849 | 0.01039173 | 0.01060292 | 0.01078374 | 0.01092781 | 0.01102851 | 0.01107796 | 0.01106781 | 0.01099231 | 0.01085208 | 0.01065706 | 0.01042837 | 0.01019707 | 0.01000007 | 0.009874526 | 0.009850787 | 0.009946895 | 0.01016457 | 0.01048891 | 0.01089122 | 0.01133417 | 0.0117783 | 0.01218808 | 0.01253666 | 0.01280767 | 0.01299523 | 0.01310203 | 0.01313681 | 0.01311246 | 0.01304428 | 0.01294837 | 0.01284127 | 0.01273932 | 0.01265693 | 0.01260557 | 0.01259213 | 0.01261683 | 0.01267146 | 0.01273895 | 0.01279313 | 0.01280059 | 0.01272345 | 0.0125228 | 0.01216462 | 0.01162464 | 0.01089341 | 0.009979527 | 0.008910717 | 0.007731563 | 0.006498918 | 0.005275394 | 0.004122161 | 0.003092349 | 0.002226763 | 0.001551451 | 0.001078062 | 0.0008047555 | 0.0007179467 | 0.0007942228 | 0.001000837 | 0.001296922 | 0.00163556 | 0.001966851 | 0.002242654 | 0.002422542 | 0.002479785 | 0.002405035 | 0.002207716 | 0.001913568 | 0.001558971 | 0.001184363 | 0.0008275433 | 0.0005181399 | 0.0002756475 | 0.0001089645 | 1.872171e-05 | 0 | 4.544229e-05 | 0.0001465274 | 0.0002942866 | 0.000479296 | 0.0006905018 | 0.0009162767 | 0.001144353 | 0.001362505 | 0.001560426 | 0.00173036 | 0.001868084 | 0.001972908 | 0.002047846 | 0.002098787 | 0.002133787 | 0.002162911 | 0.002197519 | 0.002248648 | 0.002325461 | 0.002433706 | 0.002574284 | 0.002742488 | 0.002928213 | 0.003117922 | 0.003297122 | 0.003453356 | 0.003579003 | 0.003672453 | 0.003737571 | 0.003782438 | 0.0038165 | 0.003847727 | 0.003881146 | 0.00391789 | 0.003956042 | 0.003992783 | 0.004026896 | 0.004060369 | 0.004100074 | 0.004157212 | 0.004245409 | 0.004377583 | 0.00456307 | 0.004803939 | 0.005092779 | 0.005412317 | 0.005736358 | 0.006034162 | 0.00627477 | 0.006432248 | 0.006490203 | 0.006443952 | 0.00630121 | 0.006079835 | 0.005804826 | 0.00550486 | 0.005209185 | 0.004946429 | 0.004744752 | 0.004631468 | 0.004632199 | 0.004768826 | 0.005055919 | 0.005496825 | 0.006080302 | 0.006779168 | 0.007551547 | 0.008345254 | 0.009103633 | 0.009772928 | 0.0103082 | 0.0106788 | 0.01087105 | 0.01088831 | 0.01074959 | 0.01048598 | 0.01013637 | 0.009742874 | 0.00934689 | 0.008985272 | 0.008688179 | 0.008478067 | 0.008369553
90 | 0.5563434 | 0.5554578 | 0.55461 | 0.5538299 | 0.5531424 | 0.5525634 | 0.5520965 | 0.5517324 | 0.5514507 | 0.551224 | 0.5510237 | 0.5508248 | 0.5506105 | 0.5503746 | 0.5501207 | 0.54986 | 0.5496068 | 0.5493735 | 0.5491666 | 0.5489841 | 0.5488152 | 0.5486416 | 0.5484416 | 0.5481945 | 0.5478844 | 0.5475041 | 0.5470558 | 0.5465512 | 0.5460093 | 0.5454533 | 0.5449068 | 0.5443905 | 0.5439199 | 0.5435029 | 0.5431402 | 0.5428259 | 0.5425479 | 0.5422919 | 0.5420422 | 0.5417848 | 0.5415086 | 0.5412072 | 0.5408781 | 0.5405235 | 0.5401481 | 0.5397588 | 0.539363 | 0.5389677 | 0.5385779 | 0.5381969 | 0.5378264 | 0.5374655 | 0.5371122 | 0.5367633 | 0.536415 | 0.5360637 | 0.5357074 | 0.5353459 | 0.5349824 | 0.5346233 | 0.5342775 | 0.5339555 | 0.5336668 | 0.5334180784 | 0.5332108 | 0.5330404 | 0.5328963 | 0.5327631 | 0.5326238 | 0.5324622 | 0.5322662 | 0.5320302 | 0.5317553 | 0.5314495 | 0.5311252 | 0.5307968 | 0.5304775 | 0.530178 | 0.5299042 | 0.5296578 | 0.5294378 | 0.529242 | 0.5290686 | 0.5289178 | 0.5287913 | 0.528692 | 0.5286217 | 0.5285797 | 0.528561 | 0.5285564 | 0.5285525 | 0.5285333 | 0.5284833 | 0.5283901 | 0.5282472 | 0.5280559 | 0.5278264 | 0.5275769 | 0.5273308 | 0.5271136 | 0.526949 | 0.5268557 | 0.5268445 | 0.526918 | 0.5270706 | 0.5272907 | 0.5275627 | 0.5278694 | 0.528194 | 0.528522 | 0.5288413 | 0.5291427 | 0.5294194 | 0.529666 | 0.5298778 | 0.5300497 | 0.5301765 | 0.5302531 | 0.5302766 | 0.5302472 | 0.5301703 | 0.5300566 | 0.529922 | 0.5297853 | 0.5296655 | 0.5295782 | 0.5295324 | 0.5295291 | 0.5295601 | 0.5296106 | 0.5296607 | 0.5296901 | 0.5296811 | 0.529622 | 0.5295084 | 0.5293439 | 0.5291383 | 0.5289053 | 0.5286595 | 0.5284131 | 0.5281744 | 0.5279472 | 0.5277312 | 0.527524 | 0.5273229 | 0.5271274 | 0.52694 | 0.5267674 | 0.526619 | 0.5265066 | 0.526441 | 0.5264308 | 0.5264792 | 0.5265822 | 0.5267274 | 0.5268947 | 0.5270576 | 0.5271867 | 0.5272544 | 0.5272389 | 0.5271291 | 0.526926 | 0.5266431 | 0.5263033 | 0.5259351 | 0.5255671 | 0.5252229 | 0.5249187 | 0.5246614 | 0.5244498 | 0.5242779 | 0.5241378 | 0.5240233 | 0.5239316 | 0.5238646 | 0.5238263 | 0.523821 | 0.5238506 | 0.5239119 | 0.5239965 | 0.524091 | 0.5241796 | 0.524247 | 0.5242814 | 0.5242767 | 0.5242335 | 0.5241581 | 0.5240606 | 0.5239518 | 0.5238411 | 0.5237341 | 0.5236317 | 0.5235301 | 0.5234219 | 0.5232977 | 0.5231476 | 0.5229635 | 0.5227399 | 0.5224751 | 0.5221702 | 0.5218295 | 0.5214587 | 0.5210644 | 0.5206534 | 0.5202325 | 0.5198094 | 0.5193931 | 0.5189948 | 0.5186281 | 0.5183081 | 0.51805 | 0.5178667 | 0.5177667 | 0.5177514 | 0.5178146 | 0.517942 | 0.5181128 | 0.5183017 | 0.5184819 | 0.5186284 | 0.5187205 | 0.5187445 | 0.5186948 | 0.5185734 | 0.5183896 | 0.5181578 | 0.5178946 | 0.517617 | 0.5173396 | 0.5170734 | 0.5168248 | 0.516596 | 0.5163865 | 0.516194 | 0.516017 | 0.515855 | 0.515711 | 0.5155904 | 0.5155008 | 0.5154506 | 0.515447 | 0.5154935 | 0.5155894 | 0.5157284 | 0.5158989 | 0.5160837 | 0.5162631 | 0.5164161 | 0.5165225 | 0.5165649 | 0.5165307 | 0.5164123 | 0.5162076 | 0.5159199 | 0.5155569 | 0.515129 | 0.5146486 | 0.5141285 | 0.5135817 | 0.5130201 | 0.5124542 | 0.5118927 | 0.5113424 | 0.5108073 | 0.5102901 | 0.509792 | 0.509314 | 0.5088585 | 0.5084301 | 0.5080364 | 0.5076869 | 0.5073914 | 0.5071578 | 0.5069887 | 0.5068798 | 0.506819 | 0.5067871 | 0.5067591 | 0.5067094 | 0.5066142 | 0.5064553 | 0.5062231 | 0.5059166 | 0.5055429 | 0.5051148 | 0.5046484 | 0.5041595 | 0.5036608 | 0.5031607 | 0.5026633 | 0.5021695 | 0.5016786 | 0.5011901 | 0.500705 | 0.5002258 | 0.4997555 | 0.4992961 | 0.498846 | 0.4983989 | 0.4979424 | 0.4974597 | 0.4969318 | 0.496341 | 0.4956744 | 0.4949281 | 0.494109 | 0.4932356 | 0.4923362 | 0.4914457 | 0.4906015 | 0.4898379 | 0.4891822 | 0.4886517 | 0.4882519 | 0.4879776 | 0.4878148 | 0.4877429 | 0.487738 | 0.4877749 | 0.487828 | 0.4878725 | 0.4878846 | 0.487843 | 0.4877291 | 0.4875293 | 0.4872358 | 0.4868479 | 0.4863717 | 0.485819 | 0.4852054 | 0.4845487 | 0.4838671 | 0.4831783 | 0.4824988 | 0.4818432 | 0.4812242 | 0.4806513 | 0.4801288 | 0.4796555 | 0.4792232 | 0.4788184 | 0.4784229 | 0.4780171 | 0.477582 | 0.4771025 | 0.4765686 | 0.4759766 | 0.4753285 | 0.4746319 | 0.4738975 | 0.4731385 | 0.4723679 | 0.4715968 | 0.4708327 | 0.4700785 | 0.4693316 | 0.4685853 | 0.4678297 | 0.4670546 | 0.466252 | 0.4654185 | 0.4645573 | 0.4636786 | 0.4627985 | 0.4619383 | 0.4611207 | 0.4603672 | 0.4596944 | 0.4591119 | 0.4586203 | 0.4582101 | 0.4578631 | 0.4575545 | 0.4572556 | 0.456938 | 0.4565763 | 0.4561516 | 0.4556532 | 0.45508 | 0.454439 | 0.4537443 | 0.4530136 | 0.4522647 | 0.4515116 | 0.4507622 | 0.4500166 | 0.4492662 | 0.4484973 | 0.4476941 | 0.4468431 | 0.4459381 | 0.4449821 | 0.4439886 | 0.442979 | 0.4419793 | 0.4410142 | 0.440103 | 0.439255 | 0.4384686 | 0.4377323 | 0.4370277 | 0.4363332 | 0.435628 | 0.4348951 | 0.4341232 | 0.4333067 | 0.4324466 | 0.4315491 | 0.4306261 | 0.4296935 | 0.4287707 | 0.4278784 | 0.4270361 | 0.4262589 | 0.4255554 | 0.4249253 | 0.4243615 | 0.4238503 | 0.4233746 | 0.422917 | 0.4224627 | 0.422 | 0.4215205 | 0.4210177 | 0.420486 | 0.4199187 | 0.4193084 | 0.4186467 | 0.4179251 | 0.4171361 | 0.4162735 | 0.4153333 | 0.4143136 | 0.4132143 | 0.4120383 | 0.4107904 | 0.4094796 | 0.4081196 | 0.406729 | 0.4053311 | 0.4039526 | 0.4026213 | 0.4013638 | 0.4002022 | 0.3991526 | 0.3982235 | 0.3974151 | 0.3967193 | 0.3961214 | 0.3956002 | 0.3951297 | 0.3946815 | 0.3942268 | 0.3937384 | 0.3931941 | 0.3925782 | 0.3918839 | 0.3911138 | 0.3902804 | 0.3894051 | 0.3885151 | 0.3876411 | 0.3868128 | 0.3860551 | 0.3853837 | 0.3848018 | 0.3842985 | 0.3838481 | 0.3834121 | 0.382943 | 0.3823897 | 0.3817025 | 0.3808391 | 0.3797673 | 0.3784681 | 0.3769347 | 0.3751711 | 0.3731885 | 0.3710027 | 0.3686314 | 0.3660936 | 0.3634091 | 0.3606006 | 0.3576941 | 0.3547201 | 0.3517121 | 0.3487052 | 0.3457319 | 0.3428184 | 0.339979 | 0.3372152 | 0.3345133 | 0.3318463 | 0.329177 | 0.3264639 | 0.323667 | 0.3207537 | 0.3177032 | 0.3145096 | 0.3111805 | 0.3077351 | 0.3041995 | 0.3006005 | 0.296961 | 0.2932963 | 0.2896108 | 0.2858991 | 0.2821472 | 0.2783346 | 0.2744367 | 0.2704269 | 0.2662776 | 0.2619617 | 0.257454 | 0.2527335 | 0.247785 | 0.2426019 | 0.2371878 | 0.2315563 | 0.225729 | 0.2197317 | 0.2135894 | 0.2073213 | 0.2009378 | 0.19444 | 0.1878203 | 0.1810666 | 0.1741656 | 0.1671075 | 0.1598881 | 0.1525102 | 0.1449824 | 0.1373187 | 0.1295373 | 0.1216614 | 0.1137205 | 0.1057527 | 0.09780784 | 0.08994943 | 0.08225473 | 0.0748126 | 0.0677184 | 0.06106709 | 0.05494545 | 0.04942424 | 0.04455195 | 0.04035088 | 0.03681501 | 0.03391157 | 0.03158475 | 0.02976039 | 0.02835212 | 0.02726778 | 0.02641545 | 0.02570942 | 0.02507533 | 0.02445494 | 0.02380891 | 0.02311825 | 0.02238358 | 0.02162252 | 0.02086396 | 0.0201424 | 0.01949096 | 0.01893525 | 0.01848878 | 0.018152 | 0.01791342 | 0.01775283 | 0.01764596 | 0.01756963 | 0.01750468 | 0.01743842 | 0.01736486 | 0.01728298 | 0.01719353 | 0.01709708 | 0.01699131 | 0.01687073 | 0.01672686 | 0.01655076 | 0.01633552 | 0.01607921 | 0.01578689 | 0.015471 | 0.01515004 | 0.01484637 | 0.01458193 | 0.01437461 | 0.01423451 | 0.01416171 | 0.01414606 | 0.01416843 | 0.01420362 | 0.01422536 | 0.01421098 | 0.01414577 | 0.01402635 | 0.01386233 | 0.01367537 | 0.01349706 | 0.01336386 | 0.01331201 | 0.01337144 | 0.01356059 | 0.01388334 | 0.01432715 | 0.01486384 | 0.01545306 | 0.01604731 | 0.01659832 | 0.01706271 | 0.01740777 | 0.01761464 | 0.01767946 | 0.01761263 | 0.01743593 | 0.01717826 | 0.01687181 | 0.01654713 | 0.01623078 | 0.0159432 | 0.01569813 | 0.01550281 | 0.01535933 | 0.01526541 | 0.01521598 | 0.01520391 | 0.01522119 | 0.01525949 | 0.01531145 | 0.01537157 | 0.01543722 | 0.01550987 | 0.0155953 | 0.01570235 | 0.01584122 | 0.01602044 | 0.01624338 | 0.01650587 | 0.01679471 | 0.01708844 | 0.01736051 | 0.01758411 | 0.01773733 | 0.01780797 | 0.01779601 | 0.01771397 | 0.01758393 | 0.01743257 | 0.01728525 | 0.01716024 | 0.01706587 | 0.01699884 | 0.01694619 | 0.01688901 | 0.01680735 | 0.01668427 | 0.01650937 | 0.01627983 | 0.01600006 | 0.01567996 | 0.01533285 | 0.01497405 | 0.01462008 | 0.01428807 | 0.01399647 | 0.01376382 | 0.01360753 | 0.01354082 | 0.01356955 | 0.01368887 | 0.01388215 | 0.01412179 | 0.01437258 | 0.01459702 | 0.01476213 | 0.01484538 | 0.01483902 | 0.01475134 | 0.01460446 | 0.01442992 | 0.01426166 | 0.01412876 | 0.01404962 | 0.01402782 | 0.01405165 | 0.01409738 | 0.01413513 | 0.01413656 | 0.01408254 | 0.01396827 | 0.01380548 | 0.01361925 | 0.01344246 | 0.01330685 | 0.01323445 | 0.01323116 | 0.0132842 | 0.01336415 | 0.01343193 | 0.01344788 | 0.01338125 | 0.01321769 | 0.01296292 | 0.01264155 | 0.01229114 | 0.01195385 | 0.01166747 | 0.01145771 | 0.01133465 | 0.01129284 | 0.01131555 | 0.01138073 | 0.01146772 | 0.01156117 | 0.01165328 | 0.01174223 | 0.01182879 | 0.01191216 | 0.01198734 | 0.01204414 | 0.01206941 | 0.01205066 | 0.01198149 | 0.01186511 | 0.01171717 | 0.01156463 | 0.01144182 | 0.01138432 | 0.01142202 | 0.01157254 | 0.01183744 | 0.01220088 | 0.0126327 | 0.0130935 | 0.01354132 | 0.01393783 | 0.01425332 | 0.0144689 | 0.01457658 | 0.01457756 | 0.01448004 | 0.01429682 | 0.01404441 | 0.01374124 | 0.01340749 | 0.013064 | 0.01273075 | 0.01242501 | 0.0121597 | 0.01194105 | 0.01176729 | 0.01162815 | 0.01150497 | 0.0113717 | 0.01119755 | 0.01094889 | 0.01059406 | 0.01010728 | 0.009473198 | 0.008690709 | 0.007775305 | 0.006758166 | 0.005684062 | 0.004605569 | 0.003577062 | 0.002648045 | 0.001858612 | 0.001235922 | 0.0007941788 | 0.0005350235 | 0.0004495266 | 0.0005197271 | 0.0007196278 | 0.001015502 | 0.001367413 | 0.001730894 | 0.002060883 | 0.002316249 | 0.002465961 | 0.002492949 | 0.002396879 | 0.00219329 | 0.00190981 | 0.001580237 | 0.001238838 | 0.0009146559 | 0.0006290074 | 0.0003942192 | 0.000215355 | 9.220636e-05 | 2.190602e-05 | 0 | 2.118408e-05 | 7.919312e-05 | 0.0001658462 | 0.0002713183 | 0.0003845395 | 0.0004935309 | 0.0005876897 | 0.0006590309 | 0.0007036525 | 0.0007226614 | 0.0007228992 | 0.0007158243 | 0.0007168027 | 0.0007430694 | 0.0008119951 | 0.0009375747 | 0.00112822 | 0.0013843 | 0.0016975 | 0.002051076 | 0.002422095 | 0.002785065 | 0.003116244 | 0.003397589 | 0.003620525 | 0.003786388 | 0.003905783 | 0.003995506 | 0.004074426 | 0.004158259 | 0.004256309 | 0.004369199 | 0.004489137 | 0.004602118 | 0.004692006 | 0.004744774 | 0.004752984 | 0.004718256 | 0.004652221 | 0.004574387 | 0.004509027 | 0.004479433 | 0.004502598 | 0.004584877 | 0.004719783 | 0.0048891 | 0.005067032 | 0.005225788 | 0.005342448 | 0.005404008 | 0.005410633 | 0.005374618 | 0.005317761 | 0.005266064 | 0.005244643 | 0.005273459 | 0.005366227 | 0.005529275 | 0.005763133 | 0.006062963 | 0.006419885 | 0.006821172 | 0.007250626 | 0.007689333 | 0.008116689 | 0.008512779 | 0.008859975 | 0.009145327 | 0.009361155 | 0.009506075 | 0.009584586 | 0.009605887 | 0.009582436 | 0.009528618 | 0.009458751 | 0.009385588 | 0.00931893 | 0.009264904 | 0.009225808 | 0.009201278 | 0.009189736
100 | 0.5562486 | 0.5554845 | 0.5547504 | 0.5540707 | 0.5534696 | 0.5529649 | 0.552564 | 0.5522605 | 0.5520357 | 0.551862 | 0.5517082 | 0.5515458 | 0.5513538 | 0.5511215 | 0.5508492 | 0.5505455 | 0.5502237 | 0.5498968 | 0.5495735 | 0.549255 | 0.5489346 | 0.5485985 | 0.5482296 | 0.5478116 | 0.5473327 | 0.5467894 | 0.5461889 | 0.5455487 | 0.5448951 | 0.5442597 | 0.543675 | 0.5431694 | 0.5427634 | 0.5424659 | 0.5422734 | 0.5421699 | 0.5421292 | 0.5421194 | 0.5421071 | 0.5420619 | 0.54196 | 0.5417866 | 0.5415363 | 0.5412127 | 0.5408262 | 0.540392 | 0.5399281 | 0.539453 | 0.5389839 | 0.5385353 | 0.5381179 | 0.537738 | 0.5373964 | 0.537089 | 0.5368078 | 0.5365418 | 0.53628 | 0.5360133 | 0.5357372 | 0.5354535 | 0.5351697 | 0.5348986 | 0.5346557 | 0.5344559 | 0.5343104 | 0.5342238 | 0.5341925 | 0.5342049 | 0.5342423 | 0.5342815 | 0.5342984 | 0.5342706 | 0.5341806 | 0.534018 | 0.5337803 | 0.5334728 | 0.5331079 | 0.5327033 | 0.5322796 | 0.5318583 | 0.5314594 | 0.5310998 | 0.5307913 | 0.5305409 | 0.5303492 | 0.530212 | 0.5301204 | 0.5300624 | 0.5300238 | 0.5299903 | 0.5299484 | 0.5298866 | 0.5297973 | 0.529678 | 0.5295321 | 0.5293692 | 0.5292055 | 0.5290613 | 0.528958 | 0.5289148 | 0.5289453 | 0.5290547 | 0.5292388 | 0.529485 | 0.5297747 | 0.5300869 | 0.5304013 | 0.5307011 | 0.5309743 | 0.5312142 | 0.5314181 | 0.531586 | 0.5317195 | 0.5318195 | 0.5318863 | 0.5319183 | 0.5319128 | 0.5318674 | 0.5317817 | 0.5316594 | 0.5315101 | 0.5313496 | 0.5311992 | 0.5310828 | 0.5310227 | 0.5310354 | 0.5311277 | 0.5312941 | 0.5315173 | 0.5317702 | 0.5320198 | 0.5322333 | 0.5323818 | 0.5324454 | 0.5324156 | 0.5322959 | 0.5321008 | 0.5318522 | 0.531576 | 0.5312977 | 0.5310391 | 0.5308157 | 0.5306358 | 0.5305015 | 0.5304094 | 0.530353 | 0.530324 | 0.530314 | 0.5303148 | 0.5303189 | 0.5303196 | 0.5303114 | 0.5302897 | 0.530251 | 0.5301926 | 0.5301124 | 0.5300087 | 0.5298795 | 0.5297237 | 0.5295412 | 0.5293347 | 0.5291096 | 0.5288747 | 0.5286407 | 0.5284179 | 0.5282141 | 0.5280318 | 0.5278677 | 0.5277132 | 0.5275565 | 0.527387 | 0.5271988 | 0.5269937 | 0.5267826 | 0.5265842 | 0.5264209 | 0.5263142 | 0.5262796 | 0.5263228 | 0.5264385 | 0.5266104 | 0.5268147 | 0.5270248 | 0.5272151 | 0.5273651 | 0.5274619 | 0.5275006 | 0.5274824 | 0.5274136 | 0.5273021 | 0.5271559 | 0.5269807 | 0.5267801 | 0.5265551 | 0.5263057 | 0.5260315 | 0.5257335 | 0.525415 | 0.525081 | 0.5247383 | 0.5243938 | 0.5240536 | 0.5237216 | 0.5233995 | 0.5230878 | 0.5227866 | 0.522497 | 0.5222229 | 0.5219703 | 0.5217469 | 0.5215611 | 0.5214197 | 0.521326 | 0.5212792 | 0.5212737 | 0.5212998 | 0.5213451 | 0.5213957 | 0.5214384 | 0.5214618 | 0.5214572 | 0.5214198 | 0.5213477 | 0.5212415 | 0.5211032 | 0.5209348 | 0.5207378 | 0.5205125 | 0.5202586 | 0.5199763 | 0.5196673 | 0.5193362 | 0.5189918 | 0.5186465 | 0.5183161 | 0.5180178 | 0.5177686 | 0.5175834 | 0.5174728 | 0.5174423 | 0.517491 | 0.5176117 | 0.5177919 | 0.5180148 | 0.5182607 | 0.5185086 | 0.5187385 | 0.5189323 | 0.5190747 | 0.5191543 | 0.5191637 | 0.5190996 | 0.5189622 | 0.5187564 | 0.5184907 | 0.5181767 | 0.5178286 | 0.5174625 | 0.5170948 | 0.5167404 | 0.5164113 | 0.5161153 | 0.5158549 | 0.5156265 | 0.5154222 | 0.5152303 | 0.5150381 | 0.5148346 | 0.5146129 | 0.5143725 | 0.5141195 | 0.5138657 | 0.5136256 | 0.5134131 | 0.5132377 | 0.5131017 | 0.5129994 | 0.5129172 | 0.5128363 | 0.5127367 | 0.5126 | 0.5124132 | 0.51217 | 0.511871 | 0.511523 | 0.5111372 | 0.5107276 | 0.5103085 | 0.5098942 | 0.5094983 | 0.5091334 | 0.5088103 | 0.5085381 | 0.5083224 | 0.5081643 | 0.5080587 | 0.5079937 | 0.5079491 | 0.5078982 | 0.5078088 | 0.5076473 | 0.5073823 | 0.5069892 | 0.5064539 | 0.5057765 | 0.5049719 | 0.5040691 | 0.5031078 | 0.5021346 | 0.5011973 | 0.5003391 | 0.4995944 | 0.4989859 | 0.4985234 | 0.4982052 | 0.4980195 | 0.4979477 | 0.4979668 | 0.4980516 | 0.4981757 | 0.498312 | 0.4984334 | 0.4985138 | 0.4985296 | 0.4984613 | 0.4982967 | 0.4980318 | 0.4976721 | 0.4972311 | 0.4967293 | 0.4961902 | 0.4956383 | 0.4950961 | 0.4945823 | 0.4941103 | 0.493689 | 0.4933219 | 0.4930074 | 0.4927396 | 0.492508 | 0.4922995 | 0.4920983 | 0.4918883 | 0.4916537 | 0.4913807 | 0.4910585 | 0.49068 | 0.4902424 | 0.4897473 | 0.4892003 | 0.4886102 | 0.4879881 | 0.4873459 | 0.4866947 | 0.4860431 | 0.4853964 | 0.4847558 | 0.4841186 | 0.4834794 | 0.4828309 | 0.482166 | 0.4814802 | 0.4807729 | 0.4800492 | 0.4793208 | 0.4786057 | 0.4779262 | 0.4773062 | 0.4767666 | 0.4763207 | 0.4759702 | 0.4757034 | 0.4754954 | 0.4753113 | 0.4751117 | 0.4748588 | 0.4745223 | 0.4740852 | 0.4735455 | 0.4729154 | 0.4722179 | 0.471482 | 0.4707359 | 0.4700018 | 0.4692921 | 0.4686069 | 0.4679349 | 0.4672565 | 0.4665486 | 0.4657902 | 0.4649669 | 0.4640746 | 0.4631199 | 0.462119 | 0.4610933 | 0.4600657 | 0.4590555 | 0.4580748 | 0.4571276 | 0.4562108 | 0.4553164 | 0.4544347 | 0.453557 | 0.4526781 | 0.4517971 | 0.4509177 | 0.4500475 | 0.4491984 | 0.4483854 | 0.4476263 | 0.4469404 | 0.4463461 | 0.4458579 | 0.4454831 | 0.4452192 | 0.4450528 | 0.4449615 | 0.4449163 | 0.4448856 | 0.4448399 | 0.4447549 | 0.4446134 | 0.4444045 | 0.4441217 | 0.4437613 | 0.4433197 | 0.4427933 | 0.4421795 | 0.4414773 | 0.4406891 | 0.439822 | 0.4388872 | 0.4378986 | 0.4368708 | 0.4358167 | 0.4347455 | 0.4336628 | 0.4325715 | 0.4314732 | 0.4303709 | 0.4292698 | 0.428179 | 0.4271113 | 0.4260817 | 0.4251071 | 0.4242042 | 0.4233879 | 0.4226698 | 0.4220563 | 0.4215476 | 0.4211365 | 0.420809 | 0.4205449 | 0.4203216 | 0.4201162 | 0.4199095 | 0.4196886 | 0.4194481 | 0.4191908 | 0.4189267 | 0.4186702 | 0.4184377 | 0.418245 | 0.4181048 | 0.4180239 | 0.4180022 | 0.4180311 | 0.4180937 | 0.4181656 | 0.418217 | 0.4182162 | 0.4181327 | 0.4179399 | 0.4176175 | 0.4171513 | 0.4165332 | 0.4157585 | 0.4148239 | 0.4137262 | 0.4124623 | 0.4110307 | 0.409435 | 0.4076867 | 0.4058087 | 0.4038357 | 0.4018128 | 0.3997915 | 0.3978231 | 0.3959522 | 0.3942095 | 0.3926085 | 0.3911433 | 0.3897908 | 0.3885149 | 0.387273 | 0.3860231 | 0.3847292 | 0.3833658 | 0.3819202 | 0.3803913 | 0.3787877 | 0.3771242 | 0.375418 | 0.3736855 | 0.3719398 | 0.3701896 | 0.3684393 | 0.3666896 | 0.3649374 | 0.3631765 | 0.3613971 | 0.3595852 | 0.3577228 | 0.3557894 | 0.3537637 | 0.3516276 | 0.349369 | 0.3469864 | 0.3444898 | 0.3419004 | 0.3392471 | 0.3365617 | 0.333873 | 0.3312019 | 0.3285583 | 0.3259407 | 0.3233368 | 0.3207272 | 0.3180887 | 0.3153959 | 0.3126236 | 0.3097462 | 0.3067383 | 0.3035742 | 0.3002293 | 0.2966824 | 0.2929181 | 0.2889294 | 0.2847196 | 0.2803024 | 0.2757003 | 0.2709422 | 0.2660592 | 0.2610824 | 0.2560392 | 0.2509524 | 0.2458391 | 0.240709 | 0.2355641 | 0.230398 | 0.2251945 | 0.2199275 | 0.214562 | 0.209056 | 0.2033639 | 0.1974422 | 0.1912541 | 0.1847756 | 0.177998 | 0.17093 | 0.163597 | 0.1560374 | 0.1482992 | 0.1404356 | 0.1325008 | 0.1245482 | 0.1166301 | 0.1087996 | 0.101111 | 0.09362172 | 0.08639244 | 0.07948458 | 0.07295708 | 0.06686264 | 0.06124281 | 0.05612387 | 0.0515151 | 0.04740853 | 0.04378109 | 0.04059827 | 0.0378189 | 0.0354003 | 0.03330206 | 0.03148917 | 0.02993195 | 0.02860481 | 0.02748377 | 0.02654316 | 0.02575315 | 0.02507859 | 0.02447971 | 0.02391505 | 0.02334529 | 0.022738 | 0.02207224 | 0.02134171 | 0.02055576 | 0.01973847 | 0.01892572 | 0.01816079 | 0.01748935 | 0.01695354 | 0.01658718 | 0.01641155 | 0.01643237 | 0.0166394 | 0.01700641 | 0.01749325 | 0.01804973 | 0.01862049 | 0.01915044 | 0.01958956 | 0.01989788 | 0.02004864 | 0.02002953 | 0.01984322 | 0.01950579 | 0.01904407 | 0.01849297 | 0.01789171 | 0.01728053 | 0.01669774 | 0.01617622 | 0.01574129 | 0.01540856 | 0.01518333 | 0.01506084 | 0.01502772 | 0.01506472 | 0.01515032 | 0.01526435 | 0.01539108 | 0.01552156 | 0.01565453 | 0.01579528 | 0.01595341 | 0.01613911 | 0.01635947 | 0.01661506 | 0.01689791 | 0.01719141 | 0.01747248 | 0.01771542 | 0.0178973 | 0.01800306 | 0.01802937 | 0.01798625 | 0.01789591 | 0.01778824 | 0.0176947 | 0.01764145 | 0.01764284 | 0.01769884 | 0.01779402 | 0.01790082 | 0.01798535 | 0.01801431 | 0.01796108 | 0.01781028 | 0.0175597 | 0.01721912 | 0.01680791 | 0.01635123 | 0.01587698 | 0.01541334 | 0.01498725 | 0.01462387 | 0.01434556 | 0.01417052 | 0.01411052 | 0.01416806 | 0.01433418 | 0.01458792 | 0.01489742 | 0.01522358 | 0.01552548 | 0.01576661 | 0.01592069 | 0.01597554 | 0.01593452 | 0.01581449 | 0.0156413 | 0.01544369 | 0.01524677 | 0.01506669 | 0.01490732 | 0.01476054 | 0.01460959 | 0.01443505 | 0.01422197 | 0.01396607 | 0.01367737 | 0.01338013 | 0.01310816 | 0.01289749 | 0.01277704 | 0.01276046 | 0.01284069 | 0.01298927 | 0.01316077 | 0.01330124 | 0.01335944 | 0.01329703 | 0.0130966 | 0.01276525 | 0.01233325 | 0.01184743 | 0.01136228 | 0.0109299 | 0.0105914 | 0.01037166 | 0.0102781 | 0.01030272 | 0.01042696 | 0.01062744 | 0.01088022 | 0.01116411 | 0.01146143 | 0.01175713 | 0.01203728 | 0.01228801 | 0.0124957 | 0.01264843 | 0.01273851 | 0.01276541 | 0.01273787 | 0.01267481 | 0.01260383 | 0.01255734 | 0.01256749 | 0.01266022 | 0.01285016 | 0.01313719 | 0.01350601 | 0.01392848 | 0.01436856 | 0.01478777 | 0.01515104 | 0.01543104 | 0.0156105 | 0.01568214 | 0.01564772 | 0.01551579 | 0.0153002 | 0.01501883 | 0.01469178 | 0.01434053 | 0.01398679 | 0.01365042 | 0.01334789 | 0.01309051 | 0.01288278 | 0.01272112 | 0.01259381 | 0.01248062 | 0.012354 | 0.01218114 | 0.01192622 | 0.01155544 | 0.01104173 | 0.01036982 | 0.009540762 | 0.008574005 | 0.007506116 | 0.00638677 | 0.005272605 | 0.00421923 | 0.003274637 | 0.00247469 | 0.001840752 | 0.001380924 | 0.001091782 | 0.0009611074 | 0.0009700997 | 0.001093912 | 0.001301804 | 0.001558069 | 0.00182371 | 0.002059559 | 0.002231196 | 0.002313533 | 0.002294659 | 0.002177127 | 0.001976669 | 0.00171769 | 0.001428287 | 0.001135422 | 0.0008609238 | 0.0006200699 | 0.0004215163 | 0.0002689087 | 0.0001627163 | 0.0001017494 | 8.319617e-05 | 0.0001023173 | 0.0001522239 | 0.0002229735 | 0.0003024378 | 0.0003774408 | 0.0004347625 | 0.0004638102 | 0.0004579366 | 0.0004157447 | 0.0003416958 | 0.0002462969 | 0.0001449753 | 5.644473e-05 | 1.372417e-06 | 0 | 6.890693e-05 | 0.0002184722 | 0.0004505797 | 0.0007574335 | 0.001121737 | 0.001518424 | 0.001918013 | 0.002290697 | 0.002610513 | 0.002859358 | 0.003028948 | 0.003121105 | 0.003146953 | 0.003123608 | 0.00307051 | 0.003005916 | 0.002944177 | 0.002894252 | 0.002860347 | 0.002843734 | 0.002845405 | 0.002868795 | 0.002921274 | 0.003014084 | 0.003160322 | 0.003371828 | 0.003654765 | 0.004005508 | 0.004408761 | 0.004837627 | 0.005257069 | 0.005629152 | 0.005919502 | 0.006103185 | 0.006168954 | 0.006120662 | 0.005975514 | 0.005760348 | 0.005506766 | 0.005246336 | 0.005007562 | 0.004815151 | 0.00468956 | 0.004647252 | 0.004700585 | 0.004856475 | 0.005114806 | 0.005466819 | 0.00589447 | 0.006371432 | 0.006865977 | 0.007344727 | 0.007777243 | 0.008139371 | 0.008416402 | 0.00860404 | 0.008707565 | 0.008740011 | 0.008719286 | 0.008665027 | 0.008595441 | 0.008525407 | 0.008464917 | 0.008419112 | 0.00838938 | 0.008375031
110 | 0.5586759 | 0.5579844 | 0.5572878 | 0.5566128 | 0.5559863 | 0.5554298 | 0.5549551 | 0.5545624 | 0.5542404 | 0.5539699 | 0.5537274 | 0.5534905 | 0.5532423 | 0.5529746 | 0.5526878 | 0.5523897 | 0.5520921 | 0.5518064 | 0.551539 | 0.5512892 | 0.5510478 | 0.5507983 | 0.55052 | 0.5501927 | 0.5498007 | 0.5493367 | 0.548804 | 0.5482165 | 0.5475973 | 0.5469747 | 0.5463783 | 0.5458348 | 0.5453639 | 0.544976 | 0.5446712 | 0.5444402 | 0.5442665 | 0.544129 | 0.544006 | 0.5438777 | 0.5437285 | 0.5435483 | 0.543333 | 0.543083 | 0.5428024 | 0.542497 | 0.5421734 | 0.5418379 | 0.5414953 | 0.5411497 | 0.5408043 | 0.5404612 | 0.5401222 | 0.5397883 | 0.5394596 | 0.5391352 | 0.5388141 | 0.5384949 | 0.5381776 | 0.5378637 | 0.5375573 | 0.5372643 | 0.5369921 | 0.5367471 | 0.5365336 | 0.5363515 | 0.5361962 | 0.5360585 | 0.5359268 | 0.5357888 | 0.5356348 | 0.5354597 | 0.5352642 | 0.5350549 | 0.5348431 | 0.5346424 | 0.5344664 | 0.5343256 | 0.5342263 | 0.5341694 | 0.5341516 | 0.534166 | 0.5342037 | 0.5342556 | 0.5343133 | 0.5343692 | 0.5344163 | 0.5344473 | 0.5344541 | 0.5344275 | 0.5343576 | 0.5342348 | 0.5340522 | 0.5338072 | 0.5335043 | 0.5331563 | 0.5327844 | 0.5324165 | 0.5320844 | 0.5318191 | 0.5316476 | 0.5315881 | 0.5316484 | 0.5318254 | 0.5321062 | 0.5324704 | 0.5328937 | 0.5333493 | 0.5338117 | 0.5342569 | 0.5346643 | 0.5350162 | 0.5352984 | 0.5355003 | 0.535615 | 0.5356398 | 0.5355764 | 0.5354323 | 0.535221 | 0.5349619 | 0.5346808 | 0.5344071 | 0.5341724 | 0.5340063 | 0.533933 | 0.5339677 | 0.5341137 | 0.5343618 | 0.5346907 | 0.5350699 | 0.535463 | 0.5358331 | 0.5361474 | 0.5363808 | 0.5365189 | 0.5365588 | 0.5365075 | 0.5363796 | 0.5361932 | 0.5359662 | 0.5357133 | 0.5354444 | 0.5351649 | 0.5348768 | 0.5345814 | 0.5342809 | 0.5339798 | 0.5336857 | 0.5334083 | 0.5331584 | 0.5329457 | 0.5327785 | 0.5326611 | 0.5325938 | 0.5325715 | 0.5325834 | 0.5326135 | 0.532641 | 0.5326429 | 0.5325967 | 0.5324841 | 0.5322943 | 0.5320254 | 0.5316848 | 0.5312872 | 0.5308517 | 0.5303981 | 0.5299447 | 0.5295055 | 0.5290912 | 0.5287098 | 0.5283686 | 0.5280758 | 0.5278407 | 0.5276733 | 0.5275819 | 0.5275712 | 0.5276401 | 0.5277809 | 0.5279803 | 0.5282208 | 0.5284842 | 0.528754 | 0.5290181 | 0.5292695 | 0.5295058 | 0.5297279 | 0.5299371 | 0.5301331 | 0.5303124 | 0.5304678 | 0.5305892 | 0.5306645 | 0.5306827 | 0.5306346 | 0.5305148 | 0.5303224 | 0.5300608 | 0.5297364 | 0.5293575 | 0.5289327 | 0.5284699 | 0.5279758 | 0.5274563 | 0.5269181 | 0.5263698 | 0.5258232 | 0.5252938 | 0.5247999 | 0.5243609 | 0.5239953 | 0.5237168 | 0.5235328 | 0.5234422 | 0.5234356 | 0.5234959 | 0.5236008 | 0.5237257 | 0.5238468 | 0.5239438 | 0.5240022 | 0.5240146 | 0.5239808 | 0.5239066 | 0.5238018 | 0.5236788 | 0.5235498 | 0.5234252 | 0.5233122 | 0.5232147 | 0.5231333 | 0.523066 | 0.5230096 | 0.5229607 | 0.522917 | 0.5228782 | 0.5228465 | 0.5228263 | 0.5228242 | 0.5228479 | 0.5229046 | 0.523 | 0.5231369 | 0.5233141 | 0.5235258 | 0.5237614 | 0.524006 | 0.5242415 | 0.5244474 | 0.524603 | 0.524689 | 0.5246885 | 0.524589 | 0.5243839 | 0.5240735 | 0.5236642 | 0.5231693 | 0.5226077 | 0.5220022 | 0.5213775 | 0.520758 | 0.5201652 | 0.5196162 | 0.5191221 | 0.5186883 | 0.5183145 | 0.5179967 | 0.5177286 | 0.5175038 | 0.5173167 | 0.5171635 | 0.5170419 | 0.5169496 | 0.5168837 | 0.516839 | 0.5168076 | 0.5167797 | 0.5167437 | 0.5166891 | 0.5166081 | 0.5164973 | 0.5163588 | 0.5162002 | 0.5160327 | 0.51587 | 0.5157249 | 0.5156075 | 0.5155224 | 0.5154691 | 0.5154429 | 0.5154363 | 0.5154416 | 0.5154531 | 0.5154686 | 0.5154892 | 0.5155177 | 0.5155564 | 0.515603 | 0.5156482 | 0.5156735 | 0.5156522 | 0.5155511 | 0.5153359 | 0.514976 | 0.5144512 | 0.5137559 | 0.5129028 | 0.511922 | 0.5108589 | 0.5097687 | 0.5087101 | 0.5077378 | 0.5068977 | 0.5062223 | 0.5057292 | 0.5054225 | 0.5052941 | 0.5053273 | 0.505499 | 0.5057814 | 0.5061439 | 0.506553 | 0.5069745 | 0.5073739 | 0.5077186 | 0.5079807 | 0.5081384 | 0.508179 | 0.5080982 | 0.507901 | 0.5076002 | 0.5072149 | 0.5067691 | 0.5062891 | 0.5058015 | 0.5053308 | 0.5048975 | 0.5045153 | 0.5041907 | 0.5039212 | 0.503698 | 0.5035058 | 0.5033265 | 0.5031406 | 0.5029305 | 0.5026817 | 0.5023839 | 0.5020318 | 0.501625 | 0.501167 | 0.5006637 | 0.5001224 | 0.4995497 | 0.4989508 | 0.498329 | 0.4976859 | 0.4970218 | 0.4963379 | 0.4956366 | 0.4949231 | 0.4942058 | 0.4934964 | 0.4928096 | 0.4921617 | 0.4915703 | 0.4910526 | 0.490623 | 0.4902913 | 0.4900603 | 0.4899243 | 0.4898681 | 0.4898676 | 0.4898928 | 0.4899108 | 0.4898911 | 0.4898091 | 0.4896494 | 0.4894085 | 0.4890933 | 0.4887192 | 0.488306 | 0.4878729 | 0.4874345 | 0.4869971 | 0.4865586 | 0.4861083 | 0.4856301 | 0.4851063 | 0.4845222 | 0.4838694 | 0.4831477 | 0.4823656 | 0.4815378 | 0.4806829 | 0.4798193 | 0.4789622 | 0.4781207 | 0.4772973 | 0.4764879 | 0.4756842 | 0.4748761 | 0.4740546 | 0.4732133 | 0.4723509 | 0.471471 | 0.4705818 | 0.4696959 | 0.4688291 | 0.4679995 | 0.4672262 | 0.4665278 | 0.4659204 | 0.4654155 | 0.4650173 | 0.4647214 | 0.4645143 | 0.4643754 | 0.4642786 | 0.4641955 | 0.464099 | 0.4639659 | 0.4637785 | 0.4635246 | 0.4631969 | 0.4627925 | 0.462312 | 0.461759 | 0.4611407 | 0.4604672 | 0.4597511 | 0.4590059 | 0.4582443 | 0.4574753 | 0.4567034 | 0.4559268 | 0.4551392 | 0.4543321 | 0.4534984 | 0.4526351 | 0.4517464 | 0.4508433 | 0.4499431 | 0.4490663 | 0.4482337 | 0.4474636 | 0.4467699 | 0.4461614 | 0.4456409 | 0.4452057 | 0.4448476 | 0.4445531 | 0.4443034 | 0.4440756 | 0.4438447 | 0.443586 | 0.443279 | 0.4429104 | 0.4424767 | 0.4419859 | 0.4414568 | 0.4409167 | 0.4403979 | 0.439934 | 0.4395548 | 0.4392824 | 0.4391281 | 0.4390904 | 0.4391553 | 0.4392969 | 0.4394806 | 0.4396675 | 0.4398177 | 0.4398939 | 0.4398647 | 0.439705 | 0.4393973 | 0.4389305 | 0.4382988 | 0.4375008 | 0.4365399 | 0.4354247 | 0.4341703 | 0.4327999 | 0.431345 | 0.4298452 | 0.4283449 | 0.4268897 | 0.4255209 | 0.4242695 | 0.4231514 | 0.4221646 | 0.4212895 | 0.4204911 | 0.419725 | 0.4189446 | 0.4181085 | 0.4171865 | 0.4161638 | 0.4150422 | 0.413838 | 0.4125775 | 0.4112926 | 0.4100143 | 0.40877 | 0.40758 | 0.4064573 | 0.4054087 | 0.404435 | 0.4035319 | 0.4026898 | 0.4018924 | 0.4011163 | 0.4003315 | 0.3995036 | 0.398598 | 0.3975857 | 0.3964479 | 0.3951812 | 0.3937983 | 0.3923258 | 0.3907989 | 0.3892546 | 0.3877246 | 0.3862304 | 0.3847811 | 0.3833748 | 0.3820013 | 0.3806456 | 0.3792922 | 0.3779263 | 0.3765338 | 0.3750995 | 0.3736057 | 0.3720318 | 0.3703545 | 0.3685511 | 0.3666028 | 0.3644991 | 0.3622401 | 0.3598385 | 0.3573187 | 0.3547148 | 0.3520661 | 0.349414 | 0.3467968 | 0.3442469 | 0.3417874 | 0.3394287 | 0.3371675 | 0.3349866 | 0.3328545 | 0.3307284 | 0.328558 | 0.3262896 | 0.3238733 | 0.3212676 | 0.318446 | 0.3153996 | 0.3121384 | 0.3086894 | 0.3050931 | 0.3013966 | 0.2976466 | 0.2938836 | 0.2901357 | 0.2864161 | 0.282723 | 0.2790417 | 0.2753481 | 0.2716125 | 0.2678043 | 0.2638939 | 0.2598553 | 0.2556669 | 0.2513118 | 0.2467769 | 0.2420537 | 0.2371375 | 0.2320278 | 0.2267288 | 0.2212489 | 0.2156006 | 0.2097986 | 0.2038585 | 0.1977935 | 0.1916113 | 0.1853125 | 0.178889 | 0.172325 | 0.165599 | 0.1586887 | 0.1515759 | 0.1442526 | 0.1367251 | 0.1290192 | 0.1211807 | 0.1132758 | 0.1053886 | 0.09761631 | 0.09006358 | 0.08283613 | 0.07603303 | 0.06974008 | 0.06402338 | 0.05892422 | 0.05445669 | 0.05060673 | 0.04733369 | 0.04457496 | 0.04225259 | 0.04028108 | 0.03857511 | 0.03705727 | 0.03566393 | 0.03434808 | 0.0330807 | 0.03184938 | 0.03065498 | 0.02950774 | 0.02842222 | 0.02741317 | 0.02649218 | 0.02566534 | 0.02493207 | 0.02428541 | 0.02371332 | 0.02320063 | 0.02273121 | 0.02229026 | 0.02186609 | 0.02145161 | 0.0210451 | 0.02065019 | 0.02027562 | 0.01993418 | 0.01964067 | 0.01940966 | 0.0192528 | 0.01917572 | 0.01917645 | 0.01924433 | 0.01936043 | 0.01950027 | 0.01963745 | 0.01974801 | 0.01981468 | 0.01982951 | 0.01979498 | 0.01972239 | 0.01962834 | 0.01953045 | 0.0194424 | 0.01937147 | 0.01931701 | 0.01927118 | 0.01922205 | 0.01915719 | 0.01906647 | 0.01894411 | 0.01878907 | 0.01860372 | 0.01839237 | 0.01815957 | 0.01791028 | 0.01765056 | 0.01738889 | 0.01713809 | 0.01691494 | 0.01673872 | 0.01662745 | 0.01659312 | 0.01663697 | 0.0167471 | 0.01689882 | 0.0170579 | 0.01718661 | 0.01725141 | 0.01722955 | 0.01711403 | 0.01691516 | 0.01665795 | 0.01637703 | 0.01610943 | 0.01588667 | 0.01572842 | 0.01563836 | 0.01560348 | 0.01559758 | 0.01558729 | 0.01554062 | 0.0154351 | 0.01526376 | 0.0150382 | 0.0147862 | 0.01454584 | 0.01435657 | 0.01424931 | 0.01423862 | 0.01431839 | 0.0144627 | 0.01463154 | 0.01478001 | 0.01486836 | 0.01487079 | 0.01478055 | 0.01461098 | 0.01439106 | 0.0141579 | 0.01394792 | 0.01378858 | 0.01369326 | 0.01366023 | 0.01367515 | 0.01371659 | 0.01376256 | 0.01379548 | 0.01380518 | 0.01378881 | 0.01374827 | 0.01368617 | 0.01360251 | 0.01349325 | 0.01335097 | 0.01316799 | 0.01294137 | 0.01267676 | 0.01239155 | 0.01211451 | 0.01188216 | 0.01173294 | 0.0116992 | 0.01180048 | 0.01203861 | 0.01239629 | 0.01283997 | 0.01332581 | 0.01380733 | 0.01424312 | 0.01460279 | 0.01486995 | 0.01504211 | 0.01512801 | 0.01514372 | 0.01510848 | 0.01504167 | 0.01495989 | 0.01487621 | 0.01479992 | 0.01473642 | 0.01468816 | 0.01465489 | 0.0146335 | 0.01461726 | 0.01459534 | 0.01455142 | 0.01446334 | 0.01430372 | 0.01404136 | 0.01364537 | 0.01309025 | 0.01236159 | 0.01146138 | 0.01041078 | 0.009249724 | 0.008033255 | 0.006824592 | 0.00568725 | 0.004677176 | 0.003837375 | 0.003194554 | 0.002759352 | 0.002528081 | 0.002484885 | 0.002604053 | 0.002850944 | 0.003182729 | 0.003550066 | 0.003899827 | 0.004179617 | 0.004344132 | 0.004361342 | 0.004217251 | 0.003917957 | 0.003488149 | 0.002966147 | 0.002397329 | 0.001827572 | 0.001297262 | 0.0008380933 | 0.0004715753 | 0.0002091233 | 5.34839e-05 | 0 | 3.763379e-05 | 0.0001496547 | 0.0003151146 | 0.0005100285 | 0.0007101293 | 0.0008935356 | 0.00104301 | 0.001148526 | 0.001208274 | 0.00122851 | 0.001222567 | 0.001208934 | 0.001208586 | 0.001242413 | 0.001328948 | 0.001482611 | 0.001711416 | 0.002015895 | 0.002388269 | 0.002812577 | 0.003265724 | 0.003719706 | 0.004144776 | 0.004513078 | 0.004802227 | 0.0049987 | 0.005099341 | 0.005110965 | 0.005049175 | 0.00493476 | 0.004789623 | 0.004633452 | 0.004480891 | 0.004340793 | 0.004217327 | 0.004112442 | 0.004028623 | 0.003971663 | 0.003952068 | 0.003983974 | 0.004082313 | 0.004258957 | 0.004517668 | 0.004849867 | 0.005233139 | 0.005632174 | 0.006003372 | 0.006301798 | 0.006488884 | 0.006539584 | 0.006447214 | 0.006224907 | 0.005903053 | 0.005524437 | 0.00513775 | 0.004790972 | 0.004526356 | 0.004377914 | 0.004369483 | 0.004514371 | 0.004814797 | 0.005261451 | 0.005833687 | 0.006500394 | 0.00722201 | 0.007954648 | 0.008655113 | 0.009285777 | 0.009819175 | 0.01024021 | 0.01054719 | 0.01075048 | 0.01086919 | 0.01092751 | 0.01095048 | 0.01096003 | 0.0109719 | 0.01099429 | 0.01102755 | 0.01106547 | 0.01109867 | 0.01111815
120 | 0.5632831 | 0.5623533 | 0.5614298 | 0.5605393 | 0.5597073 | 0.558954 | 0.5582904 | 0.5577157 | 0.5572186 | 0.5567795 | 0.5563757 | 0.5559858 | 0.555595 | 0.555198 | 0.5547991 | 0.5544106 | 0.5540496 | 0.5537325 | 0.5534711 | 0.5532692 | 0.5531211 | 0.5530118 | 0.5529203 | 0.5528227 | 0.5526968 | 0.5525262 | 0.5523029 | 0.5520281 | 0.5517117 | 0.5513698 | 0.5510209 | 0.5506819 | 0.5503643 | 0.5500713 | 0.5497976 | 0.5495302 | 0.5492507 | 0.5489405 | 0.5485846 | 0.5481748 | 0.5477128 | 0.5472098 | 0.546685 | 0.5461627 | 0.5456673 | 0.5452199 | 0.5448346 | 0.5445163 | 0.5442606 | 0.5440548 | 0.5438807 | 0.5437167 | 0.5435418 | 0.5433378 | 0.5430913 | 0.5427949 | 0.5424478 | 0.5420551 | 0.5416282 | 0.5411825 | 0.5407364 | 0.5403089 | 0.5399177 | 0.5395767 | 0.5392941 | 0.5390717 | 0.5389045 | 0.5387813 | 0.5386874 | 0.5386059 | 0.5385207 | 0.538418 | 0.5382877 | 0.5381233 | 0.5379219 | 0.5376825 | 0.5374056 | 0.537093 | 0.536747 | 0.5363722 | 0.5359757 | 0.535568 | 0.5351627 | 0.5347754 | 0.5344222 | 0.5341167 | 0.5338678 | 0.533678 | 0.5335431 | 0.5334525 | 0.5333922 | 0.5333465 | 0.5333025 | 0.5332522 | 0.533194 | 0.5331331 | 0.5330803 | 0.5330485 | 0.5330496 | 0.533091 | 0.5331734 | 0.5332903 | 0.533429 | 0.5335743 | 0.533711 | 0.5338283 | 0.533921 | 0.5339902 | 0.5340423 | 0.5340867 | 0.5341329 | 0.5341886 | 0.534257 | 0.5343369 | 0.5344224 | 0.5345036 | 0.5345682 | 0.5346039 | 0.5346011 | 0.534555 | 0.5344681 | 0.5343508 | 0.5342212 | 0.5341023 | 0.534018 | 0.5339889 | 0.5340276 | 0.534137 | 0.534309 | 0.5345267 | 0.5347681 | 0.5350099 | 0.5352323 | 0.5354203 | 0.5355661 | 0.5356678 | 0.5357278 | 0.5357501 | 0.5357381 | 0.5356932 | 0.5356142 | 0.5354978 | 0.5353401 | 0.5351388 | 0.5348944 | 0.534612 | 0.534301 | 0.5339756 | 0.5336527 | 0.5333503 | 0.5330847 | 0.5328691 | 0.5327111 | 0.5326115 | 0.5325641 | 0.5325556 | 0.5325678 | 0.5325792 | 0.5325681 | 0.5325161 | 0.5324104 | 0.5322463 | 0.5320267 | 0.5317618 | 0.5314662 | 0.5311565 | 0.5308477 | 0.5305516 | 0.5302756 | 0.530023 | 0.5297947 | 0.5295911 | 0.5294136 | 0.5292657 | 0.5291532 | 0.5290823 | 0.5290579 | 0.5290817 | 0.529151 | 0.5292588 | 0.529395 | 0.5295478 | 0.5297074 | 0.5298668 | 0.5300234 | 0.5301786 | 0.5303363 | 0.5305005 | 0.5306727 | 0.5308508 | 0.5310276 | 0.5311912 | 0.5313268 | 0.5314188 | 0.5314536 | 0.5314215 | 0.5313185 | 0.531147 | 0.5309149 | 0.530634 | 0.5303178 | 0.5299789 | 0.5296272 | 0.5292688 | 0.5289066 | 0.5285415 | 0.5281742 | 0.5278078 | 0.5274487 | 0.5271076 | 0.5267979 | 0.526534 | 0.5263287 | 0.5261898 | 0.5261191 | 0.526111 | 0.5261532 | 0.526229 | 0.5263198 | 0.526408 | 0.5264796 | 0.5265266 | 0.5265468 | 0.5265433 | 0.5265228 | 0.5264934 | 0.5264621 | 0.5264329 | 0.5264062 | 0.5263785 | 0.5263436 | 0.5262937 | 0.5262221 | 0.5261244 | 0.5260005 | 0.525855 | 0.5256982 | 0.5255444 | 0.5254112 | 0.525317 | 0.5252785 | 0.5253076 | 0.5254096 | 0.5255814 | 0.5258102 | 0.5260744 | 0.5263449 | 0.5265886 | 0.526771 | 0.5268608 | 0.5268337 | 0.5266748 | 0.5263812 | 0.5259615 | 0.5254357 | 0.5248309 | 0.5241795 | 0.5235147 | 0.5228672 | 0.5222625 | 0.5217192 | 0.5212478 | 0.5208505 | 0.5205224 | 0.520253 | 0.5200281 | 0.5198318 | 0.5196499 | 0.5194716 | 0.519292 | 0.5191121 | 0.518939 | 0.5187842 | 0.5186609 | 0.518581 | 0.5185531 | 0.5185799 | 0.5186578 | 0.5187776 | 0.5189261 | 0.5190879 | 0.5192485 | 0.5193954 | 0.5195195 | 0.5196154 | 0.5196816 | 0.519719 | 0.5197306 | 0.5197203 | 0.519693 | 0.5196545 | 0.5196108 | 0.5195682 | 0.5195324 | 0.5195079 | 0.5194958 | 0.5194934 | 0.5194918 | 0.5194761 | 0.5194252 | 0.5193138 | 0.519115 | 0.5188045 | 0.5183645 | 0.5177874 | 0.5170791 | 0.5162599 | 0.5153631 | 0.5144323 | 0.5135169 | 0.5126664 | 0.5119256 | 0.5113305 | 0.5109057 | 0.5106641 | 0.5106067 | 0.5107247 | 0.5110006 | 0.5114097 | 0.5119208 | 0.5124971 | 0.5130978 | 0.5136806 | 0.5142041 | 0.514632 | 0.514937 | 0.5151031 | 0.5151273 | 0.5150188 | 0.5147973 | 0.5144889 | 0.5141238 | 0.5137327 | 0.5133442 | 0.5129825 | 0.5126675 | 0.5124126 | 0.512224 | 0.5121009 | 0.5120349 | 0.5120125 | 0.5120155 | 0.5120248 | 0.5120218 | 0.511992 | 0.5119256 | 0.5118183 | 0.5116709 | 0.511488 | 0.5112762 | 0.5110415 | 0.5107884 | 0.5105185 | 0.5102293 | 0.5099156 | 0.5095698 | 0.5091837 | 0.5087504 | 0.5082656 | 0.5077291 | 0.5071453 | 0.5065239 | 0.5058785 | 0.5052267 | 0.5045882 | 0.5039837 | 0.503432 | 0.5029484 | 0.5025422 | 0.502215 | 0.5019592 | 0.5017592 | 0.501593 | 0.5014352 | 0.5012614 | 0.5010512 | 0.5007916 | 0.5004785 | 0.500117 | 0.4997188 | 0.4992999 | 0.4988764 | 0.4984608 | 0.4980596 | 0.4976714 | 0.4972872 | 0.4968915 | 0.496466 | 0.4959936 | 0.4954622 | 0.4948674 | 0.4942143 | 0.4935161 | 0.4927912 | 0.4920593 | 0.4913369 | 0.4906335 | 0.4899497 | 0.4892781 | 0.4886061 | 0.4879193 | 0.4872062 | 0.4864604 | 0.4856827 | 0.4848807 | 0.4840666 | 0.4832568 | 0.4824691 | 0.4817225 | 0.4810362 | 0.4804285 | 0.4799163 | 0.4795122 | 0.4792219 | 0.4790412 | 0.4789548 | 0.4789373 | 0.4789549 | 0.4789698 | 0.478946 | 0.4788546 | 0.4786775 | 0.4784084 | 0.4780528 | 0.4776244 | 0.4771417 | 0.4766232 | 0.4760841 | 0.4755336 | 0.4749739 | 0.4744007 | 0.4738045 | 0.4731724 | 0.4724906 | 0.4717466 | 0.470931 | 0.4700399 | 0.469076 | 0.4680499 | 0.4669798 | 0.4658899 | 0.4648089 | 0.4637672 | 0.4627934 | 0.4619121 | 0.4611421 | 0.4604952 | 0.4599759 | 0.4595814 | 0.4593018 | 0.4591207 | 0.4590161 | 0.4589614 | 0.4589282 | 0.4588883 | 0.4588172 | 0.4586976 | 0.4585215 | 0.4582921 | 0.4580238 | 0.4577397 | 0.4574683 | 0.4572399 | 0.4570817 | 0.4570134 | 0.4570443 | 0.4571714 | 0.4573791 | 0.457641 | 0.4579218 | 0.4581825 | 0.4583837 | 0.45849 | 0.4584722 | 0.4583096 | 0.4579902 | 0.4575094 | 0.456868 | 0.4560706 | 0.4551248 | 0.454041 | 0.4528342 | 0.4515254 | 0.450144 | 0.4487279 | 0.4473211 | 0.4459706 | 0.4447197 | 0.4436019 | 0.4426344 | 0.4418156 | 0.4411241 | 0.4405215 | 0.4399588 | 0.4393843 | 0.4387519 | 0.438028 | 0.4371964 | 0.4362599 | 0.4352388 | 0.4341662 | 0.4330824 | 0.4320272 | 0.4310352 | 0.4301308 | 0.4293267 | 0.4286246 | 0.4280165 | 0.427488 | 0.4270191 | 0.4265862 | 0.426162 | 0.4257156 | 0.4252144 | 0.4246266 | 0.4239244 | 0.4230892 | 0.4221159 | 0.421015 | 0.4198121 | 0.4185447 | 0.4172558 | 0.4159881 | 0.4147775 | 0.4136496 | 0.4126182 | 0.4116858 | 0.4108455 | 0.4100834 | 0.40938 | 0.4087117 | 0.4080504 | 0.4073649 | 0.4066218 | 0.4057891 | 0.4048387 | 0.4037508 | 0.4025166 | 0.4011402 | 0.399638 | 0.3980364 | 0.396369 | 0.3946724 | 0.3929828 | 0.3913331 | 0.3897509 | 0.3882569 | 0.386863 | 0.3855714 | 0.3843736 | 0.3832495 | 0.3821687 | 0.3810919 | 0.3799749 | 0.3787734 | 0.3774484 | 0.375972 | 0.3743304 | 0.3725263 | 0.3705778 | 0.368516 | 0.3663791 | 0.3642075 | 0.3620386 | 0.3599015 | 0.3578142 | 0.3557835 | 0.3538055 | 0.3518679 | 0.3499526 | 0.3480385 | 0.3461029 | 0.3441236 | 0.3420794 | 0.3399506 | 0.3377187 | 0.3353669 | 0.3328811 | 0.3302511 | 0.3274722 | 0.3245466 | 0.3214851 | 0.3183062 | 0.3150355 | 0.3117013 | 0.3083312 | 0.3049469 | 0.3015599 | 0.2981689 | 0.2947592 | 0.2913038 | 0.2877682 | 0.2841149 | 0.2803093 | 0.2763264 | 0.2721546 | 0.2677983 | 0.2632789 | 0.2586319 | 0.2539033 | 0.2491437 | 0.2444018 | 0.2397169 | 0.2351136 | 0.230597 | 0.2261512 | 0.2217395 | 0.217308 | 0.2127903 | 0.2081156 | 0.2032161 | 0.1980346 | 0.19253 | 0.1866816 | 0.1804892 | 0.173972 | 0.1671653 | 0.1601152 | 0.1528746 | 0.1454982 | 0.1380396 | 0.1305497 | 0.1230763 | 0.1156639 | 0.1083554 | 0.101193 | 0.0942192 | 0.08747691 | 0.08100924 | 0.07485847 | 0.06906456 | 0.06366343 | 0.05868491 | 0.0541515 | 0.05007708 | 0.04646553 | 0.04330995 | 0.04059203 | 0.03828151 | 0.03633681 | 0.0347062 | 0.03333085 | 0.03214916 | 0.03110276 | 0.03014188 | 0.02923077 | 0.02835029 | 0.02749833 | 0.02668613 | 0.02593264 | 0.02525715 | 0.02467206 | 0.02417849 | 0.02376458 | 0.02340728 | 0.02307773 | 0.02274737 | 0.02239368 | 0.02200391 | 0.02157637 | 0.02111844 | 0.0206434 | 0.02016645 | 0.01970226 | 0.01926355 | 0.01886141 | 0.01850628 | 0.0182087 | 0.01797891 | 0.01782479 | 0.01774868 | 0.0177442 | 0.01779421 | 0.01787145 | 0.01794132 | 0.01796736 | 0.01791799 | 0.01777294 | 0.01752756 | 0.01719426 | 0.0168 | 0.0163814 | 0.01597712 | 0.01562054 | 0.01533345 | 0.0151221 | 0.01497696 | 0.01487615 | 0.01479155 | 0.01469655 | 0.01457348 | 0.01441843 | 0.01424338 | 0.01407303 | 0.01393891 | 0.01387048 | 0.01388616 | 0.01398671 | 0.01415223 | 0.01434465 | 0.01451482 | 0.01461307 | 0.01459985 | 0.01445499 | 0.01418241 | 0.01381026 | 0.01338485 | 0.01296164 | 0.01259429 | 0.01232488 | 0.01217733 | 0.01215585 | 0.0122469 | 0.0124251 | 0.01265972 | 0.01292089 | 0.01318364 | 0.01342958 | 0.01364579 | 0.01382285 | 0.01395277 | 0.0140282 | 0.01404317 | 0.01399526 | 0.01388846 | 0.01373516 | 0.01355743 | 0.01338518 | 0.01325218 | 0.01319053 | 0.01322437 | 0.01336468 | 0.01360629 | 0.01392783 | 0.0142955 | 0.01466937 | 0.01501018 | 0.01528597 | 0.01547664 | 0.01557523 | 0.01558639 | 0.01552295 | 0.01540146 | 0.01523874 | 0.01504947 | 0.01484495 | 0.0146332 | 0.01442025 | 0.01421045 | 0.01400732 | 0.01381342 | 0.01362942 | 0.0134522 | 0.01327395 | 0.0130803 | 0.01285055 | 0.01255812 | 0.01217258 | 0.01166431 | 0.01100947 | 0.01019543 | 0.009225651 | 0.008121899 | 0.006923344 | 0.005682825 | 0.004460778 | 0.003317554 | 0.002306721 | 0.00147041 | 0.0008365113 | 0.0004188633 | 0.0002182402 | 0.0002237246 | 0.0004139426 | 0.0007568594 | 0.001209522 | 0.001719427 | 0.00222768 | 0.002674048 | 0.003004725 | 0.003179999 | 0.003180284 | 0.003009115 | 0.002691864 | 0.002270107 | 0.001794201 | 0.001314928 | 0.0008765608 | 0.0005124309 | 0.0002432213 | 7.749862e-05 | 1.37931e-05 | 4.308068e-05 | 0.0001505499 | 0.0003169668 | 0.0005203409 | 0.0007364088 | 0.0009413851 | 0.00111351 | 0.001234341 | 0.001291138 | 0.001277752 | 0.001195034 | 0.001050825 | 0.0008596152 | 0.0006413785 | 0.0004199257 | 0.0002217673 | 7.371775e-05 | 0 | 1.922531e-05 | 0.0001416791 | 0.0003675264 | 0.0006859769 | 0.001076319 | 0.001510615 | 0.001957564 | 0.0023864 | 0.002771572 | 0.003095398 | 0.003349057 | 0.003532832 | 0.003653684 | 0.003721904 | 0.003748204 | 0.003741148 | 0.00370596 | 0.00364565 | 0.003563219 | 0.003464764 | 0.003362633 | 0.00327692 | 0.00323446 | 0.003265401 | 0.003398151 | 0.003652486 | 0.004033024 | 0.004525308 | 0.005094956 | 0.005691627 | 0.006256241 | 0.006730144 | 0.007065246 | 0.007231512 | 0.007221564 | 0.007050589 | 0.006752907 | 0.006375681 | 0.00597182 | 0.005593694 | 0.005289232 | 0.00509891 | 0.0050542 | 0.005176212 | 0.005474412 | 0.005945272 | 0.006571343 | 0.007321315 | 0.008152033 | 0.009012111 | 0.009847012 | 0.01060505 | 0.01124252 | 0.01172916 | 0.01205076 | 0.0122097 | 0.01222349 | 0.01212131 | 0.01193909 | 0.01171442 | 0.0114818 | 0.01126921 | 0.01109657 | 0.01097636 | 0.01091506
Avg (15min and beyond) | 0.5502656

## MS_Xray_Raw_data
Smoothed Average Attenuation Profiles from X-ray radiographs
Time(min) / Dist. From bottom ROI (cm) | 0 | 0.00316 | 0.00633 | 0.00949 | 0.01266 | 0.01582 | 0.01898 | 0.02215 | 0.02531 | 0.02848 | 0.03164 | 0.0348 | 0.03797 | 0.04113 | 0.0443 | 0.04746 | 0.05062 | 0.05379 | 0.05695 | 0.06012 | 0.06328 | 0.06644 | 0.06961 | 0.07277 | 0.07594 | 0.0791 | 0.08226 | 0.08543 | 0.08859 | 0.09176 | 0.09492 | 0.09808 | 0.10125 | 0.10441 | 0.10758 | 0.11074 | 0.1139 | 0.11707 | 0.12023 | 0.1234 | 0.12656 | 0.12972 | 0.13289 | 0.13605 | 0.13922 | 0.14238 | 0.14554 | 0.14871 | 0.15187 | 0.15504 | 0.1582 | 0.16136 | 0.16453 | 0.16769 | 0.17086 | 0.17402 | 0.17718 | 0.18035 | 0.18351 | 0.18668 | 0.18984 | 0.193 | 0.19617 | 0.19933 | 0.2025 | 0.20566 | 0.20882 | 0.21199 | 0.21515 | 0.21832 | 0.22148 | 0.22464 | 0.22781 | 0.23097 | 0.23414 | 0.2373 | 0.24046 | 0.24363 | 0.24679 | 0.24996 | 0.25312 | 0.25628 | 0.25945 | 0.26261 | 0.26578 | 0.26894 | 0.2721 | 0.27527 | 0.27843 | 0.2816 | 0.28476 | 0.28792 | 0.29109 | 0.29425 | 0.29742 | 0.30058 | 0.30374 | 0.30691 | 0.31007 | 0.31324 | 0.3164 | 0.31956 | 0.32273 | 0.32589 | 0.32906 | 0.33222 | 0.33538 | 0.33855 | 0.34171 | 0.34488 | 0.34804 | 0.3512 | 0.35437 | 0.35753 | 0.3607 | 0.36386 | 0.36702 | 0.37019 | 0.37335 | 0.37652 | 0.37968 | 0.38284 | 0.38601 | 0.38917 | 0.39234 | 0.3955 | 0.39866 | 0.40183 | 0.40499 | 0.40816 | 0.41132 | 0.41448 | 0.41765 | 0.42081 | 0.42398 | 0.42714 | 0.4303 | 0.43347 | 0.43663 | 0.4398 | 0.44296 | 0.44612 | 0.44929 | 0.45245 | 0.45562 | 0.45878 | 0.46194 | 0.46511 | 0.46827 | 0.47144 | 0.4746 | 0.47776 | 0.48093 | 0.48409 | 0.48726 | 0.49042 | 0.49358 | 0.49675 | 0.49991 | 0.50308 | 0.50624 | 0.5094 | 0.51257 | 0.51573 | 0.5189 | 0.52206 | 0.52522 | 0.52839 | 0.53155 | 0.53472 | 0.53788 | 0.54104 | 0.54421 | 0.54737 | 0.55054 | 0.5537 | 0.55686 | 0.56003 | 0.56319 | 0.56636 | 0.56952 | 0.57268 | 0.57585 | 0.57901 | 0.58218 | 0.58534 | 0.5885 | 0.59167 | 0.59483 | 0.598 | 0.60116 | 0.60432 | 0.60749 | 0.61065 | 0.61382 | 0.61698 | 0.62014 | 0.62331 | 0.62647 | 0.62964 | 0.6328 | 0.63596 | 0.63913 | 0.64229 | 0.64546 | 0.64862 | 0.65178 | 0.65495 | 0.65811 | 0.66128 | 0.66444 | 0.6676 | 0.67077 | 0.67393 | 0.6771 | 0.68026 | 0.68342 | 0.68659 | 0.68975 | 0.69292 | 0.69608 | 0.69924 | 0.70241 | 0.70557 | 0.70874 | 0.7119 | 0.71506 | 0.71823 | 0.72139 | 0.72456 | 0.72772 | 0.73088 | 0.73405 | 0.73721 | 0.74038 | 0.74354 | 0.7467 | 0.74987 | 0.75303 | 0.7562 | 0.75936 | 0.76252 | 0.76569 | 0.76885 | 0.77202 | 0.77518 | 0.77834 | 0.78151 | 0.78467 | 0.78784 | 0.791 | 0.79416 | 0.79733 | 0.80049 | 0.80366 | 0.80682 | 0.80998 | 0.81315 | 0.81631 | 0.81948 | 0.82264 | 0.8258 | 0.82897 | 0.83213 | 0.8353 | 0.83846 | 0.84162 | 0.84479 | 0.84795 | 0.85112 | 0.85428 | 0.85744 | 0.86061 | 0.86377 | 0.86694 | 0.8701 | 0.87326 | 0.87643 | 0.87959 | 0.88276 | 0.88592 | 0.88908 | 0.89225 | 0.89541 | 0.89858 | 0.90174 | 0.9049 | 0.90807 | 0.91123 | 0.9144 | 0.91756 | 0.92072 | 0.92389 | 0.92705 | 0.93022 | 0.93338 | 0.93654 | 0.93971 | 0.94287 | 0.94604 | 0.9492 | 0.95236 | 0.95553 | 0.95869 | 0.96186 | 0.96502 | 0.96818 | 0.97135 | 0.97451 | 0.97768 | 0.98084 | 0.984 | 0.98717 | 0.99033 | 0.9935 | 0.99666 | 0.99982 | 1.00299 | 1.00615 | 1.00932 | 1.01248 | 1.01564 | 1.01881 | 1.02197 | 1.02514 | 1.0283 | 1.03146 | 1.03463 | 1.03779 | 1.04096 | 1.04412 | 1.04728 | 1.05045 | 1.05361 | 1.05678 | 1.05994 | 1.0631 | 1.06627 | 1.06943 | 1.0726 | 1.07576 | 1.07892 | 1.08209 | 1.08525 | 1.08842 | 1.09158 | 1.09474 | 1.09791 | 1.10107 | 1.10424 | 1.1074 | 1.11056 | 1.11373 | 1.11689 | 1.12006 | 1.12322 | 1.12638 | 1.12955 | 1.13271 | 1.13588 | 1.13904 | 1.1422 | 1.14537 | 1.14853 | 1.1517 | 1.15486 | 1.15802 | 1.16119 | 1.16435 | 1.16752 | 1.17068 | 1.17384 | 1.17701 | 1.18017 | 1.18334 | 1.1865 | 1.18966 | 1.19283 | 1.19599 | 1.19916 | 1.20232 | 1.20548 | 1.20865 | 1.21181 | 1.21498 | 1.21814 | 1.2213 | 1.22447 | 1.22763 | 1.2308 | 1.23396 | 1.23712 | 1.24029 | 1.24345 | 1.24662 | 1.24978 | 1.25294 | 1.25611 | 1.25927 | 1.26244 | 1.2656 | 1.26876 | 1.27193 | 1.27509 | 1.27826 | 1.28142 | 1.28458 | 1.28775 | 1.29091 | 1.29408 | 1.29724 | 1.3004 | 1.30357 | 1.30673 | 1.3099 | 1.31306 | 1.31622 | 1.31939 | 1.32255 | 1.32572 | 1.32888 | 1.33204 | 1.33521 | 1.33837 | 1.34154 | 1.3447 | 1.34786 | 1.35103 | 1.35419 | 1.35736 | 1.36052 | 1.36368 | 1.36685 | 1.37001 | 1.37318 | 1.37634 | 1.3795 | 1.38267 | 1.38583 | 1.389 | 1.39216 | 1.39532 | 1.39849 | 1.40165 | 1.40482 | 1.40798 | 1.41114 | 1.41431 | 1.41747 | 1.42064 | 1.4238 | 1.42696 | 1.43013 | 1.43329 | 1.43646 | 1.43962 | 1.44278 | 1.44595 | 1.44911 | 1.45228 | 1.45544 | 1.4586 | 1.46177 | 1.46493 | 1.4681 | 1.47126 | 1.47442 | 1.47759 | 1.48075 | 1.48392 | 1.48708 | 1.49024 | 1.49341 | 1.49657 | 1.49974 | 1.5029 | 1.50606 | 1.50923 | 1.51239 | 1.51556 | 1.51872 | 1.52188 | 1.52505 | 1.52821 | 1.53138 | 1.53454 | 1.5377 | 1.54087 | 1.54403 | 1.5472 | 1.55036 | 1.55352 | 1.55669 | 1.55985 | 1.56302 | 1.56618 | 1.56934 | 1.57251 | 1.57567 | 1.57884 | 1.582 | 1.58516 | 1.58833 | 1.59149 | 1.59466 | 1.59782 | 1.60098 | 1.60415 | 1.60731 | 1.61048 | 1.61364 | 1.6168 | 1.61997 | 1.62313 | 1.6263 | 1.62946 | 1.63262 | 1.63579 | 1.63895 | 1.64212 | 1.64528 | 1.64844 | 1.65161 | 1.65477 | 1.65794 | 1.6611 | 1.66426 | 1.66743 | 1.67059 | 1.67376 | 1.67692 | 1.68008 | 1.68325 | 1.68641 | 1.68958 | 1.69274 | 1.6959 | 1.69907 | 1.70223 | 1.7054 | 1.70856 | 1.71172 | 1.71489 | 1.71805 | 1.72122 | 1.72438 | 1.72754 | 1.73071 | 1.73387 | 1.73704 | 1.7402 | 1.74336 | 1.74653 | 1.74969 | 1.75286 | 1.75602 | 1.75918 | 1.76235 | 1.76551 | 1.76868 | 1.77184 | 1.775 | 1.77817 | 1.78133 | 1.7845 | 1.78766 | 1.79082 | 1.79399 | 1.79715 | 1.80032 | 1.80348 | 1.80664 | 1.80981 | 1.81297 | 1.81614 | 1.8193 | 1.82246 | 1.82563 | 1.82879 | 1.83196 | 1.83512 | 1.83828 | 1.84145 | 1.84461 | 1.84778 | 1.85094 | 1.8541 | 1.85727 | 1.86043 | 1.8636 | 1.86676 | 1.86992 | 1.87309 | 1.87625 | 1.87942 | 1.88258 | 1.88574 | 1.88891 | 1.89207 | 1.89524 | 1.8984 | 1.90156 | 1.90473 | 1.90789 | 1.91106 | 1.91422 | 1.91738 | 1.92055 | 1.92371 | 1.92688 | 1.93004 | 1.9332 | 1.93637 | 1.93953 | 1.9427 | 1.94586 | 1.94902 | 1.95219 | 1.95535 | 1.95852 | 1.96168 | 1.96484 | 1.96801 | 1.97117 | 1.97434 | 1.9775 | 1.98066 | 1.98383 | 1.98699 | 1.99016 | 1.99332 | 1.99648 | 1.99965 | 2.00281 | 2.00598 | 2.00914 | 2.0123 | 2.01547 | 2.01863 | 2.0218 | 2.02496 | 2.02812 | 2.03129 | 2.03445 | 2.03762 | 2.04078 | 2.04394 | 2.04711 | 2.05027 | 2.05344 | 2.0566 | 2.05976 | 2.06293 | 2.06609 | 2.06926 | 2.07242 | 2.07558 | 2.07875 | 2.08191 | 2.08508 | 2.08824 | 2.0914 | 2.09457 | 2.09773 | 2.1009 | 2.10406 | 2.10722 | 2.11039 | 2.11355 | 2.11672 | 2.11988 | 2.12304 | 2.12621 | 2.12937 | 2.13254 | 2.1357 | 2.13886 | 2.14203 | 2.14519 | 2.14836 | 2.15152 | 2.15468 | 2.15785 | 2.16101 | 2.16418 | 2.16734 | 2.1705 | 2.17367 | 2.17683 | 2.18 | 2.18316 | 2.18632 | 2.18949 | 2.19265 | 2.19582 | 2.19898 | 2.20214 | 2.20531 | 2.20847 | 2.21164 | 2.2148 | 2.21796 | 2.22113 | 2.22429 | 2.22746 | 2.23062 | 2.23378 | 2.23695 | 2.24011 | 2.24328 | 2.24644 | 2.2496 | 2.25277 | 2.25593 | 2.2591 | 2.26226 | 2.26542 | 2.26859 | 2.27175 | 2.27492 | 2.27808 | 2.28124 | 2.28441 | 2.28757 | 2.29074 | 2.2939 | 2.29706 | 2.30023 | 2.30339 | 2.30656 | 2.30972 | 2.31288 | 2.31605 | 2.31921 | 2.32238 | 2.32554 | 2.3287 | 2.33187 | 2.33503 | 2.3382 | 2.34136 | 2.34452 | 2.34769 | 2.35085 | 2.35402 | 2.35718 | 2.36034 | 2.36351 | 2.36667 | 2.36984 | 2.373 | 2.37616 | 2.37933 | 2.38249 | 2.38566 | 2.38882 | 2.39198 | 2.39515 | 2.39831 | 2.40148 | 2.40464 | 2.4078 | 2.41097 | 2.41413 | 2.4173 | 2.42046 | 2.42362 | 2.42679 | 2.42995 | 2.43312 | 2.43628 | 2.43944 | 2.44261 | 2.44577 | 2.44894 | 2.4521 | 2.45526 | 2.45843 | 2.46159 | 2.46476 | 2.46792 | 2.47108 | 2.47425 | 2.47741 | 2.48058 | 2.48374 | 2.4869 | 2.49007 | 2.49323 | 2.4964 | 2.49956 | 2.50272 | 2.50589 | 2.50905 | 2.51222 | 2.51538 | 2.51854 | 2.52171 | 2.52487 | 2.52804 | 2.5312 | 2.53436 | 2.53753 | 2.54069 | 2.54386 | 2.54702 | 2.55018 | 2.55335 | 2.55651 | 2.55968 | 2.56284 | 2.566 | 2.56917 | 2.57233 | 2.5755 | 2.57866 | 2.58182 | 2.58499 | 2.58815 | 2.59132 | 2.59448 | 2.59764 | 2.60081 | 2.60397 | 2.60714 | 2.6103 | 2.61346 | 2.61663 | 2.61979 | 2.62296 | 2.62612 | 2.62928 | 2.63245 | 2.63561 | 2.63878 | 2.64194 | 2.6451 | 2.64827 | 2.65143 | 2.6546 | 2.65776 | 2.66092 | 2.66409 | 2.66725 | 2.67042 | 2.67358 | 2.67674 | 2.67991 | 2.68307 | 2.68624 | 2.6894 | 2.69256 | 2.69573 | 2.69889 | 2.70206 | 2.70522 | 2.70838 | 2.71155 | 2.71471 | 2.71788 | 2.72104 | 2.7242 | 2.72737 | 2.73053 | 2.7337 | 2.73686 | 2.74002 | 2.74319 | 2.74635 | 2.74952 | 2.75268 | 2.75584 | 2.75901 | 2.76217 | 2.76534
1 | -0.004700944 | -0.004580268 | -0.004458404 | -0.004337172 | -0.004218887 | -0.004105921 | -0.00400019 | -0.003902902 | -0.003814304 | -0.003733837 | -0.003660309 | -0.003592334 | -0.003528599 | -0.003468323 | -0.00341124 | -0.003357704 | -0.003308353 | -0.003263819 | -0.003224309 | -0.003189394 | -0.003157809 | -0.003127618 | -0.003096415 | -0.003061791 | -0.003021662 | -0.002974744 | -0.002920654 | -0.002859957 | -0.002793966 | -0.002724478 | -0.002653355 | -0.00258225 | -0.002512303 | -0.002444186 | -0.002378066 | -0.002313852 | -0.002251322 | -0.002190414 | -0.002131201 | -0.002073984 | -0.002019123 | -0.001966987 | -0.001917718 | -0.001871273 | -0.001827253 | -0.001785081 | -0.00174403 | -0.001703412 | -0.001662586 | -0.001621176 | -0.001579031 | -0.001536281 | -0.001493202 | -0.001450281 | -0.001408003 | -0.001366904 | -0.001327387 | -0.001289823 | -0.001254386 | -0.001221117 | -0.001189792 | -0.001160031 | -0.001131173 | -0.001102452 | -0.001072969 | -0.001041935 | -0.001008673 | -0.0009727973 | -0.0009342008 | -0.0008930521 | -0.0008496496 | -0.000804341 | -0.0007574047 | -0.0007090095 | -0.000659179 | -0.0006079894 | -0.0005556312 | -0.000502641 | -0.0004499402 | -0.0003989007 | -0.0003511471 | -0.0003084091 | -0.0002721017 | -0.0002431344 | -0.00022157 | -0.0002066493 | -0.0001967679 | -0.0001898203 | -0.0001834833 | -0.0001757124 | -0.0001649684 | -0.0001505072 | -0.0001324744 | -0.0001118739 | -9.034246e-05 | -7.002516e-05 | -5.319903e-05 | -4.206896e-05 | -3.841017e-05 | -4.343978e-05 | -5.749886e-05 | -8.005798e-05 | -0.0001096644 | -0.0001441357 | -0.0001806907 | -0.0002164111 | -0.0002484663 | -0.0002745372 | -0.0002930081 | -0.0003031297 | -0.0003049378 | -0.0002991806 | -0.0002870321 | -0.0002699045 | -0.000249199 | -0.0002261775 | -0.0002019163 | -0.0001773337 | -0.00015324 | -0.0001304174 | -0.0001096965 | -9.197329e-05 | -7.816366e-05 | -6.919822e-05 | -6.588119e-05 | -6.884237e-05 | -7.836224e-05 | -9.431991e-05 | -0.0001160653 | -0.0001423929 | -0.0001715646 | -0.0002014593 | -0.0002297276 | -0.000254053 | -0.0002724622 | -0.0002835781 | -0.0002867981 | -0.0002824218 | -0.0002716275 | -0.0002563642 | -0.0002391298 | -0.0002226668 | -0.0002095865 | -0.0002019484 | -0.0002009388 | -0.0002066296 | -0.0002179032 | -0.0002325849 | -0.0002478412 | -0.0002606421 | -0.0002683454 | -0.0002691394 | -0.0002623075 | -0.0002482194 | -0.0002281067 | -0.0002037067 | -0.0001768356 | -0.0001490403 | -0.0001215255 | -9.510401e-05 | -7.04215e-05 | -4.811806e-05 | -2.896745e-05 | -1.389995e-05 | -3.94503e-06 | 0 | -2.619005e-06 | -1.181897e-05 | -2.704964e-05 | -4.717399e-05 | -7.069916e-05 | -9.599193e-05 | -0.0001215833 | -0.0001463309 | -0.0001695375 | -0.0001908763 | -0.0002102733 | -0.0002276744 | -0.0002429119 | -0.0002555808 | -0.0002651245 | -0.0002709375 | -0.0002726554 | -0.0002702739 | -0.0002643281 | -0.0002558414 | -0.0002461994 | -0.0002368561 | -0.000229111 | -0.0002237924 | -0.0002212379 | -0.0002211775 | -0.000222943 | -0.0002255772 | -0.000228144 | -0.0002298771 | -0.0002303729 | -0.0002296159 | -0.0002279791 | -0.0002260084 | -0.0002243246 | -0.0002233254 | -0.0002230896 | -0.000223316 | -0.0002234256 | -0.0002226604 | -0.0002203935 | -0.0002163928 | -0.0002110223 | -0.0002052831 | -0.0002008382 | -0.0001997133 | -0.0002039598 | -0.0002152257 | -0.0002344377 | -0.000261431 | -0.0002949161 | -0.0003325511 | -0.00037128 | -0.0004077093 | -0.0004386659 | -0.0004616742 | -0.0004753236 | -0.0004793983 | -0.0004749729 | -0.0004641192 | -0.000449599 | -0.0004343561 | -0.0004211315 | -0.0004120133 | -0.0004081535 | -0.0004096423 | -0.0004156592 | -0.0004246384 | -0.0004347212 | -0.0004441082 | -0.000451515 | -0.0004563633 | -0.0004589184 | -0.0004601285 | -0.0004613962 | -0.0004641913 | -0.0004698317 | -0.0004791621 | -0.0004925011 | -0.0005096137 | -0.0005299499 | -0.0005527246 | -0.0005771558 | -0.000602555 | -0.0006284595 | -0.0006545885 | -0.000680857 | -0.000707355 | -0.0007343575 | -0.0007622164 | -0.0007914858 | -0.0008228045 | -0.000856885 | -0.0008943637 | -0.0009357098 | -0.0009809737 | -0.001029682 | -0.001080679 | -0.001132247 | -0.001182095 | -0.001227767 | -0.001266905 | -0.001297684 | -0.001319024 | -0.001330788 | -0.001333659 | -0.001328942 | -0.001318245 | -0.001303204 | -0.001285248 | -0.001265563 | -0.001245061 | -0.001224642 | -0.001205247 | -0.001188034 | -0.001174334 | -0.001165594 | -0.001163086 | -0.001167814 | -0.001180248 | -0.001200225 | -0.001226827 | -0.001258502 | -0.001293118 | -0.001328266 | -0.001361437 | -0.001390432 | -0.001413589 | -0.001429993 | -0.001439546 | -0.001443015 | -0.001441699 | -0.001437234 | -0.001431132 | -0.001424595 | -0.001418212 | -0.001412036 | -0.001405562 | -0.00139809 | -0.001388849 | -0.001377378 | -0.00136359 | -0.001347941 | -0.001331315 | -0.001315007 | -0.001300492 | -0.001289393 | -0.001283246 | -0.001283424 | -0.001290964 | -0.001306434 | -0.00132976 | -0.00136019 | -0.001396169 | -0.001435482 | -0.001475385 | -0.001513049 | -0.001545793 | -0.001571552 | -0.001589063 | -0.001598024 | -0.001599074 | -0.001593642 | -0.001583649 | -0.001571301 | -0.001558808 | -0.001548288 | -0.00154155 | -0.001540107 | -0.001545038 | -0.001556911 | -0.001575615 | -0.001600398 | -0.001629799 | -0.001661892 | -0.001694362 | -0.001724952 | -0.001751637 | -0.001772998 | -0.001788217 | -0.001797168 | -0.001800202 | -0.001798029 | -0.001791402 | -0.001781066 | -0.00176757 | -0.00175136 | -0.001732745 | -0.001712101 | -0.001689884 | -0.001666828 | -0.001643945 | -0.001622562 | -0.001604193 | -0.001590506 | -0.001583083 | -0.001583251 | -0.001591835 | -0.001609133 | -0.001634752 | -0.001667729 | -0.001706617 | -0.001749685 | -0.001795091 | -0.001841107 | -0.001886206 | -0.001929197 | -0.001969199 | -0.002005697 | -0.002038407 | -0.002067331 | -0.002092601 | -0.002114535 | -0.002133484 | -0.002149892 | -0.002164173 | -0.002176726 | -0.002187803 | -0.00219752 | -0.002205725 | -0.002212081 | -0.002216068 | -0.002217125 | -0.002214716 | -0.002208518 | -0.002198438 | -0.002184675 | -0.002167635 | -0.002147912 | -0.002126101 | -0.00210285 | -0.002078713 | -0.002054284 | -0.002030191 | -0.002007195 | -0.001986148 | -0.001968002 | -0.001953679 | -0.001943933 | -0.001939195 | -0.001939586 | -0.001944794 | -0.001954307 | -0.001967502 | -0.001983974 | -0.002003575 | -0.002026559 | -0.002053433 | -0.002084823 | -0.002121149 | -0.002162411 | -0.002207909 | -0.002256284 | -0.002305551 | -0.002353411 | -0.0023975 | -0.002435774 | -0.002466731 | -0.002489644 | -0.002504555 | -0.002512268 | -0.002514116 | -0.002511731 | -0.00250671 | -0.002500358 | -0.002493405 | -0.002485884 | -0.002477094 | -0.002465764 | -0.002450261 | -0.002429008 | -0.002400738 | -0.002364883 | -0.002321656 | -0.002272174 | -0.002218255 | -0.002162254 | -0.002106757 | -0.002054379 | -0.002007484 | -0.001968115 | -0.001937847 | -0.001917866 | -0.001908799 | -0.001910776 | -0.001923277 | -0.001945235 | -0.001974915 | -0.002010117 | -0.002048292 | -0.002086902 | -0.00212372 | -0.002157155 | -0.002186443 | -0.002211681 | -0.002233722 | -0.002253954 | -0.00227387 | -0.002294806 | -0.00231757 | -0.002342348 | -0.002368654 | -0.002395459 | -0.002421397 | -0.002445082 | -0.002465231 | -0.002480879 | -0.002491395 | -0.002496537 | -0.002496333 | -0.002491082 | -0.002481275 | -0.002467671 | -0.002451302 | -0.002433549 | -0.002416095 | -0.002400903 | -0.002390001 | -0.002385303 | -0.002388296 | -0.002399932 | -0.002420345 | -0.002448837 | -0.002483822 | -0.002523019 | -0.002563526 | -0.002602104 | -0.002635453 | -0.002660576 | -0.002675074 | -0.002677539 | -0.002667669 | -0.002646372 | -0.002615638 | -0.002578293 | -0.002537651 | -0.002497082 | -0.002459678 | -0.002428022 | -0.002403984 | -0.002388727 | -0.002382632 | -0.002385373 | -0.002395904 | -0.002412525 | -0.00243291 | -0.002454309 | -0.002473758 | -0.002488459 | -0.002496066 | -0.002495115 | -0.002485189 | -0.002467059 | -0.002442513 | -0.002414159 | -0.002385015 | -0.002358165 | -0.002336358 | -0.002321795 | -0.002315869 | -0.002319114 | -0.00233116 | -0.002350808 | -0.002376074 | -0.002404354 | -0.00243259 | -0.002457565 | -0.002476216 | -0.002485993 | -0.002485178 | -0.002473159 | -0.002450484 | -0.002418892 | -0.002381035 | -0.002340174 | -0.002299669 | -0.002262587 | -0.002231329 | -0.002207394 | -0.002191294 | -0.00218266 | -0.002180363 | -0.002182839 | -0.002188234 | -0.002194687 | -0.002200395 | -0.002203792 | -0.002203591 | -0.002198878 | -0.002189158 | -0.002174499 | -0.002155523 | -0.002133446 | -0.002109974 | -0.002087153 | -0.002067094 | -0.002051797 | -0.002042849 | -0.002041321 | -0.002047647 | -0.002061753 | -0.002083087 | -0.002110727 | -0.002143548 | -0.002180331 | -0.002219815 | -0.002260752 | -0.002301937 | -0.002342179 | -0.002380295 | -0.002415169 | -0.002445688 | -0.002470888 | -0.002489967 | -0.00250243 | -0.002508124 | -0.002507359 | -0.002500836 | -0.002489626 | -0.002474951 | -0.002458047 | -0.002439995 | -0.002421633 | -0.002403452 | -0.002385692 | -0.002368346 | -0.00235133 | -0.002334497 | -0.002317798 | -0.002301279 | -0.002285192 | -0.002269992 | -0.002256364 | -0.002245218 | -0.002237662 | -0.002234939 | -0.00223834 | -0.002248993 | -0.002267734 | -0.002294921 | -0.002330241 | -0.002372549 | -0.002419873 | -0.002469483 | -0.00251802 | -0.002561803 | -0.00259721 | -0.002621075 | -0.002631092 | -0.002626132 | -0.002606354 | -0.002573193 | -0.002529196 | -0.002477617 | -0.002422059 | -0.002366074 | -0.00231287 | -0.002265096 | -0.002224817 | -0.002193497 | -0.002172103 | -0.002161129 | -0.002160625 | -0.002170162 | -0.002188856 | -0.002215294 | -0.0022477 | -0.00228396 | -0.002321873 | -0.002359274 | -0.00239425 | -0.002425203 | -0.002450964 | -0.002470769 | -0.002484291 | -0.002491578 | -0.00249307 | -0.002489609 | -0.00248245 | -0.002473187 | -0.002463737 | -0.002456183 | -0.002452608 | -0.002454832 | -0.002464143 | -0.002481091 | -0.002505355 | -0.002535655 | -0.002569909 | -0.002605431 | -0.002639233 | -0.002668388 | -0.00269037 | -0.00270324 | -0.002705825 | -0.00269772 | -0.002679197 | -0.002651091 | -0.002614657 | -0.00257141 | -0.002523027 | -0.002471269 | -0.002417907 | -0.002364613 | -0.002312913 | -0.002264084 | -0.002219168 | -0.002178878 | -0.00214375 | -0.002114133 | -0.002090317 | -0.002072585 | -0.002061249 | -0.002056582 | -0.002058762 | -0.002067703 | -0.002082994 | -0.002103774 | -0.002128734 | -0.002156176 | -0.002184211 | -0.002210933 | -0.002234715 | -0.002254422 | -0.002269564 | -0.002280289 | -0.002287287 | -0.002291531 | -0.00229405 | -0.002295581 | -0.002296396 | -0.002296172 | -0.002294097 | -0.002288974 | -0.002279593 | -0.002264948 | -0.002244572 | -0.002218639 | -0.002188064 | -0.002154394 | -0.002119622 | -0.002085916 | -0.0020553 | -0.002029452 | -0.002009557 | -0.001996271 | -0.001989758 | -0.001989769 | -0.001995757 | -0.002006855 | -0.002021933 | -0.00203949 | -0.002057671 | -0.002074321 | -0.002087154 | -0.002093969 | -0.002093039 | -0.002083369 | -0.002064982 | -0.002038936 | -0.002007336 | -0.001972913 | -0.001938715 | -0.001907645 | -0.001882084 | -0.001863608 | -0.001852949 | -0.001850026 | -0.00185417 | -0.001864357 | -0.001879434 | -0.001898306 | -0.001920004 | -0.001943579 | -0.001968139 | -0.001992722 | -0.002016324 | -0.002037889 | -0.002056463 | -0.002071142 | -0.002081212 | -0.002086081 | -0.002085301 | -0.002078516 | -0.002065446 | -0.0020459 | -0.002019818 | -0.001987367 | -0.00194902 | -0.001905571 | -0.001858136 | -0.001808112 | -0.001757137 | -0.001706932 | -0.001659262 | -0.001615822 | -0.001578133 | -0.001547272 | -0.001523771 | -0.001507386 | -0.001497018 | -0.001490698 | -0.001485822 | -0.0014794 | -0.001468541 | -0.001450822 | -0.001424741 | -0.001389821 | -0.001346717 | -0.001297028 | -0.001243066 | -0.001187514 | -0.00113313 | -0.00108247 | -0.001037698 | -0.00100038 | -0.0009714281 | -0.0009509756 | -0.0009384247 | -0.0009324928 | -0.0009314322 | -0.0009332522 | -0.0009360551 | -0.0009383006 | -0.000939021 | -0.0009378327 | -0.0009349045 | -0.0009306485 | -0.0009254859 | -0.0009195447 | -0.0009125451 | -0.0009038018 | -0.0008923552 | -0.0008772729 | -0.000857947 | -0.0008343082 | -0.0008070142 | -0.000777366 | -0.0007472505 | -0.0007187862 | -0.0006941178 | -0.0006750739 | -0.0006629352 | -0.0006582284 | -0.0006607182 | -0.0006693653 | -0.0006825406 | -0.0006982022 | -0.0007143309 | -0.0007291324 | -0.0007414202 | -0.0007507012 | -0.0007572352 | -0.0007618062 | -0.000765501 | -0.0007693463 | -0.0007740164 | -0.0007796248 | -0.0007857555 | -0.0007915084 | -0.0007958035 | -0.0007976316 | -0.0007963529 | -0.0007918561 | -0.0007846473 | -0.000775781 | -0.0007666927 | -0.0007589148 | -0.0007538964 | -0.0007525772 | -0.000755303 | -0.0007616486 | -0.0007705675 | -0.0007805121 | -0.0007897852 | -0.0007968996 | -0.000800867 | -0.0008013736 | -0.0007988416 | -0.0007942196 | -0.0007888279 | -0.0007839501 | -0.0007807021 | -0.0007798337 | -0.0007817475 | -0.0007865273 | -0.0007941361 | -0.0008044992 | -0.0008177058 | -0.0008339156 | -0.0008534113 | -0.0008765181 | -0.0009034437 | -0.0009341538 | -0.0009683102 | -0.001005169 | -0.00104362 | -0.001082294 | -0.001119698 | -0.001154436 | -0.001185403 | -0.001211884 | -0.001233641 | -0.001250819 | -0.001263867 | -0.001273362 | -0.001279877 | -0.001283942 | -0.001285897
2.5 | -0.009167251 | -0.008454069 | -0.00786615 | -0.007386604 | -0.006998426 | -0.006685215 | -0.006431772 | -0.00622437 | -0.006051056 | -0.005901777 | -0.005768534 | -0.005645407 | -0.005528573 | -0.005416079 | -0.005307543 | -0.005203615 | -0.00510542 | -0.005013938 | -0.004929621 | -0.004852082 | -0.004780165 | -0.004712212 | -0.004646446 | -0.00458144 | -0.00451636 | -0.004451137 | -0.004386312 | -0.004322709 | -0.004261107 | -0.004201871 | -0.004144779 | -0.004088991 | -0.004033235 | -0.003976126 | -0.003916563 | -0.003854075 | -0.003789051 | -0.003722844 | -0.003657649 | -0.00359618 | -0.003541292 | -0.003495376 | -0.003459964 | -0.003435295 | -0.003420224 | -0.003412319 | -0.003408249 | -0.003404211 | -0.003396579 | -0.003382374 | -0.003359653 | -0.003327566 | -0.003286369 | -0.003237078 | -0.003181184 | -0.003120248 | -0.003055699 | -0.002988679 | -0.002920076 | -0.002850604 | -0.002781011 | -0.002712183 | -0.002645232 | -0.002581493 | -0.002522335 | -0.002468985 | -0.002422266 | -0.002382411 | -0.002348992 | -0.002320907 | -0.00229657 | -0.0022741 | -0.002251632 | -0.002227504 | -0.002200432 | -0.002169584 | -0.002134643 | -0.002095771 | -0.002053608 | -0.002009179 | -0.001963893 | -0.001919369 | -0.001877358 | -0.001839446 | -0.001806879 | -0.001780207 | -0.001759198 | -0.001742747 | -0.001729016 | -0.001715676 | -0.001700362 | -0.001681093 | -0.001656768 | -0.001627342 | -0.001594004 | -0.001558976 | -0.001525195 | -0.001495726 | -0.001473221 | -0.001459414 | -0.001454783 | -0.001458461 | -0.001468409 | -0.001481812 | -0.00149558 | -0.001507002 | -0.001514176 | -0.001516326 | -0.001513894 | -0.001508359 | -0.001501858 | -0.001496666 | -0.001494726 | -0.001497215 | -0.001504381 | -0.001515509 | -0.001529239 | -0.001543907 | -0.001558049 | -0.001570735 | -0.001581898 | -0.001592298 | -0.001603426 | -0.001617108 | -0.001635097 | -0.001658621 | -0.001688064 | -0.001722708 | -0.001760755 | -0.001799488 | -0.00183568 | -0.001865996 | -0.001887456 | -0.00189783 | -0.001895912 | -0.001881583 | -0.00185568 | -0.001819781 | -0.001775902 | -0.001726176 | -0.001672666 | -0.001617241 | -0.001561555 | -0.001507094 | -0.00145521 | -0.00140713 | -0.001363884 | -0.001326276 | -0.001294796 | -0.001269586 | -0.001250414 | -0.001236749 | -0.001227804 | -0.001222575 | -0.001219864 | -0.001218334 | -0.001216531 | -0.001212981 | -0.001206389 | -0.001195837 | -0.001181052 | -0.001162515 | -0.00114142 | -0.001119555 | -0.001098967 | -0.001081613 | -0.001068986 | -0.001061939 | -0.001060616 | -0.001064572 | -0.001073031 | -0.001085122 | -0.001100134 | -0.001117662 | -0.001137558 | -0.001159858 | -0.001184581 | -0.001211651 | -0.001240771 | -0.001271483 | -0.001303173 | -0.001335176 | -0.001366846 | -0.001397546 | -0.001426617 | -0.001453329 | -0.001476818 | -0.001496086 | -0.001510046 | -0.001517658 | -0.001518102 | -0.001510972 | -0.001496381 | -0.001475028 | -0.001448119 | -0.001417254 | -0.001384156 | -0.00135048 | -0.00131753 | -0.001286105 | -0.001256378 | -0.001227944 | -0.001199956 | -0.00117139 | -0.001141265 | -0.001108915 | -0.001074138 | -0.001037327 | -0.0009993516 | -0.0009614641 | -0.0009251087 | -0.0008917164 | -0.0008625793 | -0.000838783 | -0.0008211775 | -0.0008104571 | -0.000807156 | -0.0008116935 | -0.000824234 | -0.0008445784 | -0.0008719742 | -0.0009050733 | -0.0009418398 | -0.0009797037 | -0.001015903 | -0.001047848 | -0.001073578 | -0.00109206 | -0.00110338 | -0.001108752 | -0.001110175 | -0.00111011 | -0.001110957 | -0.00111471 | -0.001122639 | -0.001135217 | -0.001152148 | -0.001172558 | -0.001195133 | -0.001218358 | -0.001240633 | -0.001260418 | -0.001276263 | -0.001286921 | -0.001291358 | -0.001288831 | -0.001278948 | -0.001261649 | -0.001237198 | -0.001206211 | -0.001169576 | -0.001128458 | -0.001084305 | -0.001038839 | -0.000993958 | -0.0009516433 | -0.000913754 | -0.0008818019 | -0.0008566973 | -0.0008385777 | -0.0008267051 | -0.0008195418 | -0.000814904 | -0.0008103307 | -0.0008034669 | -0.0007924074 | -0.0007760288 | -0.000754169 | -0.0007276749 | -0.0006982113 | -0.0006679608 | -0.0006392886 | -0.0006142709 | -0.0005944642 | -0.0005806485 | -0.0005728726 | -0.0005705492 | -0.0005727667 | -0.0005785266 | -0.00058705 | -0.0005979001 | -0.0006110238 | -0.0006266727 | -0.0006452382 | -0.0006670871 | -0.0006923933 | -0.0007209466 | -0.0007520919 | -0.0007847053 | -0.0008172511 | -0.0008479041 | -0.0008747649 | -0.0008961439 | -0.0009108616 | -0.000918493 | -0.0009195612 | -0.0009154728 | -0.0009083632 | -0.000900638 | -0.000894487 | -0.0008914363 | -0.0008919903 | -0.0008954955 | -0.0009002289 | -0.0009037264 | -0.0009032357 | -0.0008962516 | -0.0008810229 | -0.0008569143 | -0.0008246431 | -0.0007862792 | -0.0007450906 | -0.0007051844 | -0.0006710291 | -0.0006468586 | -0.0006361266 | -0.0006410116 | -0.0006620743 | -0.0006981203 | -0.000746371 | -0.0008027391 | -0.000862429 | -0.0009205642 | -0.0009727864 | -0.001015801 | -0.001047715 | -0.001068118 | -0.001077955 | -0.001079118 | -0.001074027 | -0.001065109 | -0.001054456 | -0.00104361 | -0.001033477 | -0.001024414 | -0.0010164 | -0.001009129 | -0.001002111 | -0.0009946897 | -0.0009861503 | -0.0009757316 | -0.0009627499 | -0.0009468036 | -0.0009279341 | -0.0009067982 | -0.0008846519 | -0.0008632119 | -0.0008443766 | -0.0008298422 | -0.0008207522 | -0.0008174397 | -0.0008193329 | -0.0008250478 | -0.0008326849 | -0.0008401854 | -0.0008457437 | -0.0008480941 | -0.0008467149 | -0.0008418473 | -0.0008343899 | -0.0008256067 | -0.000816926 | -0.0008095913 | -0.0008045606 | -0.0008024331 | -0.0008035238 | -0.0008080024 | -0.0008161338 | -0.0008283253 | -0.0008451717 | -0.0008672814 | -0.0008950456 | -0.0009283344 | -0.0009662718 | -0.001007183 | -0.001048734 | -0.00108828 | -0.001123323 | -0.001151969 | -0.001173288 | -0.001187411 | -0.001195457 | -0.001199156 | -0.001200459 | -0.001201114 | -0.001202337 | -0.001204683 | -0.001208199 | -0.001212538 | -0.001217276 | -0.001222079 | -0.001226819 | -0.001231427 | -0.001235825 | -0.001239683 | -0.001242293 | -0.001242561 | -0.001239162 | -0.00123077 | -0.001216429 | -0.001195766 | -0.00116922 | -0.001137953 | -0.001103742 | -0.001068609 | -0.001034549 | -0.001003199 | -0.0009756397 | -0.0009523359 | -0.0009332487 | -0.0009179961 | -0.0009060362 | -0.0008969036 | -0.0008903019 | -0.0008861167 | -0.0008844192 | -0.0008853254 | -0.000888886 | -0.0008949875 | -0.0009033019 | -0.0009132803 | -0.0009242456 | -0.0009354863 | -0.0009464367 | -0.0009567651 | -0.0009664936 | -0.0009760402 | -0.0009860969 | -0.0009974238 | -0.001010653 | -0.001025995 | -0.001043131 | -0.001061076 | -0.001078315 | -0.001092919 | -0.001102893 | -0.001106478 | -0.001102479 | -0.001090456 | -0.001070874 | -0.001045078 | -0.001015163 | -0.0009836533 | -0.0009532272 | -0.0009262906 | -0.0009046465 | -0.0008892264 | -0.0008799445 | -0.0008757515 | -0.000874794 | -0.0008747038 | -0.0008729858 | -0.0008674519 | -0.0008565457 | -0.0008396516 | -0.0008172629 | -0.000790921 | -0.0007631164 | -0.000736914 | -0.0007156135 | -0.000702205 | -0.0006990452 | -0.0007075183 | -0.0007279656 | -0.0007597039 | -0.0008012588 | -0.0008505935 | -0.0009053601 | -0.0009630983 | -0.001021362 | -0.001077806 | -0.001130171 | -0.001176331 | -0.001214422 | -0.001242936 | -0.001260805 | -0.001267554 | -0.001263337 | -0.001248924 | -0.001225691 | -0.001195479 | -0.00116053 | -0.001123319 | -0.001086459 | -0.001052492 | -0.001023725 | -0.001002052 | -0.0009887254 | -0.0009842466 | -0.0009882673 | -0.0009996933 | -0.001016859 | -0.001037732 | -0.001060296 | -0.00108281 | -0.001104079 | -0.001123523 | -0.001141153 | -0.001157329 | -0.001172531 | -0.001186989 | -0.001200596 | -0.001212735 | -0.001222503 | -0.00122885 | -0.001230994 | -0.001228659 | -0.001222296 | -0.001213098 | -0.001202834 | -0.001193483 | -0.001186843 | -0.001184068 | -0.001185378 | -0.001189926 | -0.001195923 | -0.001201032 | -0.001202854 | -0.001199495 | -0.001190029 | -0.001174728 | -0.001155061 | -0.001133376 | -0.001112471 | -0.001095036 | -0.001083173 | -0.001078127 | -0.001080204 | -0.001088893 | -0.001103142 | -0.001121626 | -0.001142978 | -0.001165903 | -0.001189268 | -0.001211986 | -0.001232993 | -0.001251142 | -0.001265334 | -0.001274577 | -0.001278211 | -0.001276067 | -0.001268641 | -0.001257027 | -0.001242917 | -0.001228282 | -0.001215196 | -0.001205463 | -0.001200436 | -0.001200863 | -0.001206833 | -0.0012178 | -0.001232685 | -0.001249926 | -0.001267703 | -0.001284014 | -0.001296912 | -0.001304717 | -0.001306262 | -0.001301087 | -0.001289642 | -0.001273212 | -0.001253811 | -0.001233858 | -0.001215806 | -0.001201657 | -0.001192651 | -0.001189054 | -0.001190153 | -0.001194392 | -0.001199739 | -0.001204106 | -0.001205776 | -0.001203725 | -0.001197933 | -0.001189295 | -0.001179559 | -0.001170989 | -0.001165992 | -0.001166637 | -0.001174337 | -0.001189545 | -0.001211659 | -0.00123903 | -0.001269203 | -0.001299113 | -0.001325487 | -0.001345199 | -0.001355666 | -0.001355098 | -0.001342738 | -0.001318938 | -0.001285119 | -0.001243552 | -0.001197136 | -0.001149029 | -0.001102351 | -0.001059939 | -0.001024233 | -0.0009971652 | -0.0009801918 | -0.0009742429 | -0.0009797324 | -0.0009964609 | -0.001023514 | -0.00105919 | -0.001101094 | -0.001146202 | -0.001191205 | -0.001232762 | -0.001267919 | -0.001294258 | -0.001310038 | -0.001314138 | -0.001305967 | -0.001285228 | -0.001251984 | -0.001206566 | -0.00114978 | -0.001083016 | -0.001008419 | -0.0009289103 | -0.0008481109 | -0.0007700596 | -0.0006989279 | -0.0006386342 | -0.000592556 | -0.0005632298 | -0.0005521729 | -0.0005597734 | -0.0005853303 | -0.0006270492 | -0.0006822151 | -0.0007474288 | -0.0008189531 | -0.0008930728 | -0.000966517 | -0.001036772 | -0.001102227 | -0.001162145 | -0.001216497 | -0.001265615 | -0.001309866 | -0.001349292 | -0.001383538 | -0.001411866 | -0.001433341 | -0.00144712 | -0.001452702 | -0.001450109 | -0.001439954 | -0.001423233 | -0.001401238 | -0.001375326 | -0.001346748 | -0.001316663 | -0.001286224 | -0.001256581 | -0.001229018 | -0.001204895 | -0.001185541 | -0.001172003 | -0.001164836 | -0.001163874 | -0.001168269 | -0.001176494 | -0.001186639 | -0.001196682 | -0.001204806 | -0.001209569 | -0.001210009 | -0.001205545 | -0.0011959 | -0.001180977 | -0.001160823 | -0.001135692 | -0.001106196 | -0.001073425 | -0.001039094 | -0.00100547 | -0.0009752361 | -0.000951066 | -0.0009352299 | -0.0009291323 | -0.0009330651 | -0.0009459793 | -0.0009656581 | -0.0009890084 | -0.001012578 | -0.001033053 | -0.001047803 | -0.001055259 | -0.001055119 | -0.001048241 | -0.001036423 | -0.001021973 | -0.00100712 | -0.0009935502 | -0.0009820548 | -0.0009723888 | -0.0009633894 | -0.0009533244 | -0.0009403986 | -0.0009232421 | -0.0009013378 | -0.0008751733 | -0.0008462723 | -0.0008168267 | -0.0007893703 | -0.0007662669 | -0.0007494264 | -0.0007400101 | -0.0007384577 | -0.0007445554 | -0.0007576224 | -0.0007766322 | -0.0008003499 | -0.0008273544 | -0.0008560441 | -0.0008845473 | -0.0009108421 | -0.000932802 | -0.0009484763 | -0.0009563157 | -0.0009554545 | -0.0009459063 | -0.0009286521 | -0.0009055839 | -0.0008792912 | -0.0008527309 | -0.0008289304 | -0.0008105468 | -0.0007996051 | -0.0007972505 | -0.0008037036 | -0.0008181988 | -0.0008392168 | -0.0008646385 | -0.0008921058 | -0.0009192598 | -0.0009440151 | -0.0009647579 | -0.0009804639 | -0.0009906892 | -0.000995497 | -0.0009953393 | -0.0009908565 | -0.000982732 | -0.0009715747 | -0.0009578303 | -0.000941833 | -0.0009237693 | -0.0009038014 | -0.000881988 | -0.0008582817 | -0.0008324208 | -0.0008038505 | -0.0007716558 | -0.0007346663 | -0.0006916903 | -0.0006418832 | -0.0005851022 | -0.0005223113 | -0.0004556844 | -0.0003885114 | -0.000324837 | -0.0002688998 | -0.0002244885 | -0.0001943878 | -0.0001800339 | -0.0001813591 | -0.0001969593 | -0.000224367 | -0.0002603929 | -0.0003014678 | -0.0003438372 | -0.0003838241 | -0.0004179626 | -0.0004432596 | -0.0004573899 | -0.000459029 | -0.0004479982 | -0.0004253748 | -0.0003932966 | -0.0003546888 | -0.0003127438 | -0.0002704632 | -0.0002302426 | -0.0001937145 | -0.0001617334 | -0.0001345733 | -0.0001121975 | -9.457319e-05 | -8.178143e-05 | -7.404519e-05 | -7.163566e-05 | -7.464044e-05 | -8.275998e-05 | -9.521327e-05 | -0.0001106644 | -0.0001273599 | -0.0001433191 | -0.0001566386 | -0.0001657358 | -0.0001696056 | -0.0001679474 | -0.0001611661 | -0.0001502925 | -0.0001367914 | -0.0001222734 | -0.000108179 | -9.559366e-05 | -8.498486e-05 | -7.620029e-05 | -6.856863e-05 | -6.11341e-05 | -5.295536e-05 | -4.348375e-05 | -3.274812e-05 | -2.151018e-05 | -1.115432e-05 | -3.415897e-06 | 0 | -2.108119e-06 | -1.022569e-05 | -2.391482e-05 | -4.198956e-05 | -6.280252e-05 | -8.466427e-05 | -0.0001062253 | -0.0001267974 | -0.0001464089 | -0.000165718 | -0.0001856796 | -0.0002072161 | -0.0002308883 | -0.0002565401 | -0.0002832633 | -0.0003093984 | -0.0003327618 | -0.0003509766 | -0.0003618902 | -0.000363989 | -0.0003567244 | -0.0003407438 | -0.0003179112 | -0.0002911184 | -0.0002639702 | -0.0002402807 | -0.0002236268 | -0.0002169099 | -0.0002220333 | -0.0002397231 | -0.0002695375 | -0.0003099968 | -0.0003588329 | -0.0004132241 | -0.0004701289 | -0.0005265239 | -0.0005796623 | -0.0006271593 | -0.0006671784 | -0.0006984455 | -0.0007203325 | -0.0007328959 | -0.0007368021 | -0.000733363 | -0.0007243744 | -0.0007118955 | -0.0006980327 | -0.0006846123 | -0.0006729673 | -0.0006638437 | -0.0006573919 | -0.0006534194 | -0.0006515665
3.5 | -0.04080974 | -0.03875669 | -0.03671569 | -0.0346831 | -0.03265628 | -0.03063401 | -0.02861693 | -0.02660817 | -0.02461393 | -0.02264404 | -0.02071216 | -0.01883539 | -0.01703336 | -0.01532679 | -0.01373559 | -0.0122769 | -0.01096334 | -0.009801707 | -0.008792451 | -0.007929885 | -0.007203082 | -0.006597255 | -0.006095474 | -0.005680368 | -0.005335456 | -0.005046266 | -0.00480084 | -0.004589816 | -0.0044062 | -0.004244848 | -0.004101881 | -0.003974136 | -0.003858769 | -0.003753068 | -0.003654383 | -0.003560285 | -0.003468738 | -0.00337837 | -0.003288616 | -0.003199769 | -0.00311292 | -0.003029716 | -0.002952068 | -0.002881801 | -0.002820275 | -0.002768227 | -0.002725629 | -0.002691669 | -0.002664899 | -0.002643507 | -0.002625528 | -0.002609104 | -0.002592639 | -0.002574985 | -0.002555424 | -0.002533709 | -0.002510012 | -0.002484881 | -0.002459155 | -0.002433824 | -0.002409901 | -0.00238827 | -0.002369499 | -0.002353755 | -0.002340685 | -0.002329532 | -0.002319136 | -0.002308147 | -0.002295193 | -0.00227904 | -0.002258723 | -0.00223359 | -0.002203345 | -0.002167949 | -0.00212754 | -0.002082424 | -0.002032966 | -0.001979664 | -0.00192317 | -0.001864405 | -0.001804677 | -0.00174575 | -0.001689795 | -0.001639277 | -0.001596663 | -0.001564052 | -0.001542839 | -0.001533415 | -0.001534985 | -0.001545614 | -0.001562415 | -0.001581967 | -0.001600805 | -0.001615966 | -0.001625371 | -0.001628145 | -0.001624652 | -0.001616288 | -0.001605086 | -0.001593247 | -0.001582627 | -0.001574407 | -0.001568906 | -0.001565658 | -0.001563568 | -0.001561356 | -0.001557814 | -0.001552177 | -0.001544257 | -0.001534424 | -0.001523459 | -0.001512308 | -0.0015018 | -0.001492398 | -0.001484104 | -0.001476394 | -0.001468412 | -0.001459175 | -0.001447919 | -0.001434338 | -0.001418827 | -0.00140244 | -0.001386824 | -0.001373966 | -0.001365887 | -0.0013643 | -0.001370335 | -0.001384308 | -0.001405651 | -0.00143293 | -0.001463965 | -0.001496064 | -0.001526304 | -0.00155184 | -0.00157023 | -0.001579698 | -0.001579296 | -0.001568963 | -0.001549475 | -0.001522286 | -0.001489307 | -0.00145262 | -0.001414238 | -0.001375923 | -0.001339061 | -0.001304636 | -0.001273273 | -0.001245325 | -0.001220963 | -0.001200251 | -0.001183247 | -0.001169974 | -0.001160349 | -0.001154116 | -0.001150733 | -0.001149306 | -0.001148595 | -0.001147051 | -0.001143049 | -0.001135048 | -0.001121949 | -0.001103261 | -0.001079245 | -0.001050907 | -0.001019883 | -0.0009882075 | -0.0009580533 | -0.000931449 | -0.000910103 | -0.0008952872 | -0.0008878319 | -0.0008881194 | -0.0008961549 | -0.0009115354 | -0.0009334449 | -0.0009606039 | -0.0009913005 | -0.001023498 | -0.001055038 | -0.00108394 | -0.001108731 | -0.001128687 | -0.00114399 | -0.001155645 | -0.001165218 | -0.001174498 | -0.001185085 | -0.001198011 | -0.001213615 | -0.001231527 | -0.001250907 | -0.001270648 | -0.001289721 | -0.001307401 | -0.001323294 | -0.00133731 | -0.001349513 | -0.0013599 | -0.00136822 | -0.001373844 | -0.001375765 | -0.001372686 | -0.001363223 | -0.001346155 | -0.001320692 | -0.001286697 | -0.00124485 | -0.001196716 | -0.001144692 | -0.001091787 | -0.001041336 | -0.0009966668 | -0.0009607225 | -0.0009357412 | -0.0009231273 | -0.0009232451 | -0.000935462 | -0.0009582158 | -0.0009891667 | -0.001025358 | -0.001063424 | -0.001099876 | -0.001131372 | -0.001154978 | -0.001168509 | -0.001170761 | -0.00116165 | -0.001142155 | -0.001114241 | -0.001080494 | -0.001043735 | -0.001006594 | -0.0009712264 | -0.000939048 | -0.000910717 | -0.0008862974 | -0.0008655195 | -0.000848021 | -0.00083365 | -0.0008226086 | -0.000815358 | -0.0008124769 | -0.0008143843 | -0.0008210673 | -0.0008318683 | -0.000845411 | -0.0008597779 | -0.0008726849 | -0.0008819101 | -0.0008855946 | -0.0008825776 | -0.0008725473 | -0.0008560284 | -0.0008343222 | -0.0008092457 | -0.00078282 | -0.0007571247 | -0.0007340012 | -0.000714946 | -0.0007010292 | -0.0006929425 | -0.0006910362 | -0.0006953506 | -0.0007057167 | -0.0007218404 | -0.0007432476 | -0.0007693695 | -0.0007995167 | -0.0008329231 | -0.0008686904 | -0.0009058569 | -0.0009433515 | -0.00098004 | -0.001014731 | -0.001046243 | -0.001073544 | -0.001095842 | -0.001112739 | -0.001124355 | -0.001131312 | -0.001134611 | -0.001135496 | -0.001135127 | -0.001134266 | -0.001133121 | -0.00113123 | -0.001127552 | -0.001120727 | -0.001109482 | -0.001092966 | -0.001071077 | -0.001044607 | -0.001015208 | -0.0009851411 | -0.0009568985 | -0.0009328305 | -0.0009147473 | -0.000903635 | -0.0008995265 | -0.0009014035 | -0.0009074011 | -0.000914917 | -0.0009210012 | -0.0009226517 | -0.0009172579 | -0.0009028989 | -0.0008787476 | -0.0008451821 | -0.0008038441 | -0.0007574478 | -0.0007094503 | -0.000663579 | -0.0006233684 | -0.00059168 | -0.0005704304 | -0.0005604126 | -0.0005612993 | -0.0005718093 | -0.0005899158 | -0.0006131269 | -0.0006387059 | -0.0006639669 | -0.0006864846 | -0.0007042183 | -0.0007157011 | -0.0007200797 | -0.0007171422 | -0.0007072989 | -0.0006914299 | -0.0006708319 | -0.0006470658 | -0.0006218716 | -0.0005970564 | -0.0005744056 | -0.0005556024 | -0.0005420769 | -0.0005348484 | -0.0005344259 | -0.0005407058 | -0.0005530042 | -0.0005702096 | -0.0005908283 | -0.0006133161 | -0.0006361072 | -0.0006578344 | -0.0006772923 | -0.0006934722 | -0.0007054929 | -0.0007125891 | -0.0007140986 | -0.0007095015 | -0.0006984765 | -0.0006809675 | -0.0006572714 | -0.0006281037 | -0.0005946163 | -0.0005584573 | -0.0005216592 | -0.0004865573 | -0.0004555749 | -0.0004310175 | -0.000414794 | -0.0004081863 | -0.0004117082 | -0.0004251354 | -0.0004475372 | -0.0004774776 | -0.000513268 | -0.0005530868 | -0.00059511 | -0.0006375365 | -0.0006785831 | -0.0007164256 | -0.0007492114 | -0.0007751717 | -0.0007928052 | -0.0008011528 | -0.0007999871 | -0.0007900062 | -0.000772851 | -0.0007509418 | -0.0007271541 | -0.0007044697 | -0.00068547 | -0.0006720707 | -0.0006652289 | -0.0006649044 | -0.0006702765 | -0.0006799289 | -0.0006922442 | -0.0007056673 | -0.0007189477 | -0.0007311613 | -0.0007417229 | -0.0007502402 | -0.0007563789 | -0.0007598067 | -0.0007601685 | -0.0007572458 | -0.0007510947 | -0.0007421422 | -0.0007312771 | -0.0007197284 | -0.0007088762 | -0.0006999536 | -0.0006937811 | -0.0006906009 | -0.000690022 | -0.000691173 | -0.0006929585 | -0.0006943924 | -0.0006948121 | -0.000694049 | -0.0006924144 | -0.0006905826 | -0.0006893489 | -0.0006894183 | -0.0006912218 | -0.0006949136 | -0.0007004201 | -0.0007076251 | -0.0007165434 | -0.0007274676 | -0.0007409831 | -0.0007579023 | -0.0007790178 | -0.0008048966 | -0.0008355892 | -0.0008703678 | -0.0009077112 | -0.0009453129 | -0.0009803502 | -0.001009769 | -0.001030708 | -0.001040889 | -0.001038898 | -0.00102443 | -0.0009983006 | -0.0009623567 | -0.0009191715 | -0.0008717983 | -0.0008234033 | -0.0007769211 | -0.0007348392 | -0.0006990437 | -0.0006707581 | -0.0006505397 | -0.0006382858 | -0.0006333061 | -0.0006343642 | -0.0006397864 | -0.0006475689 | -0.0006556108 | -0.000661875 | -0.0006647319 | -0.0006631367 | -0.000656923 | -0.0006468933 | -0.0006347889 | -0.0006231211 | -0.0006147236 | -0.0006123632 | -0.0006182697 | -0.0006336861 | -0.0006586887 | -0.0006922065 | -0.0007322677 | -0.0007763765 | -0.0008220167 | -0.0008670651 | -0.0009100686 | -0.0009502267 | -0.0009871861 | -0.001020725 | -0.001050419 | -0.001075322 | -0.001093977 | -0.001104528 | -0.00110513 | -0.001094355 | -0.0010717 | -0.001037822 | -0.0009947627 | -0.0009458026 | -0.0008951895 | -0.0008476165 | -0.0008077358 | -0.0007794831 | -0.0007656349 | -0.0007673019 | -0.0007838101 | -0.0008126887 | -0.0008499816 | -0.000890779 | -0.0009299618 | -0.0009628462 | -0.0009858547 | -0.0009968766 | -0.0009953933 | -0.0009822837 | -0.0009594754 | -0.0009295313 | -0.0008951352 | -0.0008588251 | -0.0008228057 | -0.0007889003 | -0.0007586031 | -0.0007330859 | -0.0007132368 | -0.000699533 | -0.0006919806 | -0.0006899562 | -0.0006922197 | -0.0006969948 | -0.0007021955 | -0.0007057137 | -0.0007058717 | -0.0007016877 | -0.0006931504 | -0.0006812217 | -0.0006677812 | -0.0006553247 | -0.0006466629 | -0.0006445369 | -0.000651326 | -0.0006687306 | -0.0006975054 | -0.0007373101 | -0.0007866455 | -0.0008427973 | -0.0009020139 | -0.0009597273 | -0.001011057 | -0.001051408 | -0.001077094 | -0.001085912 | -0.001077554 | -0.001053697 | -0.001017762 | -0.0009743971 | -0.0009287627 | -0.0008857056 | -0.0008490482 | -0.0008212009 | -0.0008029091 | -0.0007934764 | -0.000791135 | -0.00079359 | -0.0007985556 | -0.0008041096 | -0.0008088973 | -0.0008120783 | -0.0008131543 | -0.0008117178 | -0.0008072826 | -0.0007992334 | -0.0007869622 | -0.0007701188 | -0.000748892 | -0.0007242272 | -0.0006979205 | -0.0006723931 | -0.0006504037 | -0.0006345424 | -0.0006267352 | -0.0006278166 | -0.0006374085 | -0.0006538835 | -0.0006746252 | -0.0006964541 | -0.0007161817 | -0.0007311531 | -0.0007396992 | -0.0007414407 | -0.0007372645 | -0.0007291842 | -0.000719943 | -0.0007124971 | -0.0007095171 | -0.0007129296 | -0.0007236184 | -0.0007413358 | -0.0007647852 | -0.0007919166 | -0.0008202294 | -0.0008472233 | -0.000870717 | -0.0008891411 | -0.0009016807 | -0.0009083155 | -0.0009096874 | -0.0009068305 | -0.0009008951 | -0.0008928171 | -0.0008831369 | -0.0008718705 | -0.0008586249 | -0.0008427619 | -0.0008236824 | -0.0008011878 | -0.0007756525 | -0.0007481543 | -0.0007205 | -0.0006949634 | -0.0006740644 | -0.0006602115 | -0.0006552978 | -0.0006603606 | -0.0006754286 | -0.0006993856 | -0.0007300686 | -0.000764487 | -0.0007991569 | -0.0008304994 | -0.0008552214 | -0.0008706736 | -0.0008750293 | -0.0008674506 | -0.000848056 | -0.0008178154 | -0.0007784382 | -0.0007322015 | -0.0006817757 | -0.0006301145 | -0.0005802716 | -0.0005352553 | -0.0004978583 | -0.0004704466 | -0.0004547106 | -0.0004515346 | -0.0004608457 | -0.0004816159 | -0.0005121157 | -0.0005501601 | -0.0005935665 | -0.0006404614 | -0.00068959 | -0.0007402707 | -0.0007923342 | -0.0008457362 | -0.0009002229 | -0.0009550606 | -0.001008885 | -0.001059802 | -0.001105671 | -0.001144431 | -0.001174518 | -0.001195125 | -0.001206294 | -0.00120885 | -0.001204182 | -0.001193969 | -0.001179916 | -0.001163482 | -0.001145786 | -0.001127553 | -0.001109126 | -0.001090521 | -0.001071496 | -0.001051638 | -0.001030463 | -0.00100753 | -0.0009825883 | -0.0009557736 | -0.0009276809 | -0.0008995048 | -0.0008729218 | -0.000849903 | -0.0008323672 | -0.0008217915 | -0.0008188388 | -0.0008232143 | -0.000833678 | -0.000848229 | -0.000864558 | -0.000880467 | -0.0008942535 | -0.0009048978 | -0.0009122247 | -0.0009166339 | -0.0009189434 | -0.0009200705 | -0.0009207586 | -0.0009214545 | -0.0009221951 | -0.0009226253 | -0.0009221257 | -0.0009199595 | -0.0009154689 | -0.0009082748 | -0.000898468 | -0.000886663 | -0.0008739709 | -0.0008618068 | -0.0008516653 | -0.0008446736 | -0.0008412938 | -0.0008410245 | -0.0008423297 | -0.0008427723 | -0.0008394384 | -0.0008294429 | -0.0008105899 | -0.0007819044 | -0.0007439854 | -0.0006990774 | -0.0006507381 | -0.0006033521 | -0.0005613702 | -0.0005286546 | -0.0005078938 | -0.0005003421 | -0.0005057636 | -0.0005227221 | -0.0005489426 | -0.0005817664 | -0.0006185569 | -0.0006569638 | -0.0006951 | -0.0007314986 | -0.0007651204 | -0.0007952002 | -0.0008212007 | -0.0008427903 | -0.0008598287 | -0.0008724055 | -0.0008809564 | -0.0008861515 | -0.0008888289 | -0.0008898018 | -0.0008896254 | -0.0008883383 | -0.000885361 | -0.0008795023 | -0.0008691419 | -0.0008525839 | -0.0008284434 | -0.0007960335 | -0.0007556097 | -0.0007083983 | -0.0006564801 | -0.0006024823 | -0.0005492314 | -0.0004993384 | -0.0004549433 | -0.0004175101 | -0.0003878067 | -0.0003659818 | -0.0003517161 | -0.0003444734 | -0.0003436839 | -0.000348879 | -0.0003596447 | -0.0003755998 | -0.0003961691 | -0.0004204256 | -0.0004469058 | -0.0004735998 | -0.0004981469 | -0.0005180823 | -0.0005312529 | -0.0005362263 | -0.0005325105 | -0.000520657 | -0.0005021168 | -0.0004789346 | -0.0004533462 | -0.000427367 | -0.0004025442 | -0.0003798196 | -0.0003596104 | -0.0003418795 | -0.000326402 | -0.000312863 | -0.0003009402 | -0.0002902909 | -0.0002804899 | -0.0002709812 | -0.0002610396 | -0.0002498486 | -0.0002366211 | -0.0002207318 | -0.0002018929 | -0.000180251 | -0.000156378 | -0.0001312177 | -0.0001059244 | -8.170501e-05 | -5.967208e-05 | -4.068676e-05 | -2.528447e-05 | -1.366547e-05 | -5.751435e-06 | -1.303433e-06 | 0 | -1.543593e-06 | -5.722606e-06 | -1.246676e-05 | -2.170422e-05 | -3.328005e-05 | -4.683681e-05 | -6.169304e-05 | -7.679624e-05 | -9.080628e-05 | -0.0001021886 | -0.0001094739 | -0.0001115369 | -0.0001078753 | -9.877447e-05 | -8.533569e-05 | -6.938562e-05 | -5.317701e-05 | -3.906371e-05 | -2.90241e-05 | -2.442136e-05 | -2.570534e-05 | -3.249071e-05 | -4.36245e-05 | -5.754295e-05 | -7.252606e-05 | -8.713122e-05 | -0.0001003833 | -0.0001118696 | -0.0001217163 | -0.0001304195 | -0.000138641 | -0.0001469682 | -0.0001557382 | -0.0001649368 | -0.0001742507 | -0.0001832164 | -0.000191367 | -0.0001984171 | -0.0002043339 | -0.0002093673 | -0.0002138749 | -0.0002182217 | -0.0002225578 | -0.0002267803 | -0.000230536 | -0.0002333799 | -0.0002349235 | -0.0002350592 | -0.0002340438 | -0.0002324986 | -0.0002312888 | -0.0002313568 | -0.0002334672 | -0.0002380942 | -0.0002453604 | -0.0002550588 | -0.0002666855 | -0.0002796047 | -0.000293083 | -0.0003064604 | -0.0003190347 | -0.0003301857 | -0.0003393872 | -0.0003462215 | -0.000350359 | -0.000351586 | -0.0003497029 | -0.0003445921 | -0.0003361953 | -0.0003245134 | -0.0003097398 | -0.0002922842 | -0.0002728164 | -0.0002522907 | -0.0002318572 | -0.0002126961 | -0.0001959684 | -0.0001826059 | -0.0001733296 | -0.0001685913
5 | -0.07819539 | -0.07728138 | -0.07634131 | -0.07537169 | -0.07436779 | -0.07332328 | -0.07223015 | -0.07107897 | -0.06985944 | -0.0685614 | -0.067176 | -0.06569685 | -0.06412116 | -0.06245041 | -0.06069061 | -0.05885191 | -0.05694778 | -0.05499369 | -0.05300561 | -0.05099858 | -0.0489855 | -0.04697625 | -0.04497733 | -0.04299184 | -0.04101985 | -0.039059 | -0.03710518 | -0.03515328 | -0.03319793 | -0.03123436 | -0.02925927 | -0.02727178 | -0.02527437 | -0.02327361 | -0.02128076 | -0.01931169 | -0.01738641 | -0.01552795 | -0.01376063 | -0.01210809 | -0.01059116 | -0.00922604 | -0.00802286 | -0.006985014 | -0.006109159 | -0.005386002 | -0.004801566 | -0.004338623 | -0.003978274 | -0.003701372 | -0.003489677 | -0.003326632 | -0.003197931 | -0.003091838 | -0.00299924 | -0.00291365 | -0.002831031 | -0.002749547 | -0.002669129 | -0.002590964 | -0.002516871 | -0.002448707 | -0.002387837 | -0.002334813 | -0.002289175 | -0.002249601 | -0.002214121 | -0.002180548 | -0.002146883 | -0.002111709 | -0.002074344 | -0.002034893 | -0.001994078 | -0.001952969 | -0.001912637 | -0.001873857 | -0.001836884 | -0.001801447 | -0.001766787 | -0.001731963 | -0.001696114 | -0.00165872 | -0.001619778 | -0.001579853 | -0.001539933 | -0.001501211 | -0.001464816 | -0.00143162 | -0.001402124 | -0.001376529 | -0.001354808 | -0.001336895 | -0.001322928 | -0.001313302 | -0.001308674 | -0.001309861 | -0.001317595 | -0.001332237 | -0.001353512 | -0.001380395 | -0.00141106 | -0.001443104 | -0.001473856 | -0.001500797 | -0.001521862 | -0.001535814 | -0.001542248 | -0.001541536 | -0.001534608 | -0.001522647 | -0.001506808 | -0.001488043 | -0.00146702 | -0.001444144 | -0.001419663 | -0.001393744 | -0.001366609 | -0.001338562 | -0.001310053 | -0.001281651 | -0.001254108 | -0.001228253 | -0.001205035 | -0.001185401 | -0.001170186 | -0.001159963 | -0.001154925 | -0.001154754 | -0.001158591 | -0.001165085 | -0.001172539 | -0.00117919 | -0.001183437 | -0.001184082 | -0.00118053 | -0.001172838 | -0.001161651 | -0.00114801 | -0.00113314 | -0.001118166 | -0.001103957 | -0.001090997 | -0.001079391 | -0.001068938 | -0.001059263 | -0.001049976 | -0.001040759 | -0.001031501 | -0.00102232 | -0.001013528 | -0.001005625 | -0.0009991828 | -0.0009947221 | -0.0009925088 | -0.0009924667 | -0.0009940558 | -0.0009963096 | -0.0009979364 | -0.000997619 | -0.0009942407 | -0.0009872587 | -0.0009767982 | -0.0009636504 | -0.0009490141 | -0.0009341932 | -0.000920196 | -0.0009074986 | -0.0008959129 | -0.0008848084 | -0.0008734246 | -0.0008613284 | -0.0008487086 | -0.0008365469 | -0.0008264929 | -0.0008205199 | -0.0008203925 | -0.0008272222 | -0.0008411189 | -0.0008612278 | -0.0008858914 | -0.00091314 | -0.000941141 | -0.000968684 | -0.0009953267 | -0.001021392 | -0.001047701 | -0.001075197 | -0.001104531 | -0.001135822 | -0.001168539 | -0.001201648 | -0.001233808 | -0.001263709 | -0.001290293 | -0.001312936 | -0.001331413 | -0.001345808 | -0.00135627 | -0.001362785 | -0.001364935 | -0.001361811 | -0.001351957 | -0.001333532 | -0.001304601 | -0.001263451 | -0.001208953 | -0.001140884 | -0.001060212 | -0.0009691596 | -0.0008711015 | -0.0007703436 | -0.0006717112 | -0.0005800721 | -0.0004998154 | -0.0004344688 | -0.0003862815 | -0.0003561351 | -0.0003435672 | -0.0003469438 | -0.0003637104 | -0.0003907783 | -0.0004248008 | -0.0004624284 | -0.000500434 | -0.0005359653 | -0.0005666075 | -0.0005905769 | -0.0006068287 | -0.0006152015 | -0.0006164462 | -0.0006121403 | -0.0006044979 | -0.0005960724 | -0.0005894001 | -0.0005867202 | -0.0005896977 | -0.0005994189 | -0.0006162986 | -0.0006401991 | -0.0006705249 | -0.0007063004 | -0.0007462016 | -0.0007886879 | -0.0008320042 | -0.0008742454 | -0.0009134135 | -0.0009475674 | -0.000974771 | -0.0009932065 | -0.001001234 | -0.0009974867 | -0.0009809445 | -0.0009511488 | -0.0009084186 | -0.0008540334 | -0.0007902744 | -0.000720464 | -0.0006487138 | -0.0005795589 | -0.0005175119 | -0.0004665504 | -0.0004296382 | -0.0004084371 | -0.0004031849 | -0.0004128676 | -0.0004353577 | -0.0004679344 | -0.0005076452 | -0.0005517234 | -0.0005978176 | -0.0006441465 | -0.0006894783 | -0.0007329933 | -0.0007741184 | -0.0008123489 | -0.0008471354 | -0.0008778381 | -0.0009036793 | -0.000923947 | -0.000938048 | -0.0009456474 | -0.000946752 | -0.0009417148 | -0.0009310644 | -0.0009154569 | -0.0008954795 | -0.0008715226 | -0.0008437037 | -0.0008120159 | -0.0007764365 | -0.0007371788 | -0.0006949012 | -0.0006508859 | -0.0006070367 | -0.0005657285 | -0.0005295839 | -0.0005011013 | -0.0004822218 | -0.000473982 | -0.0004762126 | -0.0004875275 | -0.0005054151 | -0.0005266279 | -0.0005475803 | -0.0005649853 | -0.0005762059 | -0.0005797473 | -0.0005752867 | -0.0005636742 | -0.000546677 | -0.0005266461 | -0.0005061556 | -0.0004877036 | -0.0004734305 | -0.0004650085 | -0.0004634778 | -0.0004692266 | -0.0004819185 | -0.0005005754 | -0.0005235926 | -0.0005489243 | -0.0005743312 | -0.0005977724 | -0.0006176634 | -0.0006332063 | -0.0006444265 | -0.0006521407 | -0.0006576774 | -0.0006624956 | -0.0006678071 | -0.0006743085 | -0.0006820916 | -0.0006907093 | -0.0006994106 | -0.0007074556 | -0.0007143478 | -0.000719917 | -0.0007242779 | -0.0007276838 | -0.0007303415 | -0.0007323525 | -0.0007336149 | -0.0007340609 | -0.0007337631 | -0.000733196 | -0.0007331794 | -0.0007348928 | -0.0007394796 | -0.0007477897 | -0.0007599332 | -0.0007751281 | -0.0007916331 | -0.000807029 | -0.0008186317 | -0.0008240933 | -0.0008218942 | -0.0008118547 | -0.000795165 | -0.0007743571 | -0.0007527888 | -0.0007340927 | -0.0007214888 | -0.0007171592 | -0.0007218577 | -0.0007349015 | -0.000754348 | -0.0007775033 | -0.0008015392 | -0.000824038 | -0.0008433534 | -0.0008587178 | -0.0008701118 | -0.000877941 | -0.0008827036 | -0.0008847198 | -0.000883962 | -0.0008802977 | -0.0008736571 | -0.0008643916 | -0.0008534654 | -0.0008424886 | -0.0008334875 | -0.0008286135 | -0.0008295817 | -0.0008373269 | -0.0008516602 | -0.0008712947 | -0.0008940976 | -0.0009175495 | -0.0009392294 | -0.0009573857 | -0.0009711772 | -0.0009807446 | -0.0009870206 | -0.000991408 | -0.000995264 | -0.000999609 | -0.001004835 | -0.001010804 | -0.001016918 | -0.0010224 | -0.001026495 | -0.001028562 | -0.001028123 | -0.001024723 | -0.001017906 | -0.001007226 | -0.0009923254 | -0.0009732302 | -0.0009505839 | -0.0009259052 | -0.0009014984 | -0.0008802463 | -0.0008650864 | -0.0008584178 | -0.000861512 | -0.0008741659 | -0.0008945291 | -0.0009194357 | -0.0009449184 | -0.0009669844 | -0.0009823255 | -0.0009889634 | -0.0009865102 | -0.0009762318 | -0.0009606982 | -0.0009433326 | -0.0009276828 | -0.0009168027 | -0.0009127173 | -0.0009161196 | -0.0009262354 | -0.0009409984 | -0.0009574255 | -0.0009720647 | -0.0009815807 | -0.0009833292 | -0.0009756917 | -0.0009583412 | -0.0009321554 | -0.0008991129 | -0.0008618987 | -0.0008235098 | -0.0007869035 | -0.0007547138 | -0.0007290668 | -0.0007114772 | -0.0007028213 | -0.0007033589 | -0.0007126098 | -0.0007294032 | -0.0007517597 | -0.0007770886 | -0.0008022156 | -0.0008238222 | -0.0008387214 | -0.0008443695 | -0.0008392234 | -0.0008229975 | -0.0007967692 | -0.0007628143 | -0.000724362 | -0.0006852144 | -0.0006492421 | -0.0006200185 | -0.0006004713 | -0.0005926371 | -0.0005975074 | -0.0006150641 | -0.0006442895 | -0.0006834233 | -0.0007300594 | -0.0007814181 | -0.0008345483 | -0.0008865614 | -0.0009347701 | -0.0009768822 | -0.001011092 | -0.001036266 | -0.001051976 | -0.001058632 | -0.001057382 | -0.001050062 | -0.001038975 | -0.001026643 | -0.001015454 | -0.001007541 | -0.001004432 | -0.001006994 | -0.001015302 | -0.001028737 | -0.001045955 | -0.00106502 | -0.001083591 | -0.001099173 | -0.001109331 | -0.001112091 | -0.001106189 | -0.001091317 | -0.001068192 | -0.001038526 | -0.001004896 | -0.0009703482 | -0.0009380802 | -0.0009110599 | -0.0008916893 | -0.000881529 | -0.0008811507 | -0.0008900896 | -0.0009069187 | -0.0009294552 | -0.0009549483 | -0.0009804938 | -0.00100331 | -0.001021111 | -0.001032285 | -0.001036148 | -0.001032908 | -0.001023679 | -0.001010279 | -0.0009950394 | -0.0009804812 | -0.0009691273 | -0.0009632477 | -0.0009647386 | -0.0009749628 | -0.0009946857 | -0.00102391 | -0.001061927 | -0.001107188 | -0.001157347 | -0.00120929 | -0.001259389 | -0.00130378 | -0.001338764 | -0.001361257 | -0.001369169 | -0.00136165 | -0.001339209 | -0.001303622 | -0.001257689 | -0.001204831 | -0.001148664 | -0.001092749 | -0.001040243 | -0.0009937787 | -0.0009553634 | -0.0009263715 | -0.0009076044 | -0.000899279 | -0.0009010544 | -0.000912075 | -0.0009310656 | -0.0009564055 | -0.0009863408 | -0.001019062 | -0.001052972 | -0.001086757 | -0.001119444 | -0.001150369 | -0.001179114 | -0.001205358 | -0.001228846 | -0.00124922 | -0.001266013 | -0.001278617 | -0.001286382 | -0.00128867 | -0.001285007 | -0.0012752 | -0.001259525 | -0.001238814 | -0.001214606 | -0.001189107 | -0.001165028 | -0.001145287 | -0.001132641 | -0.001129203 | -0.001136045 | -0.0011529 | -0.001178102 | -0.001208761 | -0.001241109 | -0.00127103 | -0.001294528 | -0.001308247 | -0.001309804 | -0.00129802 | -0.001272991 | -0.001235961 | -0.00118917 | -0.001135572 | -0.0010785 | -0.001021346 | -0.0009672608 | -0.0009188861 | -0.0008782654 | -0.0008467182 | -0.0008249007 | -0.0008129422 | -0.0008105506 | -0.0008171173 | -0.0008318445 | -0.0008537366 | -0.0008816622 | -0.0009143685 | -0.0009503998 | -0.000988118 | -0.001025695 | -0.001061126 | -0.001092317 | -0.00111721 | -0.001133992 | -0.001141273 | -0.001138323 | -0.00112529 | -0.001103176 | -0.00107387 | -0.001039891 | -0.001004123 | -0.0009695343 | -0.0009388498 | -0.0009143197 | -0.0008975962 | -0.0008896517 | -0.0008907942 | -0.0009007244 | -0.0009185967 | -0.0009430998 | -0.0009725744 | -0.001005161 | -0.001038967 | -0.001072252 | -0.001103601 | -0.001132071 | -0.001157237 | -0.001179176 | -0.001198307 | -0.001215253 | -0.001230594 | -0.001244702 | -0.001257625 | -0.001269093 | -0.001278614 | -0.00128565 | -0.001289786 | -0.001290914 | -0.001289295 | -0.00128549 | -0.001280232 | -0.001274182 | -0.001267697 | -0.001260791 | -0.001253042 | -0.001243837 | -0.001232569 | -0.001218853 | -0.001202759 | -0.001184815 | -0.001165873 | -0.001146941 | -0.001128907 | -0.001112321 | -0.001097366 | -0.001083829 | -0.001071292 | -0.00105929 | -0.001047428 | -0.001035503 | -0.001023486 | -0.001011476 | -0.000999623 | -0.0009880912 | -0.0009770504 | -0.0009667413 | -0.0009574884 | -0.000949793 | -0.0009443124 | -0.0009418421 | -0.0009431609 | -0.0009488899 | -0.0009593087 | -0.0009742141 | -0.0009928462 | -0.001013924 | -0.001035745 | -0.001056451 | -0.001074309 | -0.001087995 | -0.001096826 | -0.001100843 | -0.001100731 | -0.001097666 | -0.001092912 | -0.00108761 | -0.001082334 | -0.001077016 | -0.001070851 | -0.001062444 | -0.001050047 | -0.001032014 | -0.001007069 | -0.0009746774 | -0.000935278 | -0.0008903014 | -0.0008420686 | -0.0007934453 | -0.000747541 | -0.0007072459 | -0.0006749084 | -0.000652066 | -0.0006393956 | -0.0006367286 | -0.0006431793 | -0.0006572877 | -0.0006771934 | -0.0007007825 | -0.0007257336 | -0.0007496994 | -0.000770424 | -0.0007859395 | -0.000794799 | -0.0007962711 | -0.0007905186 | -0.0007786293 | -0.000762528 | -0.0007448826 | -0.0007287873 | -0.0007173832 | -0.0007135526 | -0.0007195468 | -0.0007366783 | -0.0007650996 | -0.0008036898 | -0.0008501086 | -0.0009009619 | -0.0009521693 | -0.0009993852 | -0.001038521 | -0.001066198 | -0.001080209 | -0.001079737 | -0.001065465 | -0.001039426 | -0.00100469 | -0.0009648372 | -0.0009234992 | -0.0008837989 | -0.0008479822 | -0.0008172567 | -0.0007917654 | -0.0007707598 | -0.00075279 | -0.0007360192 | -0.0007184203 | -0.0006979607 | -0.0006726603 | -0.0006407608 | -0.0006009491 | -0.0005525211 | -0.0004957184 | -0.0004319593 | -0.0003638656 | -0.0002951361 | -0.0002301394 | -0.0001733895 | -0.0001288701 | -9.94979e-05 | -8.673676e-05 | -9.053361e-05 | -0.0001094588 | -0.0001409288 | -0.0001817166 | -0.0002282635 | -0.0002769336 | -0.0003242462 | -0.0003670212 | -0.0004024819 | -0.0004284285 | -0.0004434283 | -0.0004469342 | -0.0004393237 | -0.0004218547 | -0.0003964372 | -0.0003653173 | -0.000330756 | -0.0002948095 | -0.0002592047 | -0.000225417 | -0.0001947549 | -0.0001685263 | -0.0001481055 | -0.000134891 | -0.0001300737 | -0.0001343565 | -0.0001476096 | -0.0001686993 | -0.0001954613 | -0.0002247907 | -0.0002530039 | -0.0002763148 | -0.0002913062 | -0.0002954015 | -0.0002871996 | -0.0002666942 | -0.0002352695 | -0.0001955891 | -0.000151337 | -0.0001067548 | -6.610927e-05 | -3.318618e-05 | -1.068872e-05 | 0 | -8.897851e-07 | -1.176472e-05 | -2.996591e-05 | -5.239308e-05 | -7.606893e-05 | -9.877102e-05 | -0.0001192631 | -0.0001373971 | -0.000153874 | -0.0001698236 | -0.0001862898 | -0.0002038884 | -0.0002225272 | -0.000241453 | -0.0002594449 | -0.0002751699 | -0.000287573 | -0.0002962439 | -0.0003016123 | -0.0003049474 | -0.0003081259 | -0.0003132988 | -0.000322325 | -0.000336343 | -0.0003553467 | -0.0003781557 | -0.0004025892 | -0.000425903 | -0.0004454383 | -0.0004592241 | -0.000466414 | -0.0004674964 | -0.0004641059 | -0.000458724 | -0.0004540882 | -0.0004527745 | -0.000456806 | -0.0004675059 | -0.0004853013 | -0.0005098688 | -0.0005400948 | -0.0005742907 | -0.0006102138 | -0.000645366 | -0.0006772096 | -0.0007034824 | -0.0007224417 | -0.0007331249 | -0.0007354116 | -0.0007300013 | -0.0007182626 | -0.0007020059 | -0.0006832483 | -0.000663973 | -0.0006458934 | -0.0006303005 | -0.0006179698 | -0.0006091181 | -0.000603444 | -0.000600268 | -0.000598783 | -0.0005982642
7.5 | -0.0915299 | -0.09112555 | -0.09071922 | -0.09031356 | -0.08991095 | -0.08951291 | -0.08911981 | -0.08873074 | -0.08834374 | -0.08795628 | -0.08756579 | -0.08717022 | -0.08676838 | -0.08636 | -0.08594555 | -0.08552583 | -0.08510152 | -0.08467271 | -0.08423862 | -0.08379765 | -0.0833475 | -0.08288555 | -0.08240935 | -0.08191701 | -0.08140747 | -0.08088065 | -0.08033726 | -0.07977848 | -0.07920548 | -0.07861887 | -0.07801824 | -0.07740183 | -0.07676645 | -0.07610763 | -0.07542001 | -0.07469786 | -0.07393567 | -0.07312869 | -0.07227339 | -0.07136749 | -0.07040993 | -0.06940056 | -0.06833949 | -0.06722654 | -0.06606063 | -0.06483931 | -0.06355873 | -0.06221386 | -0.06079913 | -0.05930942 | -0.05774115 | -0.05609323 | -0.05436777 | -0.05257033 | -0.05070955 | -0.04879643 | -0.04684315 | -0.04486191 | -0.04286375 | -0.04085761 | -0.03884981 | -0.03684396 | -0.03484111 | -0.03284041 | -0.03083985 | -0.02883749 | -0.02683247 | -0.02482628 | -0.02282377 | -0.02083386 | -0.01886986 | -0.01694919 | -0.01509257 | -0.01332252 | -0.01166166 | -0.01013065 | -0.008746297 | -0.007520112 | -0.006457321 | -0.005556644 | -0.004810773 | -0.004207287 | -0.003729978 | -0.003360348 | -0.003079035 | -0.002867107 | -0.002707115 | -0.002583875 | -0.002484963 | -0.002401016 | -0.002325608 | -0.002254952 | -0.002187488 | -0.002123237 | -0.002063136 | -0.002008519 | -0.001960654 | -0.001920423 | -0.001888143 | -0.001863597 | -0.001846105 | -0.001834678 | -0.001828186 | -0.001825633 | -0.001826194 | -0.001829433 | -0.001835172 | -0.001843471 | -0.001854406 | -0.001867926 | -0.001883631 | -0.001900679 | -0.001917784 | -0.001933279 | -0.001945297 | -0.001951926 | -0.001951525 | -0.001942911 | -0.001925546 | -0.00189963 | -0.001866204 | -0.001827005 | -0.001784404 | -0.001741177 | -0.001700243 | -0.001664362 | -0.001635847 | -0.001616261 | -0.001606182 | -0.001605012 | -0.001610973 | -0.001621268 | -0.001632375 | -0.001640479 | -0.001642081 | -0.001634464 | -0.001616101 | -0.001586849 | -0.001547897 | -0.001501484 | -0.001450566 | -0.001398309 | -0.001347742 | -0.001301437 | -0.001261336 | -0.001228669 | -0.001203918 | -0.001186886 | -0.001176751 | -0.001172191 | -0.001171501 | -0.001172872 | -0.001174561 | -0.001175105 | -0.001173454 | -0.001169081 | -0.001161932 | -0.001152328 | -0.001140886 | -0.001128368 | -0.00111562 | -0.001103442 | -0.001092475 | -0.001083126 | -0.001075503 | -0.001069385 | -0.001064244 | -0.001059354 | -0.001053984 | -0.001047508 | -0.001039665 | -0.001030576 | -0.001020799 | -0.001011242 | -0.001003009 | -0.0009971717 | -0.0009946912 | -0.0009962583 | -0.001002333 | -0.001013161 | -0.001028879 | -0.001049574 | -0.00107533 | -0.00110612 | -0.001141745 | -0.001181623 | -0.001224689 | -0.001269261 | -0.001313132 | -0.001353698 | -0.001388318 | -0.001414616 | -0.001430814 | -0.001435932 | -0.001429889 | -0.001413383 | -0.001387638 | -0.001354103 | -0.001314118 | -0.001268644 | -0.001218184 | -0.001162798 | -0.001102291 | -0.001036532 | -0.0009657464 | -0.0008907416 | -0.0008130003 | -0.0007347087 | -0.0006584934 | -0.0005871047 | -0.000523146 | -0.0004687128 | -0.0004252183 | -0.0003933343 | -0.0003731267 | -0.0003641327 | -0.000365611 | -0.0003766217 | -0.0003961052 | -0.0004228224 | -0.0004553608 | -0.0004920996 | -0.0005312322 | -0.0005708791 | -0.0006093493 | -0.0006452685 | -0.0006778149 | -0.0007066724 | -0.0007320307 | -0.0007543546 | -0.0007741861 | -0.000791905 | -0.0008076818 | -0.0008214609 | -0.0008331353 | -0.0008427214 | -0.0008506436 | -0.0008578118 | -0.0008656247 | -0.0008757719 | -0.0008898934 | -0.0009091676 | -0.0009339637 | -0.0009635793 | -0.0009961563 | -0.001028795 | -0.001058007 | -0.001080112 | -0.001091795 | -0.001090625 | -0.001075379 | -0.001046136 | -0.001004272 | -0.0009522423 | -0.0008932478 | -0.000830786 | -0.0007684442 | -0.000709555 | -0.0006570627 | -0.0006133701 | -0.0005802169 | -0.0005585851 | -0.0005486255 | -0.0005496373 | -0.0005602297 | -0.0005783741 | -0.0006018228 | -0.00062842 | -0.0006564447 | -0.0006847388 | -0.0007127795 | -0.0007404924 | -0.0007679544 | -0.0007951216 | -0.0008215886 | -0.0008465533 | -0.0008689044 | -0.0008874478 | -0.0009012467 | -0.0009098525 | -0.0009134569 | -0.0009128673 | -0.0009093662 | -0.0009043901 | -0.0008993242 | -0.0008952432 | -0.0008927661 | -0.000892027 | -0.0008928041 | -0.0008946332 | -0.0008969971 | -0.0008994666 | -0.0009018392 | -0.0009041843 | -0.0009067827 | -0.000910102 | -0.0009146609 | -0.0009207417 | -0.0009282406 | -0.0009363977 | -0.0009438116 | -0.0009484371 | -0.0009478586 | -0.0009396505 | -0.0009219289 | -0.0008937391 | -0.0008554916 | -0.0008089946 | -0.0007573399 | -0.0007045561 | -0.0006549906 | -0.0006126789 | -0.0005808272 | -0.0005614388 | -0.0005551572 | -0.0005613478 | -0.0005784009 | -0.0006040613 | -0.0006357937 | -0.000671022 | -0.0007072551 | -0.0007420957 | -0.000773314 | -0.0007987485 | -0.0008164628 | -0.0008248453 | -0.0008228367 | -0.0008101304 | -0.0007872147 | -0.0007554434 | -0.0007169058 | -0.0006742156 | -0.0006303216 | -0.000588235 | -0.0005508864 | -0.0005209731 | -0.0005007102 | -0.0004916428 | -0.0004944594 | -0.000508741 | -0.0005329828 | -0.0005645205 | -0.0005999801 | -0.0006356053 | -0.0006679198 | -0.0006942031 | -0.0007129455 | -0.0007239623 | -0.0007283179 | -0.0007278963 | -0.0007249381 | -0.0007214461 | -0.0007188095 | -0.0007175573 | -0.0007174067 | -0.0007175076 | -0.0007168698 | -0.000714649 | -0.000710547 | -0.0007048815 | -0.0006985757 | -0.000692977 | -0.0006895539 | -0.0006896287 | -0.0006942595 | -0.0007040778 | -0.0007193581 | -0.0007401173 | -0.0007661649 | -0.0007971658 | -0.0008325679 | -0.0008715134 | -0.0009127557 | -0.0009546792 | -0.0009953526 | -0.001032756 | -0.001065159 | -0.001091371 | -0.001110981 | -0.001124314 | -0.001132292 | -0.001136032 | -0.001136487 | -0.001134042 | -0.001128442 | -0.001118784 | -0.001103862 | -0.001082665 | -0.001054823 | -0.001020968 | -0.0009828779 | -0.0009433024 | -0.0009055422 | -0.0008728228 | -0.00084769 | -0.0008314373 | -0.0008238728 | -0.0008232951 | -0.0008269293 | -0.0008314764 | -0.0008337572 | -0.0008313764 | -0.0008230118 | -0.0008086232 | -0.0007891829 | -0.0007663921 | -0.0007423348 | -0.0007190758 | -0.0006985179 | -0.0006823352 | -0.000672039 | -0.0006689923 | -0.0006744427 | -0.0006894302 | -0.0007145793 | -0.0007499664 | -0.0007949022 | -0.0008478437 | -0.0009064496 | -0.00096776 | -0.001028491 | -0.001085331 | -0.001135261 | -0.00117584 | -0.001205436 | -0.001223346 | -0.001229897 | -0.001226366 | -0.001214802 | -0.001197775 | -0.001177942 | -0.001157618 | -0.001138311 | -0.001120435 | -0.00110313 | -0.001084357 | -0.001061349 | -0.001031085 | -0.0009910261 | -0.0009395994 | -0.0008766407 | -0.0008035684 | -0.0007231713 | -0.0006393653 | -0.0005566834 | -0.0004798017 | -0.0004129942 | -0.0003597036 | -0.0003222288 | -0.0003014612 | -0.0002968362 | -0.0003063723 | -0.0003269862 | -0.0003548525 | -0.0003859377 | -0.0004165197 | -0.00044368 | -0.0004656231 | -0.0004818635 | -0.0004931944 | -0.0005013765 | -0.0005088943 | -0.0005185265 | -0.0005329899 | -0.0005546013 | -0.0005850524 | -0.0006252407 | -0.0006752373 | -0.0007343235 | -0.0008010968 | -0.0008737038 | -0.0009499731 | -0.001027546 | -0.001103988 | -0.001176824 | -0.001243546 | -0.001301648 | -0.00134871 | -0.001382615 | -0.001401746 | -0.001405338 | -0.001393676 | -0.001368263 | -0.001331779 | -0.001287885 | -0.001240783 | -0.001194846 | -0.001154017 | -0.001121386 | -0.001098803 | -0.001086752 | -0.001084333 | -0.00108941 | -0.001099 | -0.001109695 | -0.001118117 | -0.001121385 | -0.001117501 | -0.001105528 | -0.001085597 | -0.001058806 | -0.001027043 | -0.0009925695 | -0.0009578166 | -0.0009250506 | -0.0008962157 | -0.0008727635 | -0.0008556321 | -0.0008451657 | -0.0008411407 | -0.0008428168 | -0.0008489818 | -0.000858149 | -0.0008687829 | -0.0008795199 | -0.0008893798 | -0.0008979749 | -0.0009055863 | -0.0009130957 | -0.0009218133 | -0.0009332908 | -0.0009489929 | -0.0009700822 | -0.0009972563 | -0.001030701 | -0.001070051 | -0.001114467 | -0.001162703 | -0.001213183 | -0.001264005 | -0.001312982 | -0.001357664 | -0.001395446 | -0.001423777 | -0.001440413 | -0.001443729 | -0.001433026 | -0.001408692 | -0.001372214 | -0.00132615 | -0.001273862 | -0.001219187 | -0.001166038 | -0.001118221 | -0.001079057 | -0.001051257 | -0.001036728 | -0.001036457 | -0.00105045 | -0.001077656 | -0.001115926 | -0.001162136 | -0.001212362 | -0.001262218 | -0.001307237 | -0.001343393 | -0.001367575 | -0.001378004 | -0.001374411 | -0.001358103 | -0.001331693 | -0.001298603 | -0.001262596 | -0.001227125 | -0.001194866 | -0.001167462 | -0.001145488 | -0.001128615 | -0.001115867 | -0.001106022 | -0.001097897 | -0.001090484 | -0.001083058 | -0.001075201 | -0.001066675 | -0.001057365 | -0.001047341 | -0.001036843 | -0.001026407 | -0.001016923 | -0.001009591 | -0.001005879 | -0.001007264 | -0.00101498 | -0.001029589 | -0.001050791 | -0.001077245 | -0.001106582 | -0.00113569 | -0.001161076 | -0.001179486 | -0.001188355 | -0.001186197 | -0.001172831 | -0.001149334 | -0.001117834 | -0.001081119 | -0.0010422 | -0.001003911 | -0.0009687073 | -0.0009384279 | -0.0009143438 | -0.0008972139 | -0.0008873562 | -0.0008847806 | -0.0008892455 | -0.0009002072 | -0.0009169019 | -0.000938258 | -0.0009629716 | -0.000989546 | -0.00101641 | -0.00104214 | -0.001065542 | -0.00108578 | -0.001102464 | -0.001115544 | -0.001125239 | -0.001131853 | -0.001135633 | -0.001136649 | -0.001134768 | -0.001129707 | -0.00112116 | -0.001108922 | -0.001093031 | -0.001073814 | -0.00105193 | -0.00102833 | -0.001004183 | -0.0009807892 | -0.0009594465 | -0.0009414951 | -0.0009281799 | -0.0009206733 | -0.000919943 | -0.0009266898 | -0.0009411785 | -0.000963144 | -0.0009916475 | -0.001025048 | -0.001061177 | -0.001097485 | -0.00113146 | -0.001160992 | -0.001184699 | -0.001202207 | -0.001214149 | -0.001221948 | -0.001227507 | -0.001232658 | -0.001238755 | -0.001246444 | -0.001255459 | -0.00126489 | -0.001273483 | -0.001280027 | -0.001283664 | -0.001284089 | -0.001281484 | -0.001276388 | -0.001269419 | -0.001261018 | -0.001251388 | -0.00124049 | -0.00122822 | -0.001214557 | -0.001199723 | -0.00118419 | -0.001168595 | -0.001153537 | -0.001139433 | -0.001126407 | -0.001114274 | -0.001102715 | -0.001091445 | -0.001080493 | -0.001070342 | -0.001062007 | -0.001056934 | -0.00105677 | -0.001063018 | -0.001076609 | -0.001097584 | -0.001124801 | -0.00115588 | -0.001187429 | -0.001215404 | -0.001235698 | -0.001244823 | -0.001240523 | -0.001222158 | -0.001190839 | -0.001149154 | -0.001100828 | -0.001049956 | -0.001000424 | -0.0009552839 | -0.0009165038 | -0.0008848407 | -0.000860128 | -0.0008415682 | -0.0008282107 | -0.0008193089 | -0.0008144652 | -0.0008136933 | -0.0008171641 | -0.0008250215 | -0.0008370671 | -0.0008526625 | -0.0008707146 | -0.0008898741 | -0.0009087002 | -0.0009259324 | -0.0009405309 | -0.0009516941 | -0.0009587518 | -0.0009610421 | -0.0009578348 | -0.0009484144 | -0.0009322513 | -0.0009092675 | -0.0008801149 | -0.0008462825 | -0.0008101004 | -0.0007745237 | -0.0007428302 | -0.0007181188 | -0.0007029154 | -0.0006988339 | -0.0007062889 | -0.0007244755 | -0.0007514964 | -0.0007846646 | -0.0008208769 | -0.0008570581 | -0.0008905676 | -0.0009194903 | -0.0009427856 | -0.0009601821 | -0.0009720189 | -0.000978952 | -0.0009816826 | -0.0009807728 | -0.0009765232 | -0.0009689595 | -0.0009579295 | -0.0009432073 | -0.0009245923 | -0.0009020013 | -0.0008754929 | -0.0008452714 | -0.0008115825 | -0.0007747123 | -0.0007348953 | -0.0006923641 | -0.0006472841 | -0.0005998783 | -0.0005505865 | -0.0005001408 | -0.0004497238 | -0.0004010428 | -0.0003562214 | -0.0003175926 | -0.0002874208 | -0.0002675581 | -0.0002590681 | -0.0002620929 | -0.0002758285 | -0.000298676 | -0.0003285564 | -0.0003631446 | -0.0004001429 | -0.0004373277 | -0.0004725082 | -0.0005034848 | -0.0005279752 | -0.0005437273 | -0.0005487848 | -0.0005418722 | -0.0005227246 | -0.0004923675 | -0.0004530757 | -0.0004081253 | -0.0003612626 | -0.0003161822 | -0.000276 | -0.0002429237 | -0.0002181715 | -0.0002020233 | -0.0001941158 | -0.0001936478 | -0.0001995439 | -0.0002105527 | -0.0002251913 | -0.000241662 | -0.0002578466 | -0.0002714304 | -0.0002800026 | -0.0002814008 | -0.0002740264 | -0.0002571538 | -0.0002311285 | -0.0001974323 | -0.0001585717 | -0.0001177771 | -7.863885e-05 | -4.470918e-05 | -1.903181e-05 | -3.768137e-06 | 0 | -7.620608e-06 | -2.545226e-05 | -5.143847e-05 | -8.302576e-05 | -0.0001174616 | -0.0001522809 | -0.0001854868 | -0.0002158024 | -0.0002425757 | -0.0002657233 | -0.0002855107 | -0.000302289 | -0.000316365 | -0.0003278843 | -0.0003368761 | -0.0003433634 | -0.0003475506 | -0.000349959 | -0.0003515334 | -0.0003536724 | -0.0003580816 | -0.0003665864 | -0.0003808157 | -0.0004019223 | -0.000430254 | -0.0004651774 | -0.0005049783 | -0.0005470578 | -0.0005882581 | -0.0006253413 | -0.0006555919 | -0.0006772318 | -0.0006897785 | -0.0006940838 | -0.0006920705 | -0.000686349 | -0.0006796208 | -0.0006742597 | -0.000671948 | -0.0006735907 | -0.0006792742 | -0.0006884377 | -0.0007000367 | -0.0007127645 | -0.0007251642 | -0.0007358154 | -0.0007434408 | -0.0007471125 | -0.0007462865 | -0.0007410061 | -0.0007318224 | -0.0007197548 | -0.0007061724 | -0.0006925747 | -0.0006804492 | -0.0006710594 | -0.0006652754 | -0.0006634788 | -0.0006654729 | -0.0006705013 | -0.0006773195 | -0.0006843892 | -0.0006901746 | -0.0006934334
10.333 | -0.09450972 | -0.09421736 | -0.09391966 | -0.09362162 | -0.09332891 | -0.0930468 | -0.09277917 | -0.09252785 | -0.09229231 | -0.09206994 | -0.09185667 | -0.09164774 | -0.09143856 | -0.09122536 | -0.09100562 | -0.09077797 | -0.09054198 | -0.09029766 | -0.09004499 | -0.08978361 | -0.08951268 | -0.08923094 | -0.08893703 | -0.08862986 | -0.0883089 | -0.08797446 | -0.08762779 | -0.08727094 | -0.08690653 | -0.08653743 | -0.08616632 | -0.0857954 | -0.08542597 | -0.08505839 | -0.08469208 | -0.08432573 | -0.08395765 | -0.08358632 | -0.08321076 | -0.08283081 | -0.08244726 | -0.0820617 | -0.08167614 | -0.08129264 | -0.08091278 | -0.08053733 | -0.08016607 | -0.07979771 | -0.07943002 | -0.07906004 | -0.07868436 | -0.0782994 | -0.07790166 | -0.07748807 | -0.0770562 | -0.07660454 | -0.07613268 | -0.07564145 | -0.07513287 | -0.07460987 | -0.07407586 | -0.07353418 | -0.07298737 | -0.07243665 | -0.07188132 | -0.07131863 | -0.07074385 | -0.07015068 | -0.06953195 | -0.06888032 | -0.06818914 | -0.06745294 | -0.06666777 | -0.06583116 | -0.06494172 | -0.06399867 | -0.06300115 | -0.06194775 | -0.06083618 | -0.05966335 | -0.05842568 | -0.05711958 | -0.05574208 | -0.05429137 | -0.05276716 | -0.05117093 | -0.04950588 | -0.04777674 | -0.04598944 | -0.04415078 | -0.0422679 | -0.04034793 | -0.03839765 | -0.03642327 | -0.03443037 | -0.032424 | -0.03040889 | -0.02838977 | -0.0263717 | -0.02436051 | -0.02236315 | -0.0203881 | -0.01844567 | -0.01654823 | -0.01471011 | -0.01294743 | -0.01127722 | -0.009716337 | -0.008280085 | -0.006980703 | -0.005826044 | -0.00481871 | -0.003955739 | -0.003229024 | -0.002626327 | -0.002132644 | -0.001731799 | -0.001407934 | -0.001146722 | -0.0009360599 | -0.0007664238 | -0.0006306409 | -0.0005234854 | -0.0004409979 | -0.0003797653 | -0.0003364604 | -0.0003074497 | -0.0002887568 | -0.0002762415 | -0.0002659415 | -0.0002544572 | -0.0002393707 | -0.0002194218 | -0.0001945674 | -0.0001658802 | -0.0001352857 | -0.0001051169 | -7.7792e-05 | -5.54288e-05 | -3.955479e-05 | -3.093087e-05 | -2.95362e-05 | -3.46391e-05 | -4.496026e-05 | -5.894534e-05 | -7.500015e-05 | -9.165064e-05 | -0.0001077973 | -0.0001227319 | -0.0001361827 | -0.0001482735 | -0.0001594396 | -0.0001702399 | -0.0001811815 | -0.0001924691 | -0.0002038595 | -0.0002145681 | -0.0002232537 | -0.0002282981 | -0.0002280068 | -0.0002211263 | -0.0002071035 | -0.0001863264 | -0.0001601596 | -0.00013083 | -0.0001010513 | -7.363506e-05 | -5.108528e-05 | -3.529726e-05 | -2.733488e-05 | -2.747118e-05 | -3.523949e-05 | -4.961653e-05 | -6.924079e-05 | -9.259149e-05 | -0.0001181077 | -0.0001443195 | -0.0001699591 | -0.0001940083 | -0.000215809 | -0.0002351237 | -0.0002521604 | -0.0002675601 | -0.0002822187 | -0.0002970989 | -0.0003129088 | -0.0003299023 | -0.0003475886 | -0.0003647248 | -0.0003794455 | -0.0003895664 | -0.0003929666 | -0.0003880745 | -0.0003742422 | -0.0003519731 | -0.0003228605 | -0.0002894139 | -0.00025455 | -0.0002211218 | -0.0001913112 | -0.0001663713 | -0.000146366 | -0.0001303372 | -0.0001166523 | -0.0001034847 | -8.928667e-05 | -7.326371e-05 | -5.557156e-05 | -3.735024e-05 | -2.047573e-05 | -7.2797e-06 | 0 | -3.767479e-07 | -9.247567e-06 | -2.634063e-05 | -5.016714e-05 | -7.820936e-05 | -0.0001072219 | -0.0001337516 | -0.0001546958 | -0.0001678678 | -0.000172473 | -0.0001693044 | -0.0001605937 | -0.0001497235 | -0.0001405221 | -0.0001365977 | -0.0001405869 | -0.0001537452 | -0.0001757021 | -0.0002046189 | -0.0002376416 | -0.0002716248 | -0.0003037309 | -0.0003321394 | -0.0003563899 | -0.0003775906 | -0.0003981043 | -0.0004212338 | -0.0004504939 | -0.0004889334 | -0.0005384688 | -0.0005995294 | -0.0006708016 | -0.0007493272 | -0.0008308048 | -0.0009102634 | -0.0009825565 | -0.001043062 | -0.001088126 | -0.001115475 | -0.00112426 | -0.001115137 | -0.001090026 | -0.001051889 | -0.00100428 | -0.0009511475 | -0.0008963961 | -0.0008436794 | -0.0007961426 | -0.0007562855 | -0.0007258598 | -0.0007058872 | -0.0006966279 | -0.0006978609 | -0.0007088529 | -0.0007286899 | -0.0007563807 | -0.0007910561 | -0.0008319513 | -0.0008784294 | -0.0009297705 | -0.00098496 | -0.001042489 | -0.001100336 | -0.001155989 | -0.001206763 | -0.001250127 | -0.001284234 | -0.001308123 | -0.001321949 | -0.001326817 | -0.001324491 | -0.001316851 | -0.00130556 | -0.001291681 | -0.001275549 | -0.001256848 | -0.001234989 | -0.001209456 | -0.001180237 | -0.001148063 | -0.001114558 | -0.001082115 | -0.001053608 | -0.001031933 | -0.001019555 | -0.00101792 | -0.001027214 | -0.001046021 | -0.001071573 | -0.001099993 | -0.001126979 | -0.001148308 | -0.001160705 | -0.001162211 | -0.001152619 | -0.001133317 | -0.0011071 | -0.001077655 | -0.001048991 | -0.001024855 | -0.001008398 | -0.001001911 | -0.001006855 | -0.001023898 | -0.001053113 | -0.00109407 | -0.001145923 | -0.001207303 | -0.0012763 | -0.001350372 | -0.001426519 | -0.001501349 | -0.001571524 | -0.001634064 | -0.001686742 | -0.001728309 | -0.001758487 | -0.001777884 | -0.001787756 | -0.001789807 | -0.001785985 | -0.001778368 | -0.001769157 | -0.001760683 | -0.001755262 | -0.00175497 | -0.001761362 | -0.0017751 | -0.001795866 | -0.001822113 | -0.001851473 | -0.001880979 | -0.001907814 | -0.001929681 | -0.001945295 | -0.001954484 | -0.001958167 | -0.001957927 | -0.001955654 | -0.001953043 | -0.001951282 | -0.001950853 | -0.00195164 | -0.001953023 | -0.001954307 | -0.001954855 | -0.001954394 | -0.001952995 | -0.001951104 | -0.001949399 | -0.001948648 | -0.001949591 | -0.001953 | -0.00195958 | -0.001970074 | -0.001985255 | -0.002005866 | -0.002032474 | -0.002065275 | -0.002103952 | -0.00214754 | -0.002194517 | -0.002242954 | -0.002290726 | -0.002335896 | -0.002376966 | -0.002413107 | -0.002444179 | -0.002470707 | -0.002493629 | -0.002514108 | -0.002533224 | -0.002551897 | -0.00257064 | -0.002589612 | -0.002608694 | -0.002627567 | -0.002645811 | -0.002663011 | -0.002678763 | -0.002692696 | -0.002704406 | -0.002713472 | -0.002719322 | -0.002721313 | -0.00271865 | -0.002710592 | -0.002696508 | -0.002676043 | -0.002649232 | -0.002616564 | -0.002579011 | -0.00253789 | -0.002494773 | -0.002451403 | -0.002409463 | -0.002370519 | -0.002335898 | -0.002306707 | -0.002283735 | -0.002267398 | -0.002257717 | -0.002254296 | -0.002256378 | -0.002263015 | -0.002273128 | -0.002285738 | -0.002300093 | -0.002315829 | -0.002332914 | -0.002351654 | -0.0023725 | -0.00239588 | -0.002421959 | -0.002450534 | -0.002480799 | -0.002511288 | -0.002539875 | -0.002563905 | -0.002580433 | -0.002586599 | -0.002580035 | -0.002559311 | -0.002524207 | -0.002476001 | -0.00241736 | -0.002352149 | -0.002284896 | -0.002220286 | -0.002162609 | -0.002115272 | -0.002080507 | -0.002059355 | -0.00205173 | -0.002056602 | -0.002072188 | -0.002096214 | -0.002126023 | -0.002158751 | -0.002191456 | -0.002221438 | -0.002246513 | -0.002265421 | -0.002278004 | -0.002285448 | -0.002290086 | -0.002295155 | -0.002304255 | -0.00232068 | -0.002346848 | -0.00238397 | -0.002431802 | -0.002488867 | -0.002552771 | -0.002620738 | -0.002690106 | -0.002758792 | -0.002825474 | -0.002889744 | -0.002951846 | -0.003012343 | -0.003071704 | -0.003129983 | -0.00318646 | -0.003239615 | -0.003287177 | -0.003326512 | -0.003355037 | -0.003370816 | -0.003372982 | -0.003362052 | -0.003339952 | -0.003309822 | -0.003275436 | -0.003240774 | -0.00320922 | -0.003183127 | -0.003163408 | -0.00314955 | -0.003139724 | -0.003131175 | -0.003120753 | -0.003105428 | -0.003082742 | -0.003051264 | -0.003010722 | -0.002962095 | -0.002907415 | -0.00284956 | -0.002791886 | -0.002737825 | -0.002690511 | -0.002652456 | -0.0026253 | -0.00260975 | -0.002605562 | -0.002611655 | -0.002626219 | -0.002646881 | -0.002670823 | -0.002695015 | -0.002716434 | -0.002732338 | -0.002740517 | -0.002739752 | -0.00273 | -0.002712585 | -0.002690017 | -0.002665686 | -0.002643293 | -0.002626287 | -0.002617314 | -0.002617907 | -0.002628354 | -0.002647882 | -0.002674889 | -0.002707402 | -0.002743274 | -0.002780392 | -0.002816672 | -0.002850091 | -0.002878658 | -0.002900514 | -0.002914126 | -0.002918524 | -0.002913563 | -0.002900141 | -0.002880141 | -0.002856275 | -0.002831656 | -0.002809323 | -0.002791801 | -0.002780738 | -0.00277678 | -0.002779646 | -0.002788276 | -0.00280122 | -0.002816907 | -0.002833821 | -0.002850552 | -0.002865739 | -0.002877961 | -0.002885689 | -0.002887316 | -0.002881396 | -0.002866897 | -0.002843557 | -0.002812106 | -0.002774354 | -0.002732991 | -0.002691308 | -0.002652647 | -0.002619912 | -0.002595137 | -0.00257935 | -0.002572496 | -0.002573684 | -0.002581459 | -0.002594216 | -0.002610392 | -0.002628695 | -0.002648094 | -0.002667678 | -0.002686436 | -0.002703148 | -0.002716263 | -0.002724002 | -0.002724583 | -0.002716634 | -0.002699489 | -0.002673497 | -0.002640099 | -0.002601656 | -0.002561074 | -0.002521315 | -0.002484875 | -0.002453491 | -0.002427873 | -0.00240783 | -0.002392532 | -0.002380922 | -0.002372031 | -0.002365408 | -0.002361214 | -0.002360285 | -0.002363919 | -0.002373592 | -0.002390647 | -0.002415969 | -0.002449714 | -0.00249121 | -0.002538848 | -0.002590257 | -0.002642537 | -0.002692472 | -0.002736811 | -0.00277261 | -0.002797468 | -0.002809678 | -0.002808333 | -0.002793419 | -0.002765704 | -0.0027267 | -0.002678555 | -0.002623895 | -0.00256572 | -0.00250726 | -0.002451797 | -0.002402519 | -0.002362323 | -0.002333658 | -0.002318324 | -0.002317383 | -0.002331055 | -0.002358754 | -0.002399073 | -0.00244986 | -0.002508299 | -0.00257117 | -0.002634953 | -0.00269619 | -0.002751755 | -0.00279922 | -0.002836979 | -0.00286445 | -0.002881876 | -0.002890182 | -0.002890551 | -0.002884113 | -0.002871667 | -0.002853587 | -0.002829979 | -0.002800962 | -0.002766945 | -0.002728983 | -0.00268885 | -0.002648959 | -0.002612031 | -0.002580613 | -0.002556638 | -0.002541141 | -0.002533989 | -0.002534137 | -0.00253986 | -0.002549203 | -0.002560334 | -0.002571817 | -0.002582665 | -0.002592334 | -0.002600546 | -0.002607165 | -0.002612142 | -0.00261557 | -0.002617783 | -0.002619461 | -0.002621635 | -0.002625621 | -0.002632694 | -0.002643798 | -0.002659198 | -0.002678411 | -0.002700217 | -0.002722943 | -0.002744854 | -0.002764649 | -0.002781709 | -0.002796329 | -0.002809473 | -0.002822468 | -0.002836441 | -0.002851867 | -0.002868205 | -0.002883817 | -0.002896174 | -0.002902374 | -0.002899774 | -0.002886683 | -0.002862858 | -0.002829789 | -0.002790503 | -0.002749127 | -0.002710017 | -0.002677103 | -0.002652975 | -0.002638544 | -0.00263284 | -0.00263341 | -0.002636786 | -0.002639376 | -0.00263807 | -0.002630893 | -0.002617266 | -0.002597995 | -0.002574974 | -0.002550661 | -0.002527549 | -0.002507633 | -0.002492079 | -0.002481135 | -0.002474247 | -0.002470355 | -0.002468265 | -0.002466929 | -0.00246564 | -0.002464097 | -0.002462234 | -0.002460088 | -0.002457565 | -0.002454406 | -0.002450193 | -0.002444512 | -0.002437148 | -0.002428342 | -0.002418856 | -0.002410076 | -0.002403762 | -0.002401766 | -0.002405687 | -0.002416455 | -0.002434001 | -0.002457171 | -0.002483766 | -0.002510826 | -0.002535061 | -0.002553353 | -0.00256319 | -0.002563026 | -0.002552321 | -0.002531618 | -0.002502243 | -0.002466129 | -0.002425479 | -0.002382573 | -0.002339456 | -0.002297916 | -0.002259247 | -0.002224212 | -0.002192992 | -0.002165187 | -0.002139843 | -0.002115543 | -0.002090581 | -0.002063159 | -0.002031666 | -0.001994854 | -0.001951973 | -0.001902904 | -0.001848083 | -0.001788463 | -0.001725415 | -0.001660569 | -0.001595681 | -0.001532564 | -0.001472981 | -0.001418584 | -0.001370893 | -0.001331303 | -0.001301021 | -0.001281042 | -0.001271985 | -0.001273948 | -0.001286302 | -0.00130747 | -0.001334895 | -0.001365118 | -0.00139412 | -0.001417824 | -0.001432669 | -0.001436179 | -0.001427289 | -0.001406453 | -0.001375406 | -0.001336748 | -0.001293442 | -0.001248345 | -0.001203808 | -0.001161687 | -0.001123193 | -0.001089108 | -0.00105986 | -0.001035674 | -0.001016551 | -0.001002304 | -0.0009924647 | -0.0009862853 | -0.0009827793 | -0.000980758 | -0.0009789624 | -0.0009762449 | -0.0009716597 | -0.0009646218 | -0.0009549578 | -0.0009430065 | -0.0009295105 | -0.0009155762 | -0.0009025384 | -0.0008917381 | -0.0008842288 | -0.0008806473 | -0.0008810211 | -0.0008848067 | -0.0008909522 | -0.0008982377 | -0.0009055437 | -0.0009122605 | -0.000918387 | -0.0009247562 | -0.0009327336 | -0.0009440614 | -0.0009603409 | -0.0009826448 | -0.001011214 | -0.001045344 | -0.001083372 | -0.001122984 | -0.001161583 | -0.001196704 | -0.00122638 | -0.001249508 | -0.001265889 | -0.001276231 | -0.00128183 | -0.001284355 | -0.00128531 | -0.00128577 | -0.001286081 | -0.001285876 | -0.00128417 | -0.001279672 | -0.001271154 | -0.00125785 | -0.001239682 | -0.001217426 | -0.001192542 | -0.001167081 | -0.001143287 | -0.001123375 | -0.001109272 | -0.001102506 | -0.001104001 | -0.001114115 | -0.001132474 | -0.001158092 | -0.001189267 | -0.001223803 | -0.001259206 | -0.001292976 | -0.00132288 | -0.001347331 | -0.001365497 | -0.00137749 | -0.001384299 | -0.001387599 | -0.001389539 | -0.001392358 | -0.001397962 | -0.001407572 | -0.001421427 | -0.001438633 | -0.001457284 | -0.001474782 | -0.001488399 | -0.001495877
15 | -0.09800663 | -0.09776082 | -0.0975097 | -0.09725958 | -0.09701682 | -0.09678683 | -0.09657322 | -0.09637742 | -0.09619862 | -0.09603427 | -0.0958808 | -0.09573445 | -0.09559202 | -0.0954515 | -0.09531211 | -0.09517416 | -0.09503858 | -0.09490624 | -0.09477747 | -0.09465162 | -0.09452704 | -0.09440121 | -0.09427118 | -0.09413413 | -0.09398786 | -0.09383111 | -0.09366384 | -0.09348712 | -0.09330292 | -0.09311384 | -0.09292262 | -0.09273185 | -0.09254357 | -0.09235901 | -0.09217847 | -0.09200124 | -0.09182573 | -0.09164981 | -0.09147109 | -0.09128741 | -0.0910972 | -0.09089984 | -0.09069569 | -0.09048605 | -0.09027281 | -0.09005812 | -0.08984395 | -0.08963168 | -0.08942184 | -0.08921411 | -0.08900733 | -0.08879971 | -0.08858909 | -0.08837332 | -0.08815058 | -0.08791963 | -0.08768 | -0.08743212 | -0.08717729 | -0.08691743 | -0.0866548 | -0.08639158 | -0.08612947 | -0.08586942 | -0.08561141 | -0.08535452 | -0.0850971 | -0.08483709 | -0.08457246 | -0.0843015 | -0.08402309 | -0.08373686 | -0.0834431 | -0.0831427 | -0.08283681 | -0.08252667 | -0.08221335 | -0.08189762 | -0.08157992 | -0.08126052 | -0.08093969 | -0.08061789 | -0.08029584 | -0.07997464 | -0.07965549 | -0.07933949 | -0.07902726 | -0.07871869 | -0.0784128 | -0.07810787 | -0.07780162 | -0.07749166 | -0.07717603 | -0.07685361 | -0.07652441 | -0.0761897 | -0.0758518 | -0.07551372 | -0.07517847 | -0.07484848 | -0.07452489 | -0.07420722 | -0.07389314 | -0.07357875 | -0.07325893 | -0.07292807 | -0.07258066 | -0.07221194 | -0.0718182 | -0.07139695 | -0.07094682 | -0.07046731 | -0.06995841 | -0.0694203 | -0.06885314 | -0.06825692 | -0.06763149 | -0.06697664 | -0.06629227 | -0.06557834 | -0.06483498 | -0.06406214 | -0.0632594 | -0.06242553 | -0.06155805 | -0.06065294 | -0.05970443 | -0.05870513 | -0.05764631 | -0.05651853 | -0.05531245 | -0.05401989 | -0.05263472 | -0.05115366 | -0.04957688 | -0.04790822 | -0.04615481 | -0.0443265 | -0.04243481 | -0.0404918 | -0.03850905 | -0.0364969 | -0.03446406 | -0.03241771 | -0.03036396 | -0.02830868 | -0.0262583 | -0.02422074 | -0.02220595 | -0.02022627 | -0.01829639 | -0.01643282 | -0.01465301 | -0.01297412 | -0.01141162 | -0.009977978 | -0.008681623 | -0.007526265 | -0.006510922 | -0.00563035 | -0.004876024 | -0.004237186 | -0.003701907 | -0.003257866 | -0.002892912 | -0.002595293 | -0.002353809 | -0.002157969 | -0.001998174 | -0.001866035 | -0.001754773 | -0.001659472 | -0.001577187 | -0.001506831 | -0.001448705 | -0.001403778 | -0.001372972 | -0.001356438 | -0.001353125 | -0.001360714 | -0.001375857 | -0.001394676 | -0.001413531 | -0.001429559 | -0.001441135 | -0.001447953 | -0.001450907 | -0.001451514 | -0.001451452 | -0.001452019 | -0.001453739 | -0.001456126 | -0.001457799 | -0.001456653 | -0.001450237 | -0.001436133 | -0.001412401 | -0.001377797 | -0.001332012 | -0.001275644 | -0.001210151 | -0.001137603 | -0.001060424 | -0.0009812342 | -0.0009026525 | -0.0008271698 | -0.0007570995 | -0.0006945473 | -0.0006413438 | -0.0005989983 | -0.0005686999 | -0.0005511766 | -0.0005466745 | -0.0005549072 | -0.0005750466 | -0.000605646 | -0.0006447048 | -0.000689713 | -0.0007378165 | -0.0007860212 | -0.000831485 | -0.0008718847 | -0.0009056459 | -0.0009320196 | -0.0009511864 | -0.0009639573 | -0.0009715531 | -0.000975188 | -0.0009758435 | -0.0009740211 | -0.0009697475 | -0.0009627178 | -0.0009525925 | -0.0009392537 | -0.0009231305 | -0.0009052853 | -0.0008875027 | -0.00087197 | -0.0008610624 | -0.0008568406 | -0.0008606522 | -0.0008727808 | -0.0008923743 | -0.0009174826 | -0.0009452916 | -0.0009725182 | -0.0009959687 | -0.001012955 | -0.001021619 | -0.001021207 | -0.001012072 | -0.0009954412 | -0.0009731854 | -0.0009474247 | -0.0009201521 | -0.000892869 | -0.000866554 | -0.0008415977 | -0.0008179576 | -0.0007953842 | -0.0007736755 | -0.0007528626 | -0.0007332643 | -0.0007154364 | -0.0007001572 | -0.0006880721 | -0.0006797468 | -0.0006754676 | -0.0006753434 | -0.0006792944 | -0.0006871682 | -0.0006987129 | -0.0007135603 | -0.0007310883 | -0.000750286 | -0.0007697368 | -0.0007876019 | -0.0008017717 | -0.0008102512 | -0.0008114417 | -0.0008045082 | -0.0007895993 | -0.0007679229 | -0.0007414656 | -0.0007127876 | -0.0006845675 | -0.0006592009 | -0.0006384593 | -0.0006233454 | -0.0006141453 | -0.0006104962 | -0.0006116525 | -0.0006167555 | -0.0006249788 | -0.0006356472 | -0.0006482764 | -0.0006625332 | -0.0006779741 | -0.0006940388 | -0.0007098199 | -0.000724188 | -0.0007357309 | -0.0007430381 | -0.0007447907 | -0.0007401423 | -0.0007287635 | -0.000711082 | -0.0006881035 | -0.0006614321 | -0.0006329842 | -0.0006048017 | -0.0005787944 | -0.0005566453 | -0.0005396698 | -0.0005288572 | -0.0005249104 | -0.0005282373 | -0.0005389599 | -0.0005568629 | -0.000581256 | -0.0006108983 | -0.0006439856 | -0.0006783254 | -0.0007114655 | -0.0007411963 | -0.0007657766 | -0.0007842636 | -0.0007965816 | -0.000803395 | -0.0008058714 | -0.000805333 | -0.0008030111 | -0.0007998861 | -0.0007966384 | -0.0007938053 | -0.0007918884 | -0.0007913957 | -0.0007928 | -0.0007964841 | -0.0008025231 | -0.0008107109 | -0.0008204004 | -0.0008308673 | -0.0008412852 | -0.0008511524 | -0.0008602492 | -0.0008687636 | -0.0008770503 | -0.0008854702 | -0.000894008 | -0.0009021566 | -0.0009087927 | -0.0009123209 | -0.000910894 | -0.0009028345 | -0.0008869323 | -0.0008627762 | -0.0008308159 | -0.0007923738 | -0.0007493498 | -0.0007039658 | -0.0006584562 | -0.0006147767 | -0.0005745154 | -0.0005390128 | -0.0005093662 | -0.0004866611 | -0.0004720352 | -0.0004666524 | -0.0004715231 | -0.0004872474 | -0.0005137283 | -0.0005499619 | -0.0005940063 | -0.0006431754 | -0.0006943358 | -0.0007444762 | -0.0007911748 | -0.0008330102 | -0.0008696813 | -0.0009019264 | -0.0009311019 | -0.0009586933 | -0.0009856849 | -0.001012319 | -0.001037789 | -0.001060442 | -0.001078229 | -0.001089224 | -0.00109217 | -0.001086865 | -0.001074309 | -0.001056406 | -0.001035592 | -0.001014258 | -0.0009941574 | -0.0009761023 | -0.0009598459 | -0.0009443682 | -0.0009282944 | -0.0009103621 | -0.0008899173 | -0.0008670395 | -0.0008425307 | -0.0008175821 | -0.0007934323 | -0.0007711005 | -0.0007512233 | -0.0007341972 | -0.0007203486 | -0.0007102689 | -0.0007049173 | -0.0007055539 | -0.0007134742 | -0.0007295739 | -0.0007539057 | -0.0007854586 | -0.0008220017 | -0.0008603014 | -0.0008965601 | -0.0009269998 | -0.0009484038 | -0.0009587008 | -0.0009572668 | -0.000945071 | -0.0009244937 | -0.000899035 | -0.0008726813 | -0.0008492152 | -0.0008315477 | -0.0008211116 | -0.0008176139 | -0.0008189573 | -0.0008217053 | -0.0008216177 | -0.0008145046 | -0.0007970756 | -0.0007675452 | -0.000726083 | -0.0006747414 | -0.0006171658 | -0.0005580451 | -0.0005023457 | -0.0004546921 | -0.0004188674 | -0.0003974986 | -0.0003919391 | -0.0004023384 | -0.0004277635 | -0.0004662629 | -0.0005150032 | -0.0005703459 | -0.0006280967 | -0.000683768 | -0.00073308 | -0.0007724812 | -0.0007997469 | -0.0008143074 | -0.000817548 | -0.0008126642 | -0.0008041355 | -0.0007971306 | -0.0007968078 | -0.0008075235 | -0.0008323764 | -0.0008729089 | -0.0009290173 | -0.0009991488 | -0.001080551 | -0.001169635 | -0.001262461 | -0.001355024 | -0.001443529 | -0.00152469 | -0.00159585 | -0.001654939 | -0.001700475 | -0.001731387 | -0.00174703 | -0.00174705 | -0.001731596 | -0.001701451 | -0.00165834 | -0.001605108 | -0.001545852 | -0.001485609 | -0.001430089 | -0.001384791 | -0.001354201 | -0.001340907 | -0.001345142 | -0.001364515 | -0.001394301 | -0.001428242 | -0.001459663 | -0.001482574 | -0.001492734 | -0.001488275 | -0.001469878 | -0.001440324 | -0.001403857 | -0.001365346 | -0.001329329 | -0.001299478 | -0.001278268 | -0.001266959 | -0.001265854 | -0.001274593 | -0.001292403 | -0.001318274 | -0.0013509 | -0.001388597 | -0.001429223 | -0.001470206 | -0.001508694 | -0.001541847 | -0.001567358 | -0.00158373 | -0.001590572 | -0.0015885 | -0.001578997 | -0.001563933 | -0.001545202 | -0.001524402 | -0.001502777 | -0.001481222 | -0.001460586 | -0.001441743 | -0.001425831 | -0.001414019 | -0.001407288 | -0.001405966 | -0.001409448 | -0.001415952 | -0.001422647 | -0.001425948 | -0.001422127 | -0.001407956 | -0.001381364 | -0.001341869 | -0.001290829 | -0.001231327 | -0.001167776 | -0.001105512 | -0.001049979 | -0.001006202 | -0.0009781359 | -0.000968175 | -0.0009769771 | -0.001003357 | -0.001044415 | -0.001095916 | -0.001152695 | -0.001209258 | -0.001260357 | -0.00130154 | -0.001329668 | -0.00134323 | -0.001342503 | -0.001329485 | -0.001307584 | -0.001281036 | -0.00125432 | -0.001231373 | -0.001214979 | -0.001206342 | -0.001205068 | -0.001209327 | -0.001216347 | -0.001223051 | -0.00122674 | -0.001225492 | -0.001218505 | -0.001206161 | -0.001189706 | -0.001170873 | -0.001151497 | -0.001133047 | -0.001116392 | -0.001101671 | -0.001088385 | -0.001075636 | -0.001062416 | -0.001047973 | -0.00103191 | -0.001014393 | -0.0009959891 | -0.0009775186 | -0.0009598428 | -0.0009435144 | -0.0009287157 | -0.0009151355 | -0.0009020149 | -0.0008883831 | -0.0008733313 | -0.0008563157 | -0.000837476 | -0.000817813 | -0.0007992181 | -0.0007843651 | -0.000776327 | -0.0007780802 | -0.0007919926 | -0.0008192411 | -0.0008594903 | -0.0009108208 | -0.0009698325 | -0.001032075 | -0.001092634 | -0.001146762 | -0.001190471 | -0.001220923 | -0.001236702 | -0.001237789 | -0.001225351 | -0.001201559 | -0.001169139 | -0.001131118 | -0.001090494 | -0.001050016 | -0.001012078 | -0.000978585 | -0.0009508996 | -0.0009298853 | -0.0009159411 | -0.0009090725 | -0.0009089314 | -0.0009148826 | -0.0009260433 | -0.0009413047 | -0.0009594381 | -0.0009790629 | -0.0009989271 | -0.001018054 | -0.00103599 | -0.001052866 | -0.001069446 | -0.001086902 | -0.001106468 | -0.001128994 | -0.001154549 | -0.001182224 | -0.001210101 | -0.001235597 | -0.001256004 | -0.001269025 | -0.001273306 | -0.001268746 | -0.001256428 | -0.001238375 | -0.001217 | -0.001194505 | -0.001172546 | -0.001151878 | -0.001132499 | -0.001113965 | -0.001095789 | -0.001077776 | -0.00106029 | -0.001044174 | -0.001030564 | -0.001020501 | -0.001014587 | -0.001012849 | -0.001014633 | -0.001018839 | -0.001024167 | -0.001029379 | -0.001033472 | -0.00103562 | -0.001035095 | -0.001031091 | -0.001022679 | -0.001008842 | -0.0009887107 | -0.0009618583 | -0.0009287653 | -0.0008909284 | -0.000851017 | -0.0008126071 | -0.0007797028 | -0.0007561549 | -0.0007449594 | -0.0007477347 | -0.0007643296 | -0.0007927353 | -0.0008294134 | -0.0008698575 | -0.000909291 | -0.0009435738 | -0.0009698188 | -0.0009868212 | -0.0009951814 | -0.0009968467 | -0.0009946819 | -0.0009915236 | -0.0009895582 | -0.0009896983 | -0.0009914713 | -0.0009930774 | -0.0009920312 | -0.0009857237 | -0.0009721682 | -0.0009505941 | -0.0009216446 | -0.0008873986 | -0.0008508898 | -0.0008156428 | -0.0007849131 | -0.0007611769 | -0.0007458011 | -0.000738963 | -0.0007398365 | -0.000747004 | -0.0007588018 | -0.0007736764 | -0.0007904032 | -0.0008080002 | -0.0008256821 | -0.0008425629 | -0.0008575658 | -0.000869371 | -0.0008764861 | -0.0008775528 | -0.0008716966 | -0.0008588198 | -0.0008399155 | -0.0008169774 | -0.0007927646 | -0.000770374 | -0.0007525892 | -0.0007413621 | -0.0007373348 | -0.0007397301 | -0.0007465676 | -0.0007550559 | -0.0007621974 | -0.0007653348 | -0.0007626229 | -0.000753197 | -0.0007372164 | -0.000715637 | -0.0006899978 | -0.0006621403 | -0.000634005 | -0.0006073848 | -0.0005839033 | -0.0005648046 | -0.0005508943 | -0.0005425393 | -0.0005396238 | -0.0005415896 | -0.0005474785 | -0.0005560597 | -0.0005658325 | -0.000575135 | -0.0005820759 | -0.0005845905 | -0.0005805893 | -0.0005680963 | -0.0005455781 | -0.0005122712 | -0.0004684308 | -0.0004154309 | -0.0003557473 | -0.0002927374 | -0.0002302823 | -0.0001723938 | -0.0001229159 | -8.52175e-05 | -6.205752e-05 | -5.535725e-05 | -6.608694e-05 | -9.407556e-05 | -0.0001377365 | -0.0001940191 | -0.0002585142 | -0.0003257325 | -0.0003897052 | -0.0004446826 | -0.0004858403 | -0.0005098759 | -0.0005153115 | -0.0005025356 | -0.0004735087 | -0.0004313558 | -0.0003799166 | -0.0003232079 | -0.0002652089 | -0.0002094523 | -0.0001589656 | -0.0001160814 | -8.233334e-05 | -5.837607e-05 | -4.394113e-05 | -3.791846e-05 | -3.849981e-05 | -4.357345e-05 | -5.090274e-05 | -5.849285e-05 | -6.480915e-05 | -6.887774e-05 | -7.031714e-05 | -6.922097e-05 | -6.608238e-05 | -6.157663e-05 | -5.650536e-05 | -5.174745e-05 | -4.818554e-05 | -4.654669e-05 | -4.73772e-05 | -5.079939e-05 | -5.647413e-05 | -6.34585e-05 | -7.035946e-05 | -7.546714e-05 | -7.718873e-05 | -7.430302e-05 | -6.650303e-05 | -5.437744e-05 | -3.95264e-05 | -2.427394e-05 | -1.117756e-05 | -2.554802e-06 | 0 | -4.008164e-06 | -1.391282e-05 | -2.8025e-05 | -4.404099e-05 | -5.945633e-05 | -7.220833e-05 | -8.100803e-05 | -8.56521e-05 | -8.695547e-05 | -8.658804e-05 | -8.651695e-05 | -8.850687e-05 | -9.356698e-05 | -0.0001016392 | -0.0001115839 | -0.0001213845 | -0.0001286551 | -0.0001312025 | -0.0001275593 | -0.0001174249 | -0.000101691 | -8.241101e-05 | -6.241498e-05 | -4.50097e-05 | -3.359815e-05 | -3.139326e-05 | -4.105004e-05 | -6.452004e-05 | -0.0001026625 | -0.0001551668 | -0.0002203064 | -0.0002950451 | -0.000375233 | -0.0004560685 | -0.0005326062 | -0.0006004567 | -0.0006562118 | -0.0006978744 | -0.0007250189 | -0.0007386281 | -0.0007408626 | -0.0007346552 | -0.0007231834 | -0.0007094366 | -0.0006958343 | -0.0006840508 | -0.000674928 | -0.0006686021 | -0.0006647827 | -0.0006630454
17.5 | -0.0989954 | -0.09878537 | -0.09857577 | -0.09837357 | -0.09818512 | -0.09801493 | -0.09786484 | -0.09773364 | -0.09761739 | -0.09751028 | -0.09740587 | -0.09729828 | -0.0971833 | -0.09705904 | -0.09692605 | -0.09678686 | -0.09664527 | -0.0965053 | -0.0963703 | -0.09624221 | -0.09612124 | -0.09600586 | -0.09589319 | -0.09577966 | -0.09566174 | -0.09553666 | -0.09540287 | -0.09526025 | -0.09511001 | -0.09495437 | -0.09479594 | -0.09463721 | -0.09448001 | -0.09432521 | -0.09417269 | -0.0940215 | -0.09387022 | -0.0937174 | -0.09356198 | -0.09340352 | -0.0932423 | -0.09307916 | -0.09291527 | -0.09275179 | -0.0925895 | -0.0924286 | -0.09226869 | -0.09210881 | -0.09194773 | -0.09178423 | -0.09161746 | -0.09144712 | -0.09127356 | -0.09109761 | -0.09092037 | -0.09074286 | -0.09056579 | -0.09038933 | -0.09021317 | -0.0900365 | -0.08985828 | -0.08967747 | -0.08949316 | -0.08930473 | -0.08911185 | -0.08891443 | -0.08871254 | -0.08850632 | -0.08829589 | -0.08808131 | -0.08786256 | -0.08763953 | -0.0874121 | -0.08718014 | -0.08694362 | -0.08670263 | -0.08645739 | -0.08620827 | -0.08595576 | -0.08570043 | -0.08544297 | -0.08518406 | -0.08492432 | -0.08466426 | -0.08440415 | -0.08414397 | -0.08388339 | -0.08362169 | -0.08335791 | -0.08309104 | -0.08282014 | -0.08254456 | -0.08226426 | -0.08197996 | -0.0816933 | -0.08140678 | -0.08112366 | -0.08084755 | -0.08058188 | -0.08032935 | -0.08009144 | -0.07986801 | -0.0796573 | -0.07945615 | -0.07926039 | -0.07906556 | -0.07886733 | -0.07866203 | -0.0784469 | -0.07822012 | -0.07798079 | -0.07772869 | -0.07746401 | -0.07718715 | -0.07689857 | -0.07659856 | -0.07628735 | -0.07596513 | -0.07563228 | -0.07528949 | -0.07493794 | -0.07457918 | -0.07421501 | -0.07384711 | -0.07347661 | -0.07310376 | -0.07272766 | -0.07234628 | -0.07195669 | -0.07155538 | -0.07113866 | -0.0707032 | -0.07024624 | -0.0697658 | -0.06926079 | -0.06873091 | -0.0681765 | -0.06759826 | -0.06699699 | -0.06637326 | -0.06572717 | -0.0650582 | -0.06436511 | -0.06364602 | -0.06289843 | -0.06211931 | -0.06130509 | -0.06045164 | -0.05955411 | -0.05860688 | -0.0576035 | -0.05653689 | -0.05539948 | -0.05418377 | -0.0528827 | -0.05149034 | -0.05000245 | -0.04841697 | -0.04673455 | -0.04495877 | -0.04309619 | -0.04115614 | -0.03915005 | -0.03709071 | -0.03499139 | -0.03286495 | -0.03072339 | -0.02857771 | -0.02643819 | -0.02431513 | -0.02221975 | -0.020165 | -0.01816595 | -0.01623991 | -0.01440566 | -0.01268223 | -0.0110874 | -0.009636035 | -0.008338618 | -0.007200393 | -0.006221031 | -0.005394988 | -0.004712407 | -0.004160252 | -0.003723589 | -0.003386672 | -0.00313374 | -0.002949524 | -0.002819514 | -0.002730215 | -0.002669295 | -0.002625802 | -0.002590482 | -0.002556093 | -0.002517612 | -0.002472268 | -0.002419377 | -0.002359941 | -0.002296023 | -0.002230064 | -0.002164277 | -0.002100174 | -0.002038269 | -0.001978228 | -0.001919054 | -0.00185959 | -0.001798941 | -0.001736907 | -0.001674146 | -0.001612202 | -0.001553266 | -0.001499798 | -0.001454124 | -0.001418003 | -0.00139238 | -0.001377239 | -0.001371642 | -0.001373941 | -0.001382081 | -0.001393964 | -0.001407678 | -0.00142182 | -0.001435551 | -0.00144854 | -0.001460941 | -0.001473189 | -0.001485875 | -0.001499579 | -0.001514793 | -0.001531896 | -0.001551003 | -0.001571932 | -0.001594248 | -0.001617181 | -0.001639769 | -0.001660967 | -0.001679995 | -0.001696476 | -0.001710689 | -0.001723596 | -0.001736639 | -0.001751452 | -0.001769457 | -0.001791406 | -0.001816991 | -0.001844657 | -0.001871695 | -0.001894491 | -0.001908971 | -0.001911205 | -0.001897941 | -0.001867103 | -0.001818192 | -0.001752437 | -0.001672787 | -0.001583539 | -0.001490063 | -0.001398161 | -0.001313452 | -0.001240774 | -0.001183705 | -0.001144243 | -0.001122698 | -0.001117796 | -0.001127185 | -0.001147769 | -0.001176386 | -0.001210243 | -0.001247325 | -0.001286454 | -0.001327222 | -0.001369715 | -0.00141409 | -0.001460183 | -0.001507294 | -0.001554092 | -0.001598773 | -0.001639279 | -0.001673807 | -0.001701005 | -0.001720279 | -0.001731813 | -0.001736411 | -0.001735167 | -0.00172922 | -0.001719408 | -0.001706058 | -0.001688976 | -0.001667642 | -0.001641524 | -0.001610461 | -0.001575037 | -0.001536822 | -0.001498381 | -0.001463061 | -0.001434518 | -0.001416141 | -0.00141025 | -0.001417619 | -0.00143696 | -0.001465071 | -0.001497 | -0.001526857 | -0.001548552 | -0.001556847 | -0.001548005 | -0.001520458 | -0.001474862 | -0.001414036 | -0.001342503 | -0.00126586 | -0.001190113 | -0.001121095 | -0.001063912 | -0.001022623 | -0.001000011 | -0.000997442 | -0.001014845 | -0.001050772 | -0.001102449 | -0.00116608 | -0.001237059 | -0.001310489 | -0.001381531 | -0.001445902 | -0.001500133 | -0.001541792 | -0.001569542 | -0.001582937 | -0.001582287 | -0.00156844 | -0.001542678 | -0.001506707 | -0.001462643 | -0.001413085 | -0.001361137 | -0.001310208 | -0.00126369 | -0.001224599 | -0.001195095 | -0.0011763 | -0.001167929 | -0.00116863 | -0.001176001 | -0.001187245 | -0.001199521 | -0.001210461 | -0.001218411 | -0.001222683 | -0.00122337 | -0.001221244 | -0.001217474 | -0.001213348 | -0.001210008 | -0.001208366 | -0.001208915 | -0.001211823 | -0.001216883 | -0.001223599 | -0.001231153 | -0.001238573 | -0.001244817 | -0.00124892 | -0.001250268 | -0.001248939 | -0.001245802 | -0.001242666 | -0.001242106 | -0.001247051 | -0.001260276 | -0.001283721 | -0.001317977 | -0.001361939 | -0.001412843 | -0.001466615 | -0.001518401 | -0.001563421 | -0.001597652 | -0.001618435 | -0.001624732 | -0.001617144 | -0.001597572 | -0.001568747 | -0.001533641 | -0.001495137 | -0.00145558 | -0.001416741 | -0.00138001 | -0.001346635 | -0.001317995 | -0.001295808 | -0.001282091 | -0.00127884 | -0.001287587 | -0.001308912 | -0.001341868 | -0.001383897 | -0.001430838 | -0.001477508 | -0.00151845 | -0.001548711 | -0.001564577 | -0.001564038 | -0.00154695 | -0.001514764 | -0.00147015 | -0.001416597 | -0.001357894 | -0.001297875 | -0.001240205 | -0.001188299 | -0.001145211 | -0.001113502 | -0.00109508 | -0.001090985 | -0.001101253 | -0.001124935 | -0.001160023 | -0.001203689 | -0.001252556 | -0.001303049 | -0.001351668 | -0.001395398 | -0.00143191 | -0.001459706 | -0.001478159 | -0.001487508 | -0.001488632 | -0.001482786 | -0.001471305 | -0.001455312 | -0.001435497 | -0.001411965 | -0.001384277 | -0.001351536 | -0.001312629 | -0.001266634 | -0.001213024 | -0.001152039 | -0.001084748 | -0.001013103 | -0.000939911 | -0.000868531 | -0.0008026539 | -0.0007459769 | -0.0007018514 | -0.0006729237 | -0.0006607549 | -0.0006655802 | -0.000686147 | -0.0007197685 | -0.0007625967 | -0.0008101713 | -0.0008580154 | -0.0009023759 | -0.0009407651 | -0.0009723239 | -0.0009977412 | -0.001019089 | -0.001039297 | -0.00106144 | -0.001088301 | -0.001121971 | -0.001163606 | -0.001213509 | -0.001271237 | -0.001335803 | -0.001405847 | -0.001479771 | -0.001555774 | -0.001631916 | -0.001706066 | -0.001775945 | -0.001839181 | -0.001893486 | -0.001936776 | -0.00196734 | -0.001983984 | -0.001986227 | -0.001974346 | -0.001949575 | -0.001914107 | -0.001871094 | -0.001824518 | -0.001778919 | -0.001738908 | -0.001708763 | -0.001691745 | -0.001689633 | -0.00170232 | -0.001727784 | -0.001762236 | -0.001800557 | -0.001837017 | -0.001866038 | -0.001882827 | -0.001884027 | -0.001868109 | -0.001835496 | -0.00178836 | -0.00173034 | -0.001666089 | -0.001600606 | -0.0015388 | -0.001484939 | -0.001442369 | -0.001413293 | -0.001398671 | -0.001398218 | -0.001410433 | -0.001432683 | -0.001461456 | -0.001492619 | -0.001521917 | -0.001545446 | -0.001560152 | -0.00156434 | -0.001557946 | -0.001542527 | -0.001520968 | -0.001497029 | -0.001474677 | -0.001457548 | -0.001448519 | -0.001449467 | -0.001461166 | -0.001483401 | -0.001515069 | -0.001554362 | -0.001598873 | -0.001645701 | -0.001691528 | -0.001732863 | -0.001766298 | -0.001788889 | -0.001798529 | -0.001794297 | -0.001776627 | -0.001747305 | -0.001709304 | -0.001666406 | -0.001622757 | -0.001582375 | -0.001548937 | -0.001525354 | -0.001513808 | -0.001515589 | -0.001531097 | -0.001559884 | -0.001600665 | -0.001651259 | -0.001708702 | -0.001769307 | -0.001828985 | -0.001883499 | -0.001928956 | -0.001962239 | -0.001981398 | -0.001985839 | -0.001976447 | -0.001955398 | -0.001925786 | -0.001891302 | -0.001855656 | -0.001822152 | -0.001793359 | -0.001770995 | -0.001755838 | -0.001747839 | -0.001746326 | -0.001750217 | -0.001758244 | -0.001769163 | -0.001782024 | -0.001796201 | -0.00181141 | -0.001827712 | -0.001845322 | -0.001864444 | -0.0018851 | -0.001906932 | -0.001929217 | -0.001950816 | -0.001970351 | -0.001986218 | -0.001996872 | -0.002000846 | -0.001996876 | -0.00198397 | -0.00196134 | -0.00192849 | -0.001885315 | -0.001832167 | -0.001770034 | -0.00170068 | -0.001626729 | -0.001551619 | -0.001479428 | -0.001414531 | -0.001361237 | -0.001323333 | -0.001303673 | -0.001303894 | -0.001324152 | -0.001363153 | -0.001418322 | -0.001485945 | -0.001561567 | -0.001640353 | -0.001717551 | -0.001788875 | -0.001850816 | -0.001900897 | -0.001937764 | -0.001961085 | -0.001971488 | -0.001970266 | -0.001959166 | -0.00194016 | -0.001915274 | -0.001886514 | -0.001855872 | -0.00182527 | -0.001796611 | -0.001771682 | -0.001752091 | -0.001739026 | -0.00173308 | -0.001734119 | -0.00174117 | -0.001752672 | -0.001766576 | -0.001780817 | -0.001793716 | -0.001804368 | -0.001812816 | -0.001820109 | -0.001828044 | -0.00183889 | -0.001854869 | -0.001877735 | -0.001908384 | -0.001946574 | -0.001990917 | -0.002038978 | -0.002087508 | -0.002132876 | -0.002171544 | -0.002200416 | -0.002217251 | -0.002220733 | -0.002210546 | -0.002187341 | -0.002152371 | -0.002107357 | -0.002054237 | -0.001994993 | -0.001931495 | -0.001865478 | -0.001798458 | -0.001731815 | -0.001666872 | -0.001604968 | -0.001547679 | -0.001496865 | -0.001454748 | -0.001423739 | -0.001406222 | -0.001404124 | -0.001418418 | -0.001448787 | -0.001493286 | -0.001548505 | -0.001609805 | -0.001671921 | -0.001729644 | -0.00177858 | -0.001815649 | -0.001839488 | -0.001850386 | -0.001850049 | -0.001841038 | -0.001826144 | -0.001807847 | -0.001787819 | -0.001766759 | -0.001744544 | -0.001720579 | -0.001694346 | -0.001666026 | -0.001636834 | -0.001609101 | -0.001586019 | -0.001570903 | -0.001566563 | -0.001574266 | -0.001593266 | -0.001620488 | -0.001650855 | -0.001677946 | -0.001695172 | -0.001696852 | -0.001679282 | -0.001641453 | -0.001585205 | -0.001514907 | -0.001436563 | -0.00135684 | -0.001281788 | -0.001215986 | -0.001162015 | -0.001120405 | -0.001090014 | -0.001068732 | -0.001054153 | -0.001044122 | -0.001037131 | -0.001032269 | -0.001029019 | -0.001026967 | -0.00102557 | -0.001024145 | -0.001021977 | -0.001018662 | -0.001014418 | -0.001010323 | -0.001008432 | -0.001011521 | -0.00102266 | -0.001044683 | -0.00107949 | -0.0011276 | -0.001187808 | -0.001257181 | -0.001331364 | -0.001405104 | -0.001472952 | -0.001529908 | -0.001572049 | -0.001596832 | -0.001603269 | -0.001591828 | -0.001564285 | -0.001523384 | -0.001472524 | -0.001415372 | -0.001355687 | -0.001296913 | -0.001241979 | -0.001193164 | -0.001151878 | -0.00111854 | -0.001092486 | -0.001072016 | -0.001054395 | -0.001036125 | -0.001013219 | -0.0009816198 | -0.0009378781 | -0.0008796709 | -0.0008063227 | -0.0007191825 | -0.0006215769 | -0.0005185214 | -0.0004160854 | -0.0003206227 | -0.0002379089 | -0.0001725006 | -0.0001272837 | -0.0001033335 | -0.0001000657 | -0.0001154682 | -0.0001464553 | -0.0001891958 | -0.0002392755 | -0.0002919971 | -0.000342613 | -0.0003866506 | -0.0004202911 | -0.0004408203 | -0.000446945 | -0.0004388971 | -0.0004183021 | -0.0003878301 | -0.0003506092 | -0.0003097191 | -0.0002677436 | -0.0002265355 | -0.0001873326 | -0.0001508151 | -0.0001174344 | -8.761603e-05 | -6.183668e-05 | -4.055111e-05 | -2.405893e-05 | -1.232998e-05 | -4.939896e-06 | -1.163585e-06 | 0 | -4.173551e-07 | -1.566277e-06 | -2.894746e-06 | -4.205584e-06 | -5.626362e-06 | -7.588197e-06 | -1.068069e-05 | -1.55979e-05 | -2.313969e-05 | -3.413361e-05 | -4.930865e-05 | -6.921432e-05 | -9.403502e-05 | -0.0001235444 | -0.0001569864 | -0.0001931765 | -0.0002306234 | -0.0002678098 | -0.0003033596 | -0.0003363974 | -0.0003664482 | -0.0003934559 | -0.0004176105 | -0.0004390643 | -0.0004577303 | -0.0004731576 | -0.0004845097 | -0.0004907463 | -0.0004908768 | -0.0004842915 | -0.0004710518 | -0.0004521641 | -0.0004295612 | -0.0004059764 | -0.0003845823 | -0.0003685947 | -0.0003605812 | -0.0003619608 | -0.0003725829 | -0.0003907015 | -0.0004132894 | -0.000436573 | -0.0004568929 | -0.0004715057 | -0.0004792006 | -0.0004805968 | -0.0004779643 | -0.00047484 | -0.0004752563 | -0.0004830321 | -0.000501205 | -0.0005317274 | -0.0005751574 | -0.0006307488 | -0.0006964288 | -0.0007690932 | -0.0008447228 | -0.0009187916 | -0.0009867019 | -0.001044276 | -0.001088227 | -0.00111665 | -0.001129172 | -0.001126949 | -0.001112462 | -0.001089086 | -0.00106065 | -0.001030949 | -0.001003225 | -0.0009799009 | -0.0009623392 | -0.0009507745 | -0.0009444496 | -0.0009419216 | -0.0009415178 | -0.0009417754
20 | -0.09887113 | -0.09869225 | -0.0985144 | -0.09834135 | -0.09817687 | -0.09802391 | -0.09788403 | -0.09775702 | -0.09764091 | -0.09753248 | -0.09742778 | -0.09732301 | -0.09721516 | -0.09710267 | -0.09698564 | -0.0968657 | -0.09674556 | -0.09662821 | -0.09651619 | -0.09641083 | -0.09631181 | -0.0962171 | -0.09612332 | -0.09602648 | -0.09592276 | -0.0958094 | -0.09568536 | -0.09555151 | -0.09541059 | -0.09526666 | -0.09512428 | -0.09498781 | -0.09486049 | -0.0947439 | -0.09463773 | -0.09453991 | -0.09444695 | -0.09435473 | -0.09425922 | -0.09415719 | -0.09404673 | -0.09392753 | -0.09380077 | -0.09366883 | -0.09353467 | -0.09340138 | -0.0932716 | -0.09314709 | -0.09302852 | -0.09291553 | -0.09280689 | -0.09270078 | -0.09259514 | -0.09248807 | -0.092378 | -0.09226401 | -0.09214584 | -0.0920239 | -0.09189909 | -0.09177257 | -0.09164538 | -0.09151818 | -0.09139088 | -0.09126249 | -0.09113101 | -0.0909937 | -0.09084739 | -0.090689 | -0.09051611 | -0.09032753 | -0.09012357 | -0.08990606 | -0.08967822 | -0.08944409 | -0.08920797 | -0.08897368 | -0.08874407 | -0.08852078 | -0.08830412 | -0.08809347 | -0.0878877 | -0.08768565 | -0.08748635 | -0.08728931 | -0.08709426 | -0.08690095 | -0.08670869 | -0.08651615 | -0.08632121 | -0.08612121 | -0.08591318 | -0.08569443 | -0.08546314 | -0.08521891 | -0.08496308 | -0.08469885 | -0.08443105 | -0.08416556 | -0.08390849 | -0.08366521 | -0.08343946 | -0.08323272 | -0.08304391 | -0.08286969 | -0.08270495 | -0.08254382 | -0.08238048 | -0.08221003 | -0.08202909 | -0.08183594 | -0.08163045 | -0.08141378 | -0.08118785 | -0.08095471 | -0.08071622 | -0.08047359 | -0.08022729 | -0.07997723 | -0.07972309 | -0.07946476 | -0.07920293 | -0.07893921 | -0.07867627 | -0.07841747 | -0.07816618 | -0.07792502 | -0.07769509 | -0.07747542 | -0.0772629 | -0.07705262 | -0.07683855 | -0.07661457 | -0.07637552 | -0.07611785 | -0.07584016 | -0.07554318 | -0.07522935 | -0.0749021 | -0.07456512 | -0.07422152 | -0.07387349 | -0.07352192 | -0.07316661 | -0.07280651 | -0.07244014 | -0.07206592 | -0.07168244 | -0.0712886 | -0.0708836 | -0.0704668 | -0.07003763 | -0.06959538 | -0.06913914 | -0.06866764 | -0.06817923 | -0.0676718 | -0.06714292 | -0.06658987 | -0.06600987 | -0.06540026 | -0.06475876 | -0.0640835 | -0.06337302 | -0.06262608 | -0.06184141 | -0.06101732 | -0.06015159 | -0.0592413 | -0.05828293 | -0.05727257 | -0.05620629 | -0.0550804 | -0.05389166 | -0.0526374 | -0.05131559 | -0.04992461 | -0.04846336 | -0.04693117 | -0.04532811 | -0.04365522 | -0.04191488 | -0.040111 | -0.03824925 | -0.0363368 | -0.03438205 | -0.03239411 | -0.03038233 | -0.02835603 | -0.02632442 | -0.02429701 | -0.02228416 | -0.02029775 | -0.01835167 | -0.01646204 | -0.01464683 | -0.01292502 | -0.01131517 | -0.009833911 | -0.008494333 | -0.0073047 | -0.006267748 | -0.00538058 | -0.004635223 | -0.004019734 | -0.003519587 | -0.003119047 | -0.002802506 | -0.002555412 | -0.002364904 | -0.002219982 | -0.002111608 | -0.002032394 | -0.001976448 | -0.001939003 | -0.001916195 | -0.001904677 | -0.001901439 | -0.001903528 | -0.001907932 | -0.001911523 | -0.001911169 | -0.001904062 | -0.001888006 | -0.001861666 | -0.001824949 | -0.00177902 | -0.001726217 | -0.001669697 | -0.001613016 | -0.00155961 | -0.00151234 | -0.00147312 | -0.001442941 | -0.001421787 | -0.001409041 | -0.001403739 | -0.001405039 | -0.001412372 | -0.001425629 | -0.001444972 | -0.001470596 | -0.001502348 | -0.001539425 | -0.001580115 | -0.001621684 | -0.001660485 | -0.001692404 | -0.001713206 | -0.001719145 | -0.001707473 | -0.001676984 | -0.001628147 | -0.001563286 | -0.001486353 | -0.001402608 | -0.001317904 | -0.0012382 | -0.001168791 | -0.001113789 | -0.00107569 | -0.001055216 | -0.001051357 | -0.001061672 | -0.001082702 | -0.001110715 | -0.001142103 | -0.001174027 | -0.001204694 | -0.001233553 | -0.001261073 | -0.00128845 | -0.001317115 | -0.001348294 | -0.001382572 | -0.001419771 | -0.001458911 | -0.001498438 | -0.001536469 | -0.001571235 | -0.001601259 | -0.001625567 | -0.001643702 | -0.001655648 | -0.0016616 | -0.001661898 | -0.001656865 | -0.001646745 | -0.001631715 | -0.001612068 | -0.001588361 | -0.001561591 | -0.0015332 | -0.001505166 | -0.001479741 | -0.001459145 | -0.001445217 | -0.001439063 | -0.001440685 | -0.001448895 | -0.001461208 | -0.001474298 | -0.001484195 | -0.001486973 | -0.001479122 | -0.001458151 | -0.001422779 | -0.001373201 | -0.001310913 | -0.001238619 | -0.001159826 | -0.001078531 | -0.0009988283 | -0.0009246436 | -0.0008594383 | -0.0008061288 | -0.0007669496 | -0.0007433986 | -0.0007361851 | -0.0007452071 | -0.0007694465 | -0.0008070611 | -0.0008553985 | -0.0009112988 | -0.0009712167 | -0.001031656 | -0.001089408 | -0.001141863 | -0.001187233 | -0.001224552 | -0.00125374 | -0.001275421 | -0.001290827 | -0.001301555 | -0.001309259 | -0.001315407 | -0.001321069 | -0.0013266 | -0.001331514 | -0.001334537 | -0.001333771 | -0.001327235 | -0.001313101 | -0.001290509 | -0.001259638 | -0.001222123 | -0.001180764 | -0.001139244 | -0.001101469 | -0.001071021 | -0.001050444 | -0.001040951 | -0.001042148 | -0.001052211 | -0.001068164 | -0.001086435 | -0.001103304 | -0.00111556 | -0.001120817 | -0.001117895 | -0.001106816 | -0.001088827 | -0.001066192 | -0.001041841 | -0.001018978 | -0.001000828 | -0.0009902014 | -0.000989281 | -0.0009994313 | -0.001021065 | -0.001053632 | -0.001095594 | -0.001144532 | -0.001197272 | -0.001250166 | -0.001299435 | -0.001341501 | -0.001373529 | -0.001393853 | -0.001402319 | -0.001400299 | -0.001390606 | -0.001376898 | -0.001363031 | -0.001352182 | -0.001346292 | -0.001345491 | -0.001348161 | -0.001351372 | -0.001351658 | -0.001345933 | -0.001332359 | -0.001310907 | -0.001283421 | -0.001253232 | -0.001224469 | -0.00120104 | -0.001185859 | -0.001180172 | -0.001183466 | -0.001193695 | -0.001207862 | -0.001222681 | -0.001235158 | -0.001243128 | -0.001245363 | -0.001241531 | -0.001232129 | -0.001218178 | -0.001201115 | -0.001182626 | -0.001164577 | -0.001148872 | -0.001137306 | -0.001131381 | -0.00113216 | -0.00114013 | -0.001155357 | -0.001177419 | -0.001205639 | -0.001239245 | -0.001277466 | -0.001319429 | -0.001364143 | -0.001410293 | -0.001456157 | -0.001499565 | -0.001538079 | -0.00156915 | -0.00159035 | -0.001599628 | -0.00159543 | -0.00157678 | -0.001543257 | -0.001494999 | -0.001432611 | -0.001357141 | -0.001270251 | -0.001174114 | -0.00107154 | -0.0009658245 | -0.0008606233 | -0.0007597301 | -0.0006668259 | -0.0005852411 | -0.0005178137 | -0.0004667478 | -0.00043354 | -0.0004188348 | -0.000422447 | -0.0004431186 | -0.0004785873 | -0.0005255344 | -0.000579894 | -0.000637158 | -0.0006929644 | -0.0007436386 | -0.0007868195 | -0.0008217229 | -0.0008494044 | -0.0008725734 | -0.0008950512 | -0.0009212017 | -0.0009552577 | -0.001000547 | -0.001059077 | -0.001131223 | -0.001215617 | -0.001309406 | -0.001408624 | -0.001508699 | -0.001605079 | -0.001693691 | -0.001771319 | -0.001835753 | -0.001885836 | -0.00192124 | -0.001942222 | -0.001949302 | -0.001943226 | -0.00192486 | -0.001895499 | -0.001857008 | -0.001812169 | -0.001764683 | -0.001719098 | -0.00168024 | -0.001652791 | -0.001640377 | -0.001644974 | -0.001666342 | -0.001702034 | -0.001747499 | -0.001796718 | -0.001843043 | -0.001880261 | -0.001903375 | -0.001909349 | -0.001897433 | -0.0018691 | -0.001827516 | -0.001776933 | -0.001721971 | -0.00166683 | -0.001614955 | -0.001568804 | -0.001529946 | -0.001499283 | -0.001477378 | -0.001464481 | -0.001460577 | -0.001465166 | -0.001477062 | -0.00149425 | -0.001513942 | -0.001532928 | -0.001547962 | -0.001556467 | -0.00155702 | -0.001549649 | -0.001535785 | -0.001518047 | -0.001499586 | -0.001483607 | -0.001472805 | -0.001469123 | -0.001473562 | -0.001486321 | -0.001506841 | -0.001534075 | -0.001566477 | -0.001602089 | -0.001638423 | -0.001672585 | -0.001701431 | -0.001721856 | -0.001731156 | -0.001727585 | -0.00171068 | -0.001681456 | -0.001642397 | -0.001597186 | -0.001550179 | -0.001505777 | -0.001468011 | -0.001439866 | -0.001423207 | -0.001418566 | -0.001425254 | -0.001441595 | -0.001465194 | -0.001493112 | -0.001522188 | -0.001549178 | -0.001571022 | -0.001585038 | -0.001589187 | -0.001582403 | -0.001564765 | -0.00153759 | -0.001503436 | -0.0014658 | -0.001428615 | -0.001395839 | -0.001370797 | -0.001355703 | -0.001351422 | -0.00135753 | -0.001372504 | -0.001394158 | -0.001420115 | -0.001448241 | -0.001476885 | -0.001505042 | -0.001532343 | -0.001558777 | -0.001584441 | -0.001609341 | -0.001633109 | -0.001654973 | -0.001673832 | -0.00168839 | -0.001697421 | -0.001700008 | -0.001695802 | -0.001684951 | -0.001668196 | -0.001646592 | -0.001621292 | -0.001593316 | -0.001563276 | -0.001531368 | -0.001497399 | -0.001460902 | -0.001421435 | -0.001378866 | -0.001333614 | -0.001286887 | -0.001240754 | -0.001198133 | -0.001162677 | -0.00113837 | -0.001129118 | -0.00113821 | -0.00116775 | -0.00121822 | -0.00128828 | -0.001374595 | -0.0014721 | -0.001574445 | -0.001674621 | -0.001765684 | -0.001841438 | -0.001897052 | -0.001929503 | -0.001937741 | -0.001922786 | -0.001887435 | -0.001835885 | -0.001773211 | -0.001704756 | -0.001635563 | -0.001569936 | -0.001511101 | -0.001461083 | -0.001420785 | -0.001390261 | -0.001368997 | -0.001356225 | -0.00135123 | -0.001353419 | -0.001362431 | -0.001377954 | -0.0013997 | -0.001427267 | -0.001460091 | -0.001497369 | -0.001538078 | -0.001580841 | -0.001623956 | -0.00166531 | -0.001702442 | -0.001732771 | -0.001753841 | -0.001763849 | -0.001762027 | -0.001748949 | -0.001726642 | -0.001698383 | -0.001668138 | -0.001639927 | -0.001617024 | -0.001601399 | -0.001593531 | -0.001592317 | -0.001595541 | -0.001600452 | -0.001604429 | -0.001605448 | -0.001602455 | -0.001595337 | -0.001584763 | -0.001571845 | -0.001557766 | -0.001543614 | -0.001530241 | -0.001518334 | -0.001508482 | -0.001501272 | -0.001497214 | -0.001496581 | -0.001499194 | -0.001504197 | -0.001510125 | -0.001515013 | -0.00151681 | -0.001513804 | -0.001505157 | -0.00149109 | -0.001473031 | -0.001453263 | -0.001434456 | -0.001419036 | -0.001408582 | -0.001403459 | -0.001402641 | -0.001403897 | -0.001404289 | -0.001400852 | -0.001391269 | -0.001374561 | -0.001351368 | -0.001323965 | -0.001295899 | -0.001271146 | -0.001253404 | -0.001245057 | -0.001246609 | -0.001256311 | -0.001270403 | -0.001283614 | -0.00129022 | -0.001285019 | -0.001264373 | -0.00122692 | -0.001173826 | -0.001108636 | -0.001036547 | -0.0009636721 | -0.000895943 | -0.0008384268 | -0.0007947864 | -0.0007671413 | -0.0007561644 | -0.0007614266 | -0.0007816873 | -0.0008151228 | -0.0008595171 | -0.0009121566 | -0.0009698891 | -0.00102913 | -0.001086118 | -0.001137289 | -0.00117971 | -0.001211567 | -0.00123253 | -0.001243754 | -0.001247805 | -0.001248062 | -0.001248072 | -0.001250899 | -0.001258447 | -0.0012712 | -0.001288177 | -0.001307274 | -0.001325868 | -0.001341475 | -0.001352335 | -0.001357781 | -0.00135832 | -0.001355317 | -0.001350626 | -0.001345985 | -0.001342682 | -0.001341289 | -0.00134168 | -0.001343118 | -0.001344664 | -0.001345382 | -0.001344512 | -0.00134167 | -0.001336724 | -0.00132963 | -0.001320198 | -0.001307894 | -0.001291564 | -0.001269453 | -0.001239242 | -0.001198273 | -0.001144119 | -0.001074965 | -0.0009901935 | -0.0008908032 | -0.0007794985 | -0.0006605837 | -0.0005394872 | -0.0004221507 | -0.0003143345 | -0.0002210188 | -0.0001459937 | -9.16421e-05 | -5.898919e-05 | -4.775388e-05 | -5.649643e-05 | -8.269676e-05 | -0.0001227588 | -0.0001721463 | -0.0002255735 | -0.0002773901 | -0.0003221278 | -0.0003551523 | -0.0003733059 | -0.0003752656 | -0.0003617225 | -0.0003351271 | -0.0002992185 | -0.0002584466 | -0.0002173332 | -0.0001799181 | -0.0001495108 | -0.0001284089 | -0.0001179331 | -0.0001184566 | -0.0001294684 | -0.0001495769 | -0.0001766216 | -0.0002077432 | -0.0002395191 | -0.0002683218 | -0.0002905716 | -0.0003031401 | -0.0003037939 | -0.0002914541 | -0.0002664378 | -0.0002304977 | -0.0001867372 | -0.00013923 | -9.26367e-05 | -5.170496e-05 | -2.070754e-05 | -2.874827e-06 | 0 | -1.212592e-05 | -3.75614e-05 | -7.30072e-05 | -0.0001140963 | -0.0001559479 | -0.0001939689 | -0.0002244444 | -0.0002452256 | -0.0002558028 | -0.0002573723 | -0.000252436 | -0.0002442284 | -0.0002361196 | -0.0002310074 | -0.0002308479 | -0.0002365033 | -0.0002478369 | -0.0002639702 | -0.0002836635 | -0.0003058494 | -0.0003298593 | -0.0003556191 | -0.0003835236 | -0.000414273 | -0.0004482715 | -0.0004852662 | -0.0005240078 | -0.0005621978 | -0.0005967791 | -0.0006244365 | -0.0006422635 | -0.0006484133 | -0.0006425548 | -0.0006260441 | -0.0006016879 | -0.0005734326 | -0.0005457503 | -0.0005231517 | -0.0005097189 | -0.0005088891 | -0.0005230721 | -0.0005535633 | -0.0006001884 | -0.0006613294 | -0.0007338237 | -0.0008132829 | -0.0008945415 | -0.0009723217 | -0.001041933 | -0.001099929 | -0.001144407 | -0.001175103 | -0.001193229 | -0.001201012 | -0.001201247 | -0.001196833 | -0.001190351 | -0.001183841 | -0.001178639 | -0.001175353 | -0.001173942 | -0.00117389 | -0.001174471 | -0.001175004
25 | -0.09980502 | -0.09964213 | -0.09947496 | -0.09930694 | -0.09914194 | -0.09898342 | -0.09883374 | -0.0986938 | -0.09856284 | -0.09843894 | -0.09831953 | -0.09820214 | -0.09808495 | -0.09796724 | -0.09784936 | -0.09773245 | -0.09761793 | -0.09750685 | -0.09739945 | -0.09729493 | -0.09719152 | -0.09708669 | -0.0969778 | -0.09686262 | -0.09673975 | -0.09660904 | -0.0964717 | -0.09633006 | -0.09618736 | -0.09604728 | -0.09591336 | -0.09578856 | -0.09567479 | -0.0955727 | -0.09548162 | -0.09539962 | -0.09532383 | -0.09525101 | -0.09517795 | -0.09510194 | -0.0950212 | -0.09493499 | -0.09484367 | -0.09474853 | -0.09465144 | -0.09455455 | -0.09445996 | -0.09436932 | -0.09428361 | -0.09420296 | -0.09412667 | -0.09405319 | -0.09398044 | -0.0939061 | -0.09382802 | -0.09374464 | -0.09365543 | -0.09356109 | -0.09346364 | -0.0933662 | -0.09327249 | -0.09318631 | -0.09311083 | -0.093048 | -0.09299814 | -0.09295983 | -0.09293003 | -0.09290443 | -0.09287815 | -0.09284617 | -0.09280401 | -0.09274822 | -0.09267663 | -0.09258844 | -0.09248419 | -0.09236548 | -0.09223473 | -0.0920948 | -0.09194861 | -0.09179892 | -0.09164818 | -0.0914983 | -0.09135061 | -0.09120585 | -0.09106416 | -0.09092512 | -0.09078788 | -0.09065132 | -0.09051418 | -0.09037534 | -0.09023385 | -0.09008906 | -0.08994082 | -0.08978938 | -0.08963548 | -0.08948033 | -0.08932553 | -0.08917296 | -0.08902444 | -0.08888147 | -0.08874491 | -0.08861476 | -0.08849012 | -0.08836927 | -0.08824992 | -0.08812963 | -0.08800611 | -0.08787752 | -0.08774258 | -0.08760056 | -0.08745121 | -0.08729452 | -0.08713053 | -0.08695912 | -0.08677994 | -0.08659236 | -0.0863957 | -0.08618942 | -0.0859736 | -0.08574917 | -0.08551827 | -0.08528413 | -0.08505083 | -0.08482277 | -0.08460389 | -0.08439696 | -0.08420298 | -0.08402091 | -0.08384786 | -0.08367952 | -0.0835109 | -0.08333727 | -0.08315486 | -0.0829614 | -0.08275642 | -0.08254112 | -0.08231788 | -0.08208971 | -0.08185955 | -0.08162976 | -0.08140181 | -0.08117623 | -0.08095287 | -0.08073133 | -0.08051139 | -0.08029341 | -0.08007849 | -0.07986839 | -0.07966529 | -0.07947124 | -0.07928771 | -0.07911513 | -0.07895238 | -0.07879676 | -0.07864387 | -0.078488 | -0.07832264 | -0.07814116 | -0.07793768 | -0.0777079 | -0.07744973 | -0.07716357 | -0.07685227 | -0.07652063 | -0.07617467 | -0.07582072 | -0.07546462 | -0.07511118 | -0.07476382 | -0.07442458 | -0.07409441 | -0.07377346 | -0.07346133932 | -0.07315731 | -0.07286028 | -0.07256866 | -0.07228028 | -0.07199228 | -0.07170118 | -0.07140319 | -0.07109458 | -0.0707722 | -0.07043392 | -0.07007893 | -0.06970786 | -0.06932252 | -0.06892552 | -0.06851957209 | -0.06810682 | -0.06768823 | -0.06726323 | -0.06682952 | -0.06638327 | -0.0659196 | -0.06543314 | -0.06491871 | -0.06437188 | -0.06378936 | -0.06316911 | -0.06251026 | -0.06181275 | -0.06107694 | -0.06030318 | -0.05949156 | -0.0586417 | -0.05775276 | -0.0568235 | -0.05585246 | -0.054838 | -0.05377834 | -0.05267149 | -0.05151499 | -0.05030579 | -0.04904013 | -0.04771368 | -0.04632183 | -0.04486018 | -0.04332527 | -0.04171518 | -0.04003012 | -0.03827274 | -0.03644821 | -0.03456404 | -0.03262958 | -0.03065565 | -0.02865409 | -0.02663751 | -0.0246191 | -0.02261284 | -0.02063352 | -0.01869695 | -0.01681988 | -0.01501988 | -0.01331463 | -0.01172127 | -0.0102552 | -0.008929101 | -0.007751746 | -0.006727311 | -0.005854932 | -0.00512869 | -0.004538158 | -0.00406927 | -0.003705461 | -0.00342878 | -0.003221013 | -0.003064658 | -0.002943656 | -0.002843863 | -0.002753493 | -0.002663341 | -0.002566923 | -0.002460571 | -0.002343391 | -0.002217025 | -0.002085114 | -0.001952846 | -0.001826147 | -0.001710856 | -0.001611978 | -0.001532981 | -0.001475449 | -0.001438888 | -0.00142091 | -0.001417855 | -0.001425309 | -0.001438948 | -0.00145524 | -0.001471907 | -0.001488094 | -0.00150419 | -0.001521389 | -0.001541083 | -0.001564239 | -0.001590934 | -0.001620279 | -0.001650485 | -0.001679246 | -0.001704274 | -0.001723769 | -0.00173673 | -0.001743107 | -0.001743606 | -0.001739408 | -0.001731823 | -0.001722035 | -0.001710811 | -0.001698525 | -0.00168521 | -0.00167083 | -0.001655468 | -0.001639488 | -0.00162363 | -0.001608965 | -0.001596675 | -0.001587876 | -0.001583341 | -0.001583111 | -0.001586378 | -0.001591259 | -0.00159501 | -0.001594166 | -0.00158505 | -0.001564254 | -0.001529255 | -0.001478885 | -0.001413744 | -0.0013362 | -0.001250286 | -0.001161282 | -0.001075023 | -0.0009973029 | -0.0009332293 | -0.0008867737 | -0.0008605314 | -0.0008557809 | -0.0008725054 | -0.000909655 | -0.0009652788 | -0.0010366 | -0.001120044 | -0.001211296 | -0.001305476 | -0.001397295 | -0.001481475 | -0.001553199 | -0.001608564 | -0.001645063 | -0.001661631 | -0.001658924 | -0.001639023 | -0.00160527 | -0.00156193 | -0.001513818 | -0.001465881 | -0.001422906 | -0.001389038 | -0.001367406 | -0.001359869 | -0.001366764 | -0.001387077 | -0.00141844 | -0.001457734 | -0.001501364 | -0.001545906 | -0.001588483 | -0.001626961 | -0.001660024 | -0.001687073 | -0.001707838 | -0.001722198 | -0.001729906 | -0.001730483 | -0.001723311 | -0.001707788 | -0.001683581 | -0.001650878 | -0.001610544 | -0.001564197 | -0.001514098 | -0.001463 | -0.001413948 | -0.001369913 | -0.001333591 | -0.001307333 | -0.001292915 | -0.001291496 | -0.001303557 | -0.001328767 | -0.001365986 | -0.001413085 | -0.001467163 | -0.001524618 | -0.001581598 | -0.001634397 | -0.001679914 | -0.00171615 | -0.001742508 | -0.001759858 | -0.001770294 | -0.001776758 | -0.001782343 | -0.001789699 | -0.001800439 | -0.001814884 | -0.001831939 | -0.001849297 | -0.001864043 | -0.001873246 | -0.001874611 | -0.001866976 | -0.001850508 | -0.001826558 | -0.001797302 | -0.001765201 | -0.001732442 | -0.001700515 | -0.001670025 | -0.001640772 | -0.001612152 | -0.00158337 | -0.001553892 | -0.001523521 | -0.001492553 | -0.001461467 | -0.001430783 | -0.001400982 | -0.001372405 | -0.00134539 | -0.001320417 | -0.001298225 | -0.001279884 | -0.001266577 | -0.001259452 | -0.001259225 | -0.001266007 | -0.001279284 | -0.001297878 | -0.001320186 | -0.001344543 | -0.001369452 | -0.001393798 | -0.001416972 | -0.001438859 | -0.001459709 | -0.001479998 | -0.001500266 | -0.001520924 | -0.001541975 | -0.001562878 | -0.001582352 | -0.001598357 | -0.001608149 | -0.001608644 | -0.001596762 | -0.001570003 | -0.001527047 | -0.001468177 | -0.001395484 | -0.001312823 | -0.001225381 | -0.001139201 | -0.00106038 | -0.0009944757 | -0.000945914 | -0.0009176767 | -0.0009110645 | -0.0009256502 | -0.0009594289 | -0.00100897 | -0.001069763 | -0.001136636 | -0.00120429 | -0.00126794 | -0.001323827 | -0.00136973 | -0.001405221 | -0.001431575 | -0.001451613 | -0.001469258 | -0.00148882 | -0.00151461 | -0.00155036 | -0.001598851 | -0.001661687 | -0.001739219 | -0.001830434 | -0.001933129 | -0.002044033 | -0.002159059 | -0.002273688 | -0.002383317 | -0.002483528 | -0.002570409 | -0.002640707 | -0.00269194 | -0.002722353 | -0.002730931 | -0.002717408 | -0.002682377 | -0.002627463 | -0.002555448 | -0.002470359 | -0.002377344 | -0.00228236 | -0.002191533 | -0.002110551 | -0.002043815 | -0.001993853 | -0.001960917 | -0.001943129 | -0.00193682 | -0.001937246 | -0.001939528 | -0.001939549 | -0.001934657 | -0.001924059 | -0.001908876 | -0.001891816 | -0.001876496 | -0.001866709 | -0.00186582 | -0.001875995 | -0.001898126 | -0.001931655 | -0.001974925 | -0.002025456 | -0.002080447 | -0.002136943 | -0.00219208 | -0.002243038 | -0.002287075 | -0.002321559 | -0.002344213 | -0.002353391 | -0.002348438 | -0.002330042 | -0.002300398 | -0.002263058 | -0.002222494 | -0.002183525 | -0.002150552 | -0.002126981 | -0.002114847 | -0.002114768 | -0.002126044 | -0.002146989 | -0.002175255 | -0.002208191 | -0.002242989 | -0.002276768 | -0.002306553 | -0.002329426 | -0.002342634 | -0.002343904 | -0.002331685 | -0.002305505 | -0.002266099 | -0.002215441 | -0.002156537 | -0.002093069 | -0.002028977 | -0.001967937 | -0.001913286 | -0.001867573 | -0.001832772 | -0.001810156 | -0.001800432 | -0.00180373 | -0.001819641 | -0.001847008 | -0.001884015 | -0.001928015 | -0.00197573 | -0.002023432 | -0.002067312 | -0.002103947 | -0.002130761 | -0.002146329 | -0.002150634 | -0.002145033 | -0.002131911 | -0.002114424 | -0.002095974 | -0.002079669 | -0.002067949 | -0.002062444 | -0.002063882 | -0.00207213 | -0.002086334 | -0.002105105 | -0.002126663 | -0.002148947 | -0.002169919 | -0.002187594 | -0.002200247 | -0.002206696 | -0.002206362 | -0.002199401 | -0.002186755 | -0.00217 | -0.002151248 | -0.002132769 | -0.00211681 | -0.002105085 | -0.002098662 | -0.002097616 | -0.002101024 | -0.002107062 | -0.002113201 | -0.002116578 | -0.002114465 | -0.002104616 | -0.002085721 | -0.002057638 | -0.002021551 | -0.001979935 | -0.001936381 | -0.001895243 | -0.001861252 | -0.001838926 | -0.001832066 | -0.00184324 | -0.001873347 | -0.001921391 | -0.001984608 | -0.00205858 | -0.002137778 | -0.002216177 | -0.002287976 | -0.002348232 | -0.00239332 | -0.002421204 | -0.00243146 | -0.002424962 | -0.002403705 | -0.002370323 | -0.002327846 | -0.002279488 | -0.00222851 | -0.002178101 | -0.002131364 | -0.002091011 | -0.002059236 | -0.002037338 | -0.002025613 | -0.002023138 | -0.00202798 | -0.002037411 | -0.002048383 | -0.00205809 | -0.002064438 | -0.002066418 | -0.002064324 | -0.00205966 | -0.00205487 | -0.0020528 | -0.002056069 | -0.002066481 | -0.002084564 | -0.002109336 | -0.002138441 | -0.002168515 | -0.002195911 | -0.002217411 | -0.002230897 | -0.00223579 | -0.002233192 | -0.00222552 | -0.002216 | -0.002207825 | -0.002203458 | -0.002204186 | -0.002209798 | -0.002218817 | -0.002228973 | -0.002237771 | -0.002243066 | -0.002243455 | -0.00223839 | -0.002228027 | -0.002212906 | -0.002193529 | -0.002170259 | -0.002143134 | -0.002112166 | -0.002077535 | -0.002039941 | -0.002000628 | -0.001961365 | -0.001924041 | -0.001890271 | -0.001860968 | -0.001836157 | -0.001814967 | -0.001795934 | -0.00177748 | -0.001758447 | -0.001738576 | -0.001718645 | -0.001700303 | -0.001685765 | -0.001677126 | -0.001675816 | -0.001681981 | -0.001694269 | -0.001709893 | -0.001725164 | -0.001736162 | -0.00173975 | -0.001734187 | -0.001719675 | -0.001698314 | -0.001673535 | -0.001649387 | -0.001629404 | -0.001615746 | -0.001608628 | -0.001606214 | -0.001605066 | -0.001601088 | -0.001590505 | -0.001570856 | -0.001541722 | -0.001504849 | -0.001463955 | -0.001423827 | -0.001389578 | -0.001365544 | -0.001354729 | -0.001358402 | -0.00137628 | -0.001406789 | -0.001447665 | -0.001496292 | -0.001549968 | -0.001605997 | -0.001661526 | -0.001713415 | -0.001758261 | -0.001792553 | -0.001813113 | -0.001817545 | -0.001804825 | -0.001775609 | -0.001732395 | -0.00167935 | -0.001621828 | -0.001565628 | -0.001516328 | -0.001478378 | -0.001454765 | -0.001446479 | -0.001452696 | -0.001471019 | -0.001498087 | -0.001530149 | -0.001563684 | -0.001595824 | -0.00162454 | -0.001648604 | -0.001667371 | -0.001680581 | -0.001688173 | -0.001690172 | -0.001686645 | -0.001677859 | -0.00166432 | -0.001646771 | -0.001626233 | -0.00160376 | -0.00158033 | -0.001556471 | -0.00153219 | -0.001506711 | -0.001478613 | -0.001445843 | -0.001406011 | -0.001356904 | -0.00129684 | -0.001225081 | -0.001142253 | -0.001050348 | -0.0009525668 | -0.000852911 | -0.0007556899 | -0.0006648797 | -0.0005837404 | -0.0005144885 | -0.0004582745 | -0.0004152555 | -0.0003847605 | -0.0003653859 | -0.0003552364 | -0.0003517333 | -0.0003518472 | -0.0003521504 | -0.0003491823 | -0.0003398501 | -0.0003220058 | -0.0002948424 | -0.0002591162 | -0.0002170354 | -0.0001718999 | -0.0001273556 | -8.683745e-05 | -5.298518e-05 | -2.73307e-05 | -1.034969e-05 | -1.56927e-06 | 0 | -4.446831e-06 | -1.364843e-05 | -2.641182e-05 | -4.14958e-05 | -5.760232e-05 | -7.31692e-05 | -8.666553e-05 | -9.651752e-05 | -0.0001014187 | -0.0001006009 | -9.402314e-05 | -8.24246e-05 | -6.742202e-05 | -5.13301e-05 | -3.694371e-05 | -2.715187e-05 | -2.465214e-05 | -3.150347e-05 | -4.876984e-05 | -7.625119e-05 | -0.000112459 | -0.000154736 | -0.0001996184 | -0.0002433524 | -0.0002825939 | -0.0003149227 | -0.000339263 | -0.0003561392 | -0.0003673848 | -0.0003757359 | -0.0003842184 | -0.0003953439 | -0.0004105812 | -0.0004299819 | -0.0004522138 | -0.0004748925 | -0.0004953061 | -0.000511125 | -0.0005211933 | -0.0005260316 | -0.0005279144 | -0.0005305268 | -0.0005382393 | -0.0005551587 | -0.0005839642 | -0.0006250932 | -0.0006763609 | -0.0007330105 | -0.0007885838 | -0.000835959 | -0.0008687795 | -0.0008826022 | -0.000875741 | -0.0008494757 | -0.0008077786 | -0.0007565577 | -0.000702754 | -0.0006533514 | -0.0006147162 | -0.0005920868 | -0.000589167 | -0.0006079762 | -0.000648605 | -0.0007091797 | -0.0007858526 | -0.0008730774 | -0.0009641996 | -0.001052187 | -0.001130525 | -0.001194086 | -0.001239694 | -0.001266469 | -0.001275742 | -0.001270634 | -0.001255434 | -0.001234894 | -0.001213455 | -0.001194669 | -0.001180796 | -0.001172602 | -0.001169481 | -0.001169829 | -0.001171635 | -0.001173097
30 | -0.1001448 | -0.09995346 | -0.09976649 | -0.0995888 | -0.09942475 | -0.09927713 | -0.09914675 | -0.09903208 | -0.09892974 | -0.09883523 | -0.098744 | -0.09865252 | -0.09855905 | -0.09846407 | -0.09837013 | -0.09828107 | -0.09820114 | -0.09813367 | -0.09808023 | -0.09803993 | -0.09800941 | -0.09798331 | -0.09795512 | -0.09791842 | -0.09786791 | -0.09780034 | -0.09771494 | -0.09761343 | -0.09749949 | -0.09737809 | -0.09725444 | -0.09713313 | -0.0970174 | -0.09690868 | -0.09680659 | -0.09670916 | -0.0966134 | -0.09651602 | -0.09641417 | -0.09630594 | -0.09619085 | -0.09606994 | -0.09594558 | -0.09582105 | -0.09570007 | -0.09558614 | -0.09548221 | -0.09539006 | -0.09531025 | -0.09524196 | -0.09518326 | -0.09513118 | -0.09508227 | -0.09503294 | -0.09498005 | -0.0949213 | -0.0948557 | -0.0947837 | -0.09470735 | -0.09462988 | -0.09455522 | -0.09448731 | -0.09442934 | -0.09438308 | -0.09434843 | -0.09432333 | -0.0943041 | -0.09428603 | -0.0942643 | -0.09423472 | -0.09419448 | -0.09414258 | -0.09407986 | -0.09400869 | -0.09393242 | -0.09385475 | -0.09377904 | -0.09370787 | -0.09364272 | -0.09358408 | -0.09353157 | -0.09348419 | -0.09344059 | -0.09339925 | -0.09335861 | -0.09331701 | -0.0932727 | -0.09322379 | -0.09316834 | -0.09310453 | -0.09303087 | -0.09294636 | -0.09285086 | -0.09274516 | -0.09263109 | -0.09251145 | -0.09238974 | -0.09226986 | -0.09215553 | -0.09204978 | -0.09195454 | -0.09187029 | -0.09179602 | -0.09172952 | -0.09166764 | -0.09160696 | -0.09154419 | -0.09147653 | -0.09140196 | -0.09131928 | -0.09122794 | -0.09112791 | -0.09101947 | -0.09090296 | -0.09077872 | -0.09064701 | -0.09050806 | -0.09036227 | -0.09021038 | -0.09005367 | -0.08989416 | -0.08973446 | -0.08957774 | -0.08942727 | -0.08928595 | -0.08915573 | -0.08903714 | -0.08892899 | -0.08882835 | -0.08873077 | -0.08863072 | -0.08852233 | -0.08840011 | -0.0882596 | -0.08809807 | -0.08791476 | -0.08771097 | -0.08748983 | -0.08725581 | -0.08701411 | -0.08677007 | -0.08652853 | -0.08629357 | -0.08606818 | -0.08585425 | -0.08565266 | -0.08546336 | -0.0852857 | -0.08511845 | -0.08496001 | -0.08480857 | -0.0846623 | -0.08451926 | -0.08437755 | -0.08423516 | -0.08409001 | -0.08393988 | -0.08378254 | -0.08361594 | -0.08343847 | -0.08324925 | -0.08304838 | -0.08283683 | -0.08261631 | -0.0823888 | -0.08215617 | -0.08191972 | -0.08168011 | -0.08143729 | -0.08119087 | -0.08094062 | -0.08068683 | -0.08043077 | -0.08017467 | -0.07992162 | -0.079675 | -0.07943799 | -0.07921292 | -0.07900086 | -0.07880148 | -0.07861317 | -0.07843342 | -0.07825936 | -0.07808827 | -0.07791797 | -0.07774704 | -0.07757471 | -0.07740056 | -0.07722417 | -0.07704478 | -0.07686109 | -0.07667111 | -0.07647242 | -0.07626247 | -0.07603896 | -0.07580025 | -0.07554563 | -0.07527545 | -0.07499104 | -0.0746944 | -0.07438785 | -0.07407361 | -0.07375341 | -0.07342832 | -0.07309869 | -0.0727643 | -0.07242461 | -0.07207912 | -0.07172773 | -0.07137096 | -0.07101009 | -0.07064698 | -0.07028383 | -0.06992269 | -0.06956502 | -0.06921125 | -0.06886046 | -0.06851039 | -0.06815767 | -0.06779821 | -0.06742771 | -0.06704222 | -0.06663849 | -0.0662141 | -0.06576749 | -0.06529776 | -0.0648044 | -0.06428698 | -0.06374492 | -0.06317741 | -0.06258327 | -0.06196095 | -0.06130868 | -0.0606245 | -0.05990647 | -0.05915265 | -0.05836138 | -0.05753116 | -0.05666064 | -0.05574855 | -0.0547934 | -0.05379329 | -0.05274585 | -0.05164815 | -0.0504968 | -0.04928806 | -0.04801824 | -0.04668396 | -0.04528233 | -0.04381128 | -0.04226963 | -0.04065726 | -0.03897531 | -0.03722626 | -0.03541427 | -0.03354511 | -0.03162655 | -0.02966829 | -0.02768199 | -0.02568111 | -0.02368067 | -0.02169701 | -0.01974731 | -0.01784924 | -0.01602067 | -0.01427903 | -0.012641 | -0.01112182 | -0.009734722 | -0.008490058 | -0.00739456 | -0.006450617 | -0.005655798 | -0.005002709 | -0.004479313 | -0.004069814 | -0.003755851 | -0.003517947 | -0.003337114 | -0.003196121 | -0.00308045 | -0.002978871 | -0.002883463 | -0.0027892 | -0.002693506 | -0.002595579 | -0.002495771 | -0.002395091 | -0.002294954 | -0.002197025 | -0.002103131 | -0.002015242 | -0.001935362 | -0.001865427 | -0.001807119 | -0.001761575 | -0.001729267 | -0.00170959 | -0.001700934 | -0.001700525 | -0.00170475 | -0.00170939 | -0.001710232 | -0.001703582 | -0.001686902 | -0.001659193 | -0.001621208 | -0.001575258 | -0.001524878 | -0.001474149 | -0.001427004 | -0.001386663 | -0.001355315 | -0.001334069 | -0.0013232 | -0.001322669 | -0.001332464 | -0.001352935 | -0.001384801 | -0.001428804 | -0.001485252 | -0.001553489 | -0.001631525 | -0.00171581 | -0.001801522 | -0.001883004 | -0.001954503 | -0.002010917 | -0.002048426 | -0.002065063 | -0.002060906 | -0.0020381 | -0.002000552 | -0.001953421 | -0.001902443 | -0.001853365 | -0.001811213 | -0.001779732 | -0.00176116 | -0.001756009 | -0.00176335 | -0.001780963 | -0.001805927 | -0.001834865 | -0.001864556 | -0.001892179 | -0.001915596 | -0.001933513 | -0.001945532 | -0.00195192 | -0.001953516 | -0.001951347 | -0.001946294 | -0.001938849 | -0.00192893 | -0.001915859 | -0.001898556 | -0.001875803 | -0.001846671 | -0.001810771 | -0.001768645 | -0.001721885 | -0.001673066 | -0.00162562 | -0.001583592 | -0.00155113 | -0.001531991 | -0.001529089 | -0.00154401 | -0.001576701 | -0.001625293 | -0.001686341 | -0.00175508 | -0.001826129 | -0.001894149 | -0.001954483 | -0.002003759 | -0.00204027 | -0.002064066 | -0.002076705 | -0.00208088 | -0.002079826 | -0.00207668 | -0.002073913 | -0.002072994 | -0.002074125 | -0.002076339 | -0.002077939 | -0.002077004 | -0.002072026 | -0.0020625 | -0.002049143 | -0.002033866 | -0.002019398 | -0.002008665 | -0.002004055 | -0.002006781 | -0.00201651 | -0.002031378 | -0.002048422 | -0.002064103 | -0.002075023 | -0.002078393 | -0.002072395 | -0.002056114 | -0.002029444 | -0.001992984 | -0.001947822 | -0.001895555 | -0.001838304 | -0.001778765 | -0.001720134 | -0.001665813 | -0.001619096 | -0.001582672 | -0.001558263 | -0.001546574 | -0.001547183 | -0.001558825 | -0.001579801 | -0.001608393 | -0.001643072 | -0.00168266 | -0.001726272 | -0.001773108 | -0.001822226 | -0.001872294 | -0.001921547 | -0.001967702 | -0.00200811 | -0.002039972 | -0.002060594 | -0.002067649 | -0.002059445 | -0.002035068 | -0.001994506 | -0.001938847 | -0.001870283 | -0.001792099 | -0.001708559 | -0.001624571 | -0.001545391 | -0.001475997 | -0.001420667 | -0.001382564 | -0.001363449 | -0.001363595 | -0.0013818 | -0.001415684 | -0.001461888 | -0.001516462 | -0.001575199 | -0.001634021 | -0.001689359 | -0.001738477 | -0.001779785 | -0.001813108 | -0.001839567 | -0.001861644 | -0.001882825 | -0.001907053 | -0.001938256 | -0.001979797 | -0.002033932 | -0.002101491 | -0.002181763 | -0.002272523 | -0.002370375 | -0.002471168 | -0.002570491 | -0.002664258 | -0.002749074 | -0.002822407 | -0.002882634 | -0.002928928 | -0.002960978 | -0.002978742 | -0.002982183 | -0.002971274 | -0.002946038 | -0.002906904 | -0.002854965 | -0.002792333 | -0.00272226 | -0.002649099 | -0.00257782 | -0.002513579 | -0.002460874 | -0.002422905 | -0.002400936 | -0.002394211 | -0.002399956 | -0.002413844 | -0.002430736 | -0.002445511 | -0.002453868 | -0.002452889 | -0.002441418 | -0.002420113 | -0.002391019 | -0.002357134 | -0.002321831 | -0.002288201 | -0.002258787 | -0.0022353 | -0.002218755 | -0.002209622 | -0.002208073 | -0.002214132 | -0.00222758 | -0.002247813 | -0.002273601 | -0.002302881 | -0.002332853 | -0.002360234 | -0.002381714 | -0.002394665 | -0.002397747 | -0.002391308 | -0.002377351 | -0.00235925 | -0.002341002 | -0.00232659 | -0.002319232 | -0.002321026 | -0.002332717 | -0.002353874 | -0.002383129 | -0.00241853 | -0.002457732 | -0.002498156 | -0.002536841 | -0.002570592 | -0.002595953 | -0.002609509 | -0.002608207 | -0.00258989 | -0.002553731 | -0.002500622 | -0.00243328 | -0.002356163 | -0.002275032 | -0.002196322 | -0.002126634 | -0.002071893 | -0.00203697 | -0.002025128 | -0.002037744 | -0.002074245 | -0.002132076 | -0.002206824 | -0.002292586 | -0.002382312 | -0.002468457 | -0.00254365 | -0.002601477 | -0.002637254 | -0.002648601 | -0.0026357 | -0.002601237 | -0.002549951 | -0.002487721 | -0.002420804 | -0.002354772 | -0.002293874 | -0.002240698 | -0.002196271 | -0.002160466 | -0.002132473 | -0.00211142 | -0.002096737 | -0.002088279 | -0.002086237 | -0.002090938 | -0.00210241 | -0.002120083 | -0.00214268 | -0.002168162 | -0.00219394 | -0.002217223 | -0.002235373 | -0.002246362 | -0.00224896 | -0.002242989 | -0.00222911 | -0.002208706 | -0.0021835 | -0.00215522 | -0.002125345 | -0.002094816 | -0.002064058 | -0.002033063 | -0.002001448 | -0.001968749 | -0.001934671 | -0.001899341 | -0.001863477 | -0.001828534 | -0.001796677 | -0.001770684 | -0.001753672 | -0.001748731 | -0.001758523 | -0.001784765 | -0.001827984 | -0.00188732 | -0.001960411 | -0.002043593 | -0.002132131 | -0.002220675 | -0.002303651 | -0.002375693 | -0.002432149 | -0.002469431 | -0.002485246 | -0.00247893 | -0.00245144 | -0.00240535 | -0.00234461 | -0.002274178 | -0.002199527 | -0.002126095 | -0.002058625 | -0.002000741 | -0.001954501 | -0.001920334 | -0.001897105 | -0.001882495 | -0.001873543 | -0.001867251 | -0.001861312 | -0.001854531 | -0.001847217 | -0.001841211 | -0.001839632 | -0.001846262 | -0.001864742 | -0.001897701 | -0.001945937 | -0.002007936 | -0.002079739 | -0.002155396 | -0.002227757 | -0.002289683 | -0.002335252 | -0.002360726 | -0.002365176 | -0.002350519 | -0.002320968 | -0.002282183 | -0.002240103 | -0.002199906 | -0.002165449 | -0.002138726 | -0.002120136 | -0.002108952 | -0.002103888 | -0.002103576 | -0.002106988 | -0.002113411 | -0.002122268 | -0.002132774 | -0.002143711 | -0.002153425 | -0.002159997 | -0.002161695 | -0.002157469 | -0.002147342 | -0.002132428 | -0.002114716 | -0.002096513 | -0.002079743 | -0.00206545 | -0.002053546 | -0.002042936 | -0.002031937 | -0.002019019 | -0.002003438 | -0.001985716 | -0.001967707 | -0.001952301 | -0.001942828 | -0.001942195 | -0.001952195 | -0.00197291 | -0.002002477 | -0.002037314 | -0.002072744 | -0.002103827 | -0.002126442 | -0.002138028 | -0.002138137 | -0.00212846 | -0.00211219 | -0.002093317 | -0.002075395 | -0.00206057 | -0.00204895 | -0.002038513 | -0.002025548 | -0.002005713 | -0.001975204 | -0.001931932 | -0.001876322 | -0.001811507 | -0.001742973 | -0.001677445 | -0.001621725 | -0.001581234 | -0.001559117 | -0.001555713 | -0.001568744 | -0.001593979 | -0.001626294 | -0.001660663 | -0.001692978 | -0.00172055 | -0.001741993 | -0.001756906 | -0.001765318 | -0.001767342 | -0.001762893 | -0.001751832 | -0.001734326 | -0.001711296 | -0.001684772 | -0.001658138 | -0.001635836 | -0.001622764 | -0.001623514 | -0.001641312 | -0.001677407 | -0.001730454 | -0.001796603 | -0.001869969 | -0.001943538 | -0.002010193 | -0.002063828 | -0.002100176 | -0.00211727 | -0.002115514 | -0.002097376 | -0.002066835 | -0.002028712 | -0.001988009 | -0.001949188 | -0.001915818 | -0.001890182 | -0.001873133 | -0.00186419 | -0.001861679 | -0.001862989 | -0.001864878 | -0.001863818 | -0.001856159 | -0.001838413 | -0.001807358 | -0.001760133 | -0.001694614 | -0.001609551 | -0.001504992 | -0.001382579 | -0.001245714 | -0.001099395 | -0.000949885 | -0.000804082 | -0.0006687331 | -0.000549709 | -0.0004515266 | -0.0003770188 | -0.0003273786 | -0.0003022599 | -0.0002999836 | -0.0003177687 | -0.0003516748 | -0.0003967597 | -0.0004472296 | -0.0004968311 | -0.0005394049 | -0.0005696758 | -0.0005839918 | -0.000580747 | -0.0005605483 | -0.0005258609 | -0.0004802637 | -0.0004276958 | -0.0003717528 | -0.0003151887 | -0.0002599787 | -0.0002073719 | -0.000158383 | -0.0001140429 | -7.557638e-05 | -4.424257e-05 | -2.105615e-05 | -6.451365e-06 | 0 | -5.075242e-07 | -6.051088e-06 | -1.434507e-05 | -2.323971e-05 | -3.099137e-05 | -3.658174e-05 | -3.983299e-05 | -4.141527e-05 | -4.265842e-05 | -4.533432e-05 | -5.150822e-05 | -6.323769e-05 | -8.215868e-05 | -0.0001092545 | -0.0001445432 | -0.0001869748 | -0.0002343711 | -0.0002837117 | -0.0003315167 | -0.0003743657 | -0.0004093679 | -0.0004347313 | -0.0004497807 | -0.0004550248 | -0.0004519306 | -0.0004425291 | -0.0004289936 | -0.0004133544 | -0.000397257 | -0.0003819342 | -0.0003682929 | -0.0003570554 | -0.0003488674 | -0.0003445411 | -0.0003449586 | -0.0003510342 | -0.0003634749 | -0.0003826049 | -0.0004079508 | -0.0004380005 | -0.0004700537 | -0.000500369 | -0.0005246551 | -0.0005386195 | -0.0005388242 | -0.0005234288 | -0.0004926248 | -0.0004488271 | -0.0003963053 | -0.0003405833 | -0.0002876219 | -0.0002429461 | -0.0002110899 | -0.0001953202 | -0.0001973716 | -0.0002175701 | -0.0002548076 | -0.0003068051 | -0.0003701922 | -0.0004408308 | -0.0005142163 | -0.0005859197 | -0.0006521341 | -0.0007101493 | -0.0007585455 | -0.0007972299 | -0.0008273085 | -0.0008507016 | -0.0008697041 | -0.0008865832 | -0.0009031492 | -0.0009205295 | -0.0009390314 | -0.0009581368 | -0.0009765868 | -0.000992703 | -0.001004727 | -0.001011186
40 | -0.1013433 | -0.1011718 | -0.1009999 | -0.1008324 | -0.1006747 | -0.1005312 | -0.1004048 | -0.1002962 | -0.1002039 | -0.1001245 | -0.1000536 | -0.09998682 | -0.09992037 | -0.09985192 | -0.09978079 | -0.09970771 | -0.09963441 | -0.09956276 | -0.09949406 | -0.09942842 | -0.09936452 | -0.09929968 | -0.0992304 | -0.09915308 | -0.09906484 | -0.09896419 | -0.0988515 | -0.09872896 | -0.09860029 | -0.09847013 | -0.09834326 | -0.09822385 | -0.09811488 | -0.09801769 | -0.09793201 | -0.09785607 | -0.09778703 | -0.09772154 | -0.09765636 | -0.09758881 | -0.09751716 | -0.09744081 | -0.09736024 | -0.09727669 | -0.09719189 | -0.09710761 | -0.09702545 | -0.0969464 | -0.09687082 | -0.0967984 | -0.0967283 | -0.09665932 | -0.09659018 | -0.09651975 | -0.09644735 | -0.09637282 | -0.09629677 | -0.09622043 | -0.09614562 | -0.09607449 | -0.09600916 | -0.09595142 | -0.09590244 | -0.09586251 | -0.09583106 | -0.09580671 | -0.09578757 | -0.09577158 | -0.09575689 | -0.09574208 | -0.09572632 | -0.09570924 | -0.09569079 | -0.09567088 | -0.09564915 | -0.09562475 | -0.0955964 | -0.09556255 | -0.09552168 | -0.0954727 | -0.09541531 | -0.09535017 | -0.09527894 | -0.09520407 | -0.09512839 | -0.09505462 | -0.09498493 | -0.0949205 | -0.09486142 | -0.09480683 | -0.09475522 | -0.0947048 | -0.09465424 | -0.09460296 | -0.09455148 | -0.09450134 | -0.09445504 | -0.09441542 | -0.09438519 | -0.09436632 | -0.0943597 | -0.09436494 | -0.09438039 | -0.09440353 | -0.09443132 | -0.09446078 | -0.09448936 | -0.09451511 | -0.09453686 | -0.09455409 | -0.09456678 | -0.09457514 | -0.09457935 | -0.09457932 | -0.09457457 | -0.09456412 | -0.09454655 | -0.09452028 | -0.0944839 | -0.0944365 | -0.09437816 | -0.0943101 | -0.09423474 | -0.09415542 | -0.09407601 | -0.09400018 | -0.09393076 | -0.09386925 | -0.09381549 | -0.09376769 | -0.09372263 | -0.09367637 | -0.09362481 | -0.09356437 | -0.09349267 | -0.09340882 | -0.09331345 | -0.09320846 | -0.09309656 | -0.09298067 | -0.09286346 | -0.09274686 | -0.09263211 | -0.09251977 | -0.09241002 | -0.09230296 | -0.09219866 | -0.09209738 | -0.09199926 | -0.09190415 | -0.09181136 | -0.09171957 | -0.09162681 | -0.09153068 | -0.09142859 | -0.09131811 | -0.09119728 | -0.09106483 | -0.09092037 | -0.09076449 | -0.09059878 | -0.09042572 | -0.09024834 | -0.09006992 | -0.08989338 | -0.08972087 | -0.08955337 | -0.0893906 | -0.08923117 | -0.08907302 | -0.08891421 | -0.08875354 | -0.08859108 | -0.08842851 | -0.08826884 | -0.08811586 | -0.08797338 | -0.08784435 | -0.08773021 | -0.08763061 | -0.08754342 | -0.08746521 | -0.08739187 | -0.08731928 | -0.08724379 | -0.08716257 | -0.08707353 | -0.08697521 | -0.08686643 | -0.08674627 | -0.08661396 | -0.08646899 | -0.08631132 | -0.08614145 | -0.08596049 | -0.08577009 | -0.08557211 | -0.08536835 | -0.0851602 | -0.08494839 | -0.08473297 | -0.08451347 | -0.0842892 | -0.08405975 | -0.0838254 | -0.08358751 | -0.08334843 | -0.08311148 | -0.08288039 | -0.08265871 | -0.0824493 | -0.08225368 | -0.08207189 | -0.08190236 | -0.08174238 | -0.08158851 | -0.08143711 | -0.08128494 | -0.08112952 | -0.0809694 | -0.08080404 | -0.0806338 | -0.08045959 | -0.08028248 | -0.08010339 | -0.07992283 | -0.07974077 | -0.07955662 | -0.07936938 | -0.07917793 | -0.07898129 | -0.07877886 | -0.07857075 | -0.07835779 | -0.07814162 | -0.07792453 | -0.07770933 | -0.07749909 | -0.07729694 | -0.0771058 | -0.07692788 | -0.07676443 | -0.0766153 | -0.07647868 | -0.07635087 | -0.07622626 | -0.07609783 | -0.07595773 | -0.07579806 | -0.07561197 | -0.07539444 | -0.0751429 | -0.07485753 | -0.07454124 | -0.07419917 | -0.07383796 | -0.07346511 | -0.07308826 | -0.07271458 | -0.07235025 | -0.07200014 | -0.07166754 | -0.07135391 | -0.0710588 | -0.07077994 | -0.07051346 | -0.07025426 | -0.06999671 | -0.06973532 | -0.06946539 | -0.06918343 | -0.06888738 | -0.06857647 | -0.06825085 | -0.06791113 | -0.06755807 | -0.06719217 | -0.06681369 | -0.06642276 | -0.06601959 | -0.06560458 | -0.0651784 | -0.06474168 | -0.06429473 | -0.063837 | -0.06336688 | -0.06288139 | -0.06237637 | -0.06184699 | -0.06128848 | -0.06069684 | -0.06006954 | -0.05940586 | -0.05870681 | -0.05797458 | -0.05721174 | -0.05642023 | -0.05560037 | -0.0547502 | -0.05386521 | -0.05293876 | -0.05196278 | -0.05092899 | -0.04983011 | -0.04866107 | -0.04741974 | -0.04610731 | -0.044728 | -0.04328847 | -0.04179691 | -0.04026186 | -0.03869146 | -0.03709265 | -0.03547093 | -0.03383026 | -0.0321735 | -0.03050279 | -0.02882018 | -0.02712818 | -0.02543023 | -0.02373109 | -0.02203711 | -0.0203565 | -0.01869925 | -0.01707712 | -0.01550335 | -0.01399213 | -0.01255803 | -0.01121485 | -0.009974982 | -0.008848255 | -0.007841402 | -0.006957612 | -0.006196386 | -0.005553716 | -0.005022613 | -0.00459357 | -0.004255148 | -0.003994652 | -0.003798767 | -0.003654289 | -0.003548615 | -0.003470536 | -0.003410517 | -0.003361102 | -0.003316964 | -0.003274687 | -0.003232473 | -0.003189641 | -0.003146059 | -0.003101684 | -0.003056297 | -0.003009289 | -0.00295975 | -0.00290658 | -0.002848795 | -0.002785754 | -0.002717387 | -0.002644324 | -0.002567838 | -0.002489749 | -0.002412322 | -0.002338021 | -0.002269401 | -0.002209121 | -0.002159812 | -0.002124023 | -0.002104061 | -0.002101684 | -0.002117762 | -0.002151797 | -0.002201768 | -0.002263996 | -0.002333456 | -0.002404336 | -0.002470729 | -0.002527521 | -0.002571168 | -0.002600185 | -0.002615188 | -0.002618629 | -0.002614141 | -0.002605694 | -0.002596768 | -0.002589781 | -0.002585694 | -0.002583991 | -0.002583169 | -0.002581226 | -0.002576361 | -0.002567448 | -0.002554331 | -0.002537724 | -0.002518938 | -0.002499417 | -0.002480225 | -0.002461664 | -0.00244313 | -0.002423203 | -0.002400086 | -0.002371991 | -0.00233767 | -0.002296615 | -0.0022493 | -0.002196971 | -0.00214144 | -0.002084966 | -0.002029962 | -0.00197897 | -0.001934653 | -0.001899778 | -0.001877135 | -0.001869242 | -0.001878051 | -0.00190455 | -0.001948453 | -0.002008201 | -0.002080955 | -0.002162865 | -0.002249574 | -0.002336602 | -0.002419741 | -0.00249531 | -0.002560344 | -0.00261263 | -0.002650777 | -0.002674143 | -0.002682857 | -0.002677524 | -0.002659111 | -0.002628596 | -0.002586728 | -0.002533718 | -0.002469285 | -0.002392694 | -0.002303145 | -0.002200396 | -0.00208524 | -0.001960007 | -0.001828785 | -0.001697187 | -0.001572027 | -0.001460431 | -0.001369106 | -0.001303485 | -0.001267158 | -0.001261445 | -0.001285283 | -0.001335455 | -0.001406895 | -0.001493159 | -0.001587112 | -0.001681581 | -0.001770133 | -0.001847584 | -0.001910587 | -0.001957869 | -0.001990208 | -0.00201028 | -0.002022322 | -0.00203146 | -0.002043304 | -0.002063324 | -0.002096418 | -0.002146454 | -0.002215936 | -0.002305715 | -0.002414869 | -0.002540625 | -0.002678605 | -0.002823228 | -0.002968233 | -0.00310719 | -0.003234104 | -0.003343794 | -0.003432203 | -0.003496445 | -0.003534786 | -0.003546647 | -0.003532584 | -0.003494404 | -0.003435257 | -0.003359692 | -0.003273623 | -0.003184 | -0.00309815 | -0.003023102 | -0.002964637 | -0.002926404 | -0.002909355 | -0.00291158 | -0.002928528 | -0.002953613 | -0.002979247 | -0.002998027 | -0.003003904 | -0.00299299 | -0.00296425 | -0.002919524 | -0.002863157 | -0.002801211 | -0.002740563 | -0.00268771 | -0.00264804 | -0.002624978 | -0.0026198 | -0.00263165 | -0.002657862 | -0.002694417 | -0.002736493 | -0.002778893 | -0.002816557 | -0.002844931 | -0.002860479 | -0.002861014 | -0.002846045 | -0.002816963 | -0.002777084 | -0.002731246 | -0.002685194 | -0.002644732 | -0.002614879 | -0.002599167 | -0.002599257 | -0.00261503 | -0.002644951 | -0.002686667 | -0.002737596 | -0.002795391 | -0.002858041 | -0.002923742 | -0.002990476 | -0.003055753 | -0.003116407 | -0.003168739 | -0.003208875 | -0.003233423 | -0.003240082 | -0.003228123 | -0.003198623 | -0.003154291 | -0.003099167 | -0.003037902 | -0.002975345 | -0.00291584 | -0.002863102 | -0.002819827 | -0.002787631 | -0.002766998 | -0.002757328 | -0.002756843 | -0.002762785 | -0.002771469 | -0.002778739 | -0.002780338 | -0.002772507 | -0.002752516 | -0.002719152 | -0.002672862 | -0.002615804 | -0.00255145 | -0.002483994 | -0.002417798 | -0.00235673 | -0.002303676 | -0.002260361 | -0.002227419 | -0.0022048 | -0.002192006 | -0.002188583 | -0.002194242 | -0.002208831 | -0.002232109 | -0.00226355 | -0.00230195 | -0.00234528 | -0.002390821 | -0.002435435 | -0.002476024 | -0.002510077 | -0.002536085 | -0.002553869 | -0.002564421 | -0.002569825 | -0.002572571 | -0.002575072 | -0.002579029 | -0.002585035 | -0.002592362 | -0.002598978 | -0.002601833 | -0.002597372 | -0.002582044 | -0.002552981 | -0.002508499 | -0.0024486 | -0.002375123 | -0.002291779 | -0.002203883 | -0.002117913 | -0.002040888 | -0.001979623 | -0.00193997 | -0.00192613 | -0.001940156 | -0.001981774 | -0.002048258 | -0.002134798 | -0.002234892 | -0.002341142 | -0.002445828 | -0.002541661 | -0.002622291 | -0.002682789 | -0.002719776 | -0.002731746 | -0.002718984 | -0.002683548 | -0.002629094 | -0.002560625 | -0.002484013 | -0.00240553 | -0.00233113 | -0.002265917 | -0.002213511 | -0.002175839 | -0.002153018 | -0.002143583 | -0.002144987 | -0.002154169 | -0.002168223 | -0.002184882 | -0.002202894 | -0.002222182 | -0.002243636 | -0.002268822 | -0.00229938 | -0.002336543 | -0.002380542 | -0.002430397 | -0.002483802 | -0.002537405 | -0.002587266 | -0.002629607 | -0.002661436 | -0.002681112 | -0.002688543 | -0.002685201 | -0.002673552 | -0.002656544 | -0.002636773 | -0.002615914 | -0.002594472 | -0.00257177 | -0.002546335 | -0.002516559 | -0.002481288 | -0.002440354 | -0.002394787 | -0.002346781 | -0.002299254 | -0.002255411 | -0.002218184 | -0.002190009 | -0.002172579 | -0.002166991 | -0.002173797 | -0.002193215 | -0.002225056 | -0.002268571 | -0.002322162 | -0.00238306 | -0.002447276 | -0.002509773 | -0.002564869 | -0.002607095 | -0.00263197 | -0.002636849 | -0.002621425 | -0.0025879 | -0.002540516 | -0.00248498 | -0.002427362 | -0.002373192 | -0.002326503 | -0.002289324 | -0.002261581 | -0.002241544 | -0.002226465 | -0.002213664 | -0.002201232 | -0.002188795 | -0.002177573 | -0.002169965 | -0.002168831 | -0.002176377 | -0.002193204 | -0.002217678 | -0.002245737 | -0.002271513 | -0.002288357 | -0.002290263 | -0.002273147 | -0.00223585 | -0.002180474 | -0.00211216 | -0.002037933 | -0.00196557 | -0.001901938 | -0.001851997 | -0.001818076 | -0.001799963 | -0.00179538 | -0.001800918 | -0.001812891 | -0.001828086 | -0.001844063 | -0.001859191 | -0.001872319 | -0.001882479 | -0.001888639 | -0.001889788 | -0.001885099 | -0.001874417 | -0.00185854 | -0.001839431 | -0.001820183 | -0.001804565 | -0.001796309 | -0.001798481 | -0.001812676 | -0.00183876 | -0.001874559 | -0.001916402 | -0.001959626 | -0.001999471 | -0.002031775 | -0.002053659 | -0.002063783 | -0.002062349 | -0.002050676 | -0.002030821 | -0.002005029 | -0.001975391 | -0.00194364 | -0.00191094 | -0.001878059 | -0.001845464 | -0.001813381 | -0.001782065 | -0.001751789 | -0.001722847 | -0.001695406 | -0.00166942 | -0.001644253 | -0.001618606 | -0.001590356 | -0.00155658 | -0.001513955 | -0.001459234 | -0.001389849 | -0.001304569 | -0.001203867 | -0.001089995 | -0.000966779 | -0.0008391957 | -0.0007126719 | -0.0005925432 | -0.0004836076 | -0.0003898571 | -0.0003143311 | -0.0002590364 | -0.0002247619 | -0.0002110089 | -0.0002155126 | -0.0002342852 | -0.0002616868 | -0.0002910098 | -0.0003152761 | -0.0003283742 | -0.0003261298 | -0.0003070414 | -0.0002724924 | -0.0002264057 | -0.0001742988 | -0.0001221972 | -7.557984e-05 | -3.849561e-05 | -1.329889e-05 | -6.570821e-07 | 0 | -1.005948e-05 | -2.930653e-05 | -5.619436e-05 | -8.914485e-05 | -0.0001264414 | -0.0001659089 | -0.0002049577 | -0.0002405701 | -0.0002695482 | -0.0002889938 | -0.000296725 | -0.0002917121 | -0.0002743298 | -0.000246407 | -0.0002109897 | -0.0001719301 | -0.0001335414 | -0.0001000254 | -7.496252e-05 | -6.088845e-05 | -5.912179e-05 | -6.957133e-05 | -9.087047e-05 | -0.0001205698 | -0.000155601 | -0.0001926901 | -0.0002288495 | -0.0002618316 | -0.0002903002 | -0.0003139166 | -0.0003331956 | -0.0003491089 | -0.0003627537 | -0.0003750289 | -0.0003864091 | -0.0003969358 | -0.0004064487 | -0.0004148522 | -0.0004224196 | -0.0004301175 | -0.0004396063 | -0.0004530318 | -0.0004726547 | -0.0005003272 | -0.0005369107 | -0.0005818463 | -0.0006330417 | -0.0006870289 | -0.0007395868 | -0.0007864481 | -0.0008241747 | -0.0008508127 | -0.000866179 | -0.000871845 | -0.0008706963 | -0.0008663094 | -0.0008623569 | -0.0008620056 | -0.0008678049 | -0.000881684 | -0.0009050602 | -0.0009389261 | -0.0009838314 | -0.001039704 | -0.001105643 | -0.001179731 | -0.00125906 | -0.00133991 | -0.001418192 | -0.001489882 | -0.00155146 | -0.001600248 | -0.001634672 | -0.001654306 | -0.00165984 | -0.00165298 | -0.001636238 | -0.001612657 | -0.001585537 | -0.001558079 | -0.00153303 | -0.001512542 | -0.001498149 | -0.001490767
50 | -0.1016283 | -0.1014785 | -0.1013276 | -0.1011805 | -0.1010422 | -0.1009162 | -0.1008039 | -0.1007042 | -0.1006137 | -0.1005276 | -0.100441 | -0.1003496 | -0.1002511 | -0.1001456 | -0.1000357 | -0.09992565 | -0.09982061 | -0.09972523 | -0.09964261 | -0.09957349 | -0.09951599 | -0.09946592 | -0.09941754 | -0.09936478 | -0.09930235 | -0.09922679 | -0.09913715 | -0.09903508 | -0.09892453 | -0.09881102 | -0.09870056 | -0.09859865 | -0.0985093 | -0.09843441 | -0.09837351 | -0.09832398 | -0.09828153 | -0.09824114 | -0.0981979 | -0.09814787 | -0.09808869 | -0.09801987 | -0.09794266 | -0.09785972 | -0.09777447 | -0.09769046 | -0.09761079 | -0.09753765 | -0.09747201 | -0.09741362 | -0.0973612 | -0.09731267 | -0.09726561 | -0.09721771 | -0.09716707 | -0.09711262 | -0.09705421 | -0.0969927 | -0.09692986 | -0.09686799 | -0.0968096 | -0.09675695 | -0.09671158 | -0.09667408 | -0.09664381 | -0.09661907 | -0.09659734 | -0.09657563 | -0.09655102 | -0.09652109 | -0.0964842 | -0.09643969 | -0.09638793 | -0.0963301 | -0.09626799 | -0.09620376 | -0.09613958 | -0.09607751 | -0.09601923 | -0.09596598 | -0.09591865 | -0.09587765 | -0.09584314 | -0.09581502 | -0.09579297 | -0.09577647 | -0.0957646 | -0.09575607 | -0.09574902 | -0.0957412 | -0.09573 | -0.0957128 | -0.09568742 | -0.09565265 | -0.09560856 | -0.0955568 | -0.09550066 | -0.09544475 | -0.09539432 | -0.09535462 | -0.09533003 | -0.09532338 | -0.09533549 | -0.09536514 | -0.09540915 | -0.09546297 | -0.09552123 | -0.09557835 | -0.09562918 | -0.09566937 | -0.09569565 | -0.09570599 | -0.09569952 | -0.09567639 | -0.09563771 | -0.09558521 | -0.09552104 | -0.09544772 | -0.09536805 | -0.09528507 | -0.09520223 | -0.09512323 | -0.09505193 | -0.09499208 | -0.09494682 | -0.09491822 | -0.09490677 | -0.09491115 | -0.09492816 | -0.09495314 | -0.09498042 | -0.09500427 | -0.09501956 | -0.09502245 | -0.09501083 | -0.09498445 | -0.09494467 | -0.09489404 | -0.0948357 | -0.09477293 | -0.09470873 | -0.09464565 | -0.09458587 | -0.09453128 | -0.09448362 | -0.09444453 | -0.0944154 | -0.09439713 | -0.09438981 | -0.09439245 | -0.09440282 | -0.09441762 | -0.0944326 | -0.09444303 | -0.09444402 | -0.09443096 | -0.09439993 | -0.09434792 | -0.09427325 | -0.0941757 | -0.09405678 | -0.09391972 | -0.09376917 | -0.09361078 | -0.09345046 | -0.09329363 | -0.0931445 | -0.09300569 | -0.09287799 | -0.09276072 | -0.0926522 | -0.0925505 | -0.09245401 | -0.09236205 | -0.09227495 | -0.09219385 | -0.09212032 | -0.09205577 | -0.09200096 | -0.09195564 | -0.0919185 | -0.09188737 | -0.09185967 | -0.09183285 | -0.09180481 | -0.09177409 | -0.09173984 | -0.09170149 | -0.09165849 | -0.09160995 | -0.09155447 | -0.09149007 | -0.09141451 | -0.09132551 | -0.0912212 | -0.09110047 | -0.09096318 | -0.0908102 | -0.09064326 | -0.0904645 | -0.09027624 | -0.09008048 | -0.08987878 | -0.08967226 | -0.08946188 | -0.08924879 | -0.08903475 | -0.08882244 | -0.08861544 | -0.08841797 | -0.08823442 | -0.08806861 | -0.08792323 | -0.08779925 | -0.08769585 | -0.08761037 | -0.08753869 | -0.08747571 | -0.08741596 | -0.08735417 | -0.08728579 | -0.08720743 | -0.0871171 | -0.08701417 | -0.08689929 | -0.08677409 | -0.08664073 | -0.08650142 | -0.08635804 | -0.08621181 | -0.08606317 | -0.08591178 | -0.08575692 | -0.08559765 | -0.08543336 | -0.08526399 | -0.08509044 | -0.08491445 | -0.0847386 | -0.08456588 | -0.08439917 | -0.08424061 | -0.08409115 | -0.08395023 | -0.08381563 | -0.08368367 | -0.08354986 | -0.08340947 | -0.08325825 | -0.08309318 | -0.08291286 | -0.08271761 | -0.08250946 | -0.08229175 | -0.08206866 | -0.08184455 | -0.08162361 | -0.08140938 | -0.08120453 | -0.08101065 | -0.08082825 | -0.0806567 | -0.08049436 | -0.08033868 | -0.08018656 | -0.08003476 | -0.0798803 | -0.07972111 | -0.07955639 | -0.07938677 | -0.07921417 | -0.07904129 | -0.07887104 | -0.07870566 | -0.07854615 | -0.07839198 | -0.07824118 | -0.07809068 | -0.07793709 | -0.07777741 | -0.07760956 | -0.07743277 | -0.07724754 | -0.07705522 | -0.07685764 | -0.07665661 | -0.07645345 | -0.07624887 | -0.07604303 | -0.07583581 | -0.07562717 | -0.07541738 | -0.07520726 | -0.07499813 | -0.07479162 | -0.07458923 | -0.07439199 | -0.07419986 | -0.07401145 | -0.0738238 | -0.0736326 | -0.0734325 | -0.07321788 | -0.07298362 | -0.07272602 | -0.07244352 | -0.07213714 | -0.07181048 | -0.07146934 | -0.07112101 | -0.07077331 | -0.07043355 | -0.07010777 | -0.06980005 | -0.06951235 | -0.06924456 | -0.06899467 | -0.06875913 | -0.0685332 | -0.06831122 | -0.06808687 | -0.0678535 | -0.06760459 | -0.06733411 | -0.06703712 | -0.06671018 | -0.06635174 | -0.06596225 | -0.06554388 | -0.06510027 | -0.06463591 | -0.0641556 | -0.06366389 | -0.06316459 | -0.06266039 | -0.06215274 | -0.06164172 | -0.06112599 | -0.06060307 | -0.06006953 | -0.0595215 | -0.05895479 | -0.0583655 | -0.05775003 | -0.05710528 | -0.05642861 | -0.05571774 | -0.05497056 | -0.05418509 | -0.0533592 | -0.05249063 | -0.05157686 | -0.05061525 | -0.04960317 | -0.0485383 | -0.0474189 | -0.04624424 | -0.04501476 | -0.04373222 | -0.04239952 | -0.04102046 | -0.03959937 | -0.03814074 | -0.03664896 | -0.03512831 | -0.03358293 | -0.03201698 | -0.03043469 | -0.02884044 | -0.02723874 | -0.02563406 | -0.02403099 | -0.02243435 | -0.02084964 | -0.01928363 | -0.01774468 | -0.01624319 | -0.01479161 | -0.01340399 | -0.01209501 | -0.01087876 | -0.009767334 | -0.008769514 | -0.007889672 | -0.00712749 | -0.006477967 | -0.005932098 | -0.005478099 | -0.005102758 | -0.004792828 | -0.004536173 | -0.004322562 | -0.004144 | -0.003994537 | -0.003869891 | -0.003766775 | -0.003682328 | -0.003613566 | -0.003557216 | -0.003509779 | -0.003467699 | -0.003427613 | -0.003386558 | -0.003342175 | -0.003292679 | -0.003236774 | -0.003173873 | -0.003104049 | -0.003028292 | -0.002948614 | -0.002868141 | -0.002790902 | -0.002721385 | -0.002663915 | -0.002621937 | -0.002597392 | -0.002590576 | -0.002599977 | -0.002622526 | -0.002654249 | -0.002690854 | -0.002728224 | -0.002762884 | -0.002792204 | -0.002814464 | -0.002828715 | -0.002834655 | -0.002832482 | -0.002822598 | -0.002805412 | -0.002781155 | -0.002749741 | -0.0027106 | -0.002662791 | -0.002605126 | -0.002536379 | -0.002455839 | -0.002363567 | -0.00226084 | -0.002150243 | -0.002035533 | -0.001921457 | -0.001813188 | -0.001715843 | -0.001634029 | -0.001571451 | -0.00153073 | -0.001513117 | -0.001518577 | -0.001545664 | -0.001591641 | -0.001652632 | -0.001723978 | -0.001800695 | -0.001877974 | -0.001951818 | -0.002019507 | -0.00207982 | -0.002133215 | -0.002181693 | -0.002228286 | -0.002276657 | -0.002330628 | -0.002393616 | -0.002468235 | -0.002555979 | -0.002657048 | -0.002770275 | -0.002893193 | -0.003022294 | -0.003153455 | -0.003282289 | -0.003404461 | -0.003516 | -0.003613402 | -0.003693668 | -0.00375425 | -0.003792972 | -0.003808175 | -0.003798864 | -0.003765182 | -0.00370875 | -0.003633035 | -0.003543441 | -0.003447094 | -0.003352082 | -0.00326672 | -0.003198284 | -0.00315199 | -0.003130099 | -0.003131657 | -0.00315253 | -0.003186064 | -0.003224125 | -0.003258447 | -0.003281861 | -0.003289289 | -0.003278423 | -0.003249871 | -0.003206761 | -0.003154066 | -0.003097749 | -0.003043793 | -0.002997555 | -0.002963183 | -0.002943448 | -0.002939783 | -0.002952341 | -0.002980105 | -0.00302095 | -0.003071629 | -0.003127816 | -0.003184328 | -0.003235598 | -0.003276308 | -0.00330213 | -0.003310455 | -0.003300916 | -0.003275461 | -0.003237966 | -0.003193546 | -0.003147587 | -0.003104932 | -0.003069231 | -0.003042822 | -0.003026778 | -0.003021289 | -0.003026022 | -0.003040437 | -0.003063732 | -0.003094656 | -0.003131064 | -0.003169814 | -0.003206607 | -0.003236506 | -0.00325452 | -0.003256609 | -0.003240475 | -0.003206274 | -0.003156708 | -0.003096788 | -0.003033094 | -0.002972696 | -0.002922265 | -0.002887066 | -0.002870555 | -0.00287403 | -0.002896598 | -0.002935491 | -0.002986404 | -0.003043805 | -0.003101457 | -0.003152864 | -0.003191807 | -0.00321293 | -0.003212309 | -0.003187995 | -0.003140334 | -0.00307202 | -0.002987888 | -0.002894432 | -0.002798934 | -0.002708759 | -0.002630465 | -0.002569113 | -0.002527823 | -0.002507746 | -0.002508275 | -0.002527253 | -0.002561554 | -0.002607499 | -0.002661158 | -0.002718602 | -0.00277613 | -0.002830296 | -0.002877903 | -0.002916211 | -0.00294299 | -0.00295678 | -0.002957031 | -0.002944299 | -0.002920283 | -0.002887697 | -0.002850156 | -0.002811589 | -0.002775835 | -0.002746032 | -0.002724135 | -0.002710584 | -0.002704136 | -0.002702049 | -0.002700527 | -0.002695292 | -0.002682356 | -0.002658789 | -0.002623316 | -0.002576594 | -0.002521291 | -0.002461833 | -0.002403785 | -0.00235325 | -0.002315998 | -0.002296811 | -0.002298821 | -0.002323172 | -0.002368897 | -0.002432958 | -0.002510583 | -0.002595759 | -0.002681964 | -0.002762808 | -0.002832641 | -0.00288712 | -0.002923471 | -0.00294053 | -0.002938697 | -0.002919611 | -0.002885825 | -0.002840529 | -0.002787146 | -0.002729167 | -0.002669966 | -0.002612603 | -0.002559709 | -0.002513338 | -0.002474901 | -0.002445083 | -0.002423887 | -0.002410727 | -0.00240465 | -0.002404628 | -0.002409771 | -0.002419607 | -0.002434193 | -0.002454098 | -0.002480138 | -0.002513042 | -0.002553018 | -0.0025993 | -0.002649907 | -0.002701692 | -0.002750602 | -0.002792296 | -0.002822901 | -0.002839755 | -0.002841955 | -0.00283065 | -0.002808935 | -0.002781264 | -0.002752741 | -0.002728157 | -0.002711123 | -0.002703636 | -0.002705684 | -0.002715477 | -0.002729883 | -0.002745121 | -0.002757328 | -0.002763223 | -0.002760465 | -0.002747853 | -0.002725325 | -0.002693909 | -0.002655666 | -0.00261351 | -0.002571014 | -0.002532155 | -0.002500843 | -0.002480393 | -0.002472919 | -0.002478837 | -0.00249656 | -0.002522674 | -0.002552416 | -0.002580502 | -0.002602089 | -0.002613763 | -0.00261413 | -0.002604148 | -0.002586854 | -0.002566653 | -0.002548384 | -0.002536151 | -0.002532435 | -0.002537395 | -0.00254869 | -0.002561843 | -0.002571157 | -0.002570887 | -0.002556675 | -0.002526606 | -0.002481943 | -0.00242712 | -0.002368922 | -0.002315304 | -0.002273629 | -0.002249139 | -0.002243799 | -0.00225591 | -0.002280505 | -0.002310541 | -0.002338548 | -0.00235823 | -0.002365786 | -0.002360572 | -0.002345063 | -0.002323935 | -0.002302928 | -0.002287346 | -0.002280965 | -0.002285362 | -0.00229984 | -0.00232193 | -0.002348235 | -0.002375319 | -0.002400412 | -0.002421826 | -0.00243891 | -0.002451749 | -0.002460588 | -0.002465472 | -0.002465954 | -0.002461149 | -0.002450087 | -0.002432182 | -0.002407712 | -0.002378265 | -0.002346706 | -0.002316838 | -0.002292834 | -0.002278302 | -0.002275584 | -0.002285035 | -0.002304891 | -0.00233151 | -0.002360044 | -0.002385314 | -0.002402755 | -0.002409155 | -0.002402991 | -0.002384411 | -0.002354891 | -0.002316708 | -0.002272483 | -0.002224812 | -0.00217595 | -0.002127878 | -0.002082304 | -0.002040673 | -0.00200427 | -0.001974128 | -0.001950857 | -0.001934367 | -0.001923638 | -0.001916484 | -0.001909514 | -0.001898226 | -0.001877283 | -0.001841254 | -0.001785314 | -0.001706171 | -0.001602793 | -0.00147691 | -0.001332919 | -0.001177501 | -0.001018778 | -0.0008652562 | -0.0007247823 | -0.0006037787 | -0.0005066659 | -0.000435717 | -0.0003910585 | -0.0003707725 | -0.0003711974 | -0.0003869919 | -0.0004115535 | -0.0004375213 | -0.0004574942 | -0.0004649244 | -0.0004550832 | -0.0004259167 | -0.0003783687 | -0.0003163365 | -0.0002459711 | -0.0001745511 | -0.000109315 | -5.632467e-05 | -1.961546e-05 | -9.816654e-07 | 0 | -1.459084e-05 | -4.158462e-05 | -7.738e-05 | -0.0001184085 | -0.0001613773 | -0.0002034057 | -0.0002419662 | -0.0002750542 | -0.000301106 | -0.0003190532 | -0.0003285071 | -0.0003297126 | -0.0003235772 | -0.0003115415 | -0.0002955276 | -0.0002776924 | -0.0002602865 | -0.0002456052 | -0.0002358871 | -0.0002330623 | -0.0002386578 | -0.0002535906 | -0.0002779943 | -0.0003111591 | -0.0003515533 | -0.0003970427 | -0.0004451538 | -0.0004934034 | -0.0005396947 | -0.0005822964 | -0.0006198897 | -0.000651446 | -0.000675978 | -0.0006923924 | -0.0006995439 | -0.0006964367 | -0.0006826046 | -0.0006586346 | -0.0006265507 | -0.0005898984 | -0.0005537352 | -0.0005240157 | -0.0005068613 | -0.0005075271 | -0.0005295362 | -0.0005738362 | -0.0006383378 | -0.0007180006 | -0.00080529 | -0.0008912663 | -0.0009667363 | -0.00102361 | -0.001056109 | -0.001061413 | -0.001040033 | -0.0009954625 | -0.0009335901 | -0.0008618173 | -0.0007881645 | -0.0007205596 | -0.0006663893 | -0.0006318664 | -0.0006217315 | -0.0006387516 | -0.0006833896 | -0.0007535758 | -0.0008447937 | -0.0009505324 | -0.001063026 | -0.001174295 | -0.001277126 | -0.001365882 | -0.001436916 | -0.001488798 | -0.001522043 | -0.001538735 | -0.001541993 | -0.001535443 | -0.001522727 | -0.00150717 | -0.001491494 | -0.00147761 | -0.001466693 | -0.001459306 | -0.001455634
60 | -0.1018525 | -0.1016591 | -0.1014699 | -0.1012914 | -0.1011293 | -0.1009878 | -0.1008684 | -0.1007699 | -0.1006884 | -0.1006185 | -0.1005535 | -0.1004874 | -0.1004155 | -0.1003351 | -0.1002462 | -0.1001506 | -0.1000518 | -0.09995373 | -0.09985999 | -0.09977298 | -0.09969358 | -0.09962105 | -0.09955346 | -0.0994883 | -0.09942309 | -0.09935591 | -0.09928585 | -0.09921303 | -0.09913847 | -0.09906375 | -0.09899055 | -0.09892025 | -0.09885357 | -0.09879034 | -0.09872957 | -0.09866958 | -0.09860821 | -0.09854339 | -0.09847336 | -0.098397 | -0.09831405 | -0.09822508 | -0.09813133 | -0.09803445 | -0.09793621 | -0.09783821 | -0.0977417 | -0.09764748 | -0.09755586 | -0.09746678 | -0.09737997 | -0.09729506 | -0.09721172 | -0.09712979 | -0.09704936 | -0.09697089 | -0.09689532 | -0.09682407 | -0.09675912 | -0.0967028 | -0.09665752 | -0.09662548 | -0.09660818 | -0.09660599 | -0.09661793 | -0.09664157 | -0.09667324 | -0.09670846 | -0.0967425 | -0.09677101 | -0.09679051 | -0.09679867 | -0.09679458 | -0.09677848 | -0.09675157 | -0.09671564 | -0.09667275 | -0.09662504 | -0.09657457 | -0.09652337 | -0.09647353 | -0.09642723 | -0.09638663 | -0.09635372 | -0.09632999 | -0.09631603 | -0.09631131 | -0.09631393 | -0.09632078 | -0.09632788 | -0.09633087 | -0.09632555 | -0.09630857 | -0.09627788 | -0.09623301 | -0.09617521 | -0.0961074 | -0.09603377 | -0.09595935 | -0.09588936 | -0.09582871 | -0.09578135 | -0.09574994 | -0.0957357 | -0.09573833 | -0.09575636 | -0.09578737 | -0.09582832 | -0.09587594 | -0.09592688 | -0.09597799 | -0.09602636 | -0.09606943 | -0.09610489 | -0.09613086 | -0.0961458 | -0.0961486 | -0.09613874 | -0.09611647 | -0.09608286 | -0.09604014 | -0.09599147 | -0.09594091 | -0.09589297 | -0.09585202 | -0.09582163 | -0.09580395 | -0.09579921 | -0.09580569 | -0.09581989 | -0.09583702 | -0.0958519 | -0.09585973 | -0.09585685 | -0.09584129 | -0.09581293 | -0.09577329 | -0.09572506 | -0.0956715 | -0.09561574 | -0.09556035 | -0.09550706 | -0.0954568 | -0.0954099 | -0.0953665 | -0.09532683 | -0.09529149 | -0.09526162 | -0.09523865 | -0.09522421 | -0.09521964 | -0.09522568 | -0.09524201 | -0.09526707 | -0.0952978 | -0.0953298 | -0.09535763 | -0.09537541 | -0.09537758 | -0.09535969 | -0.09531921 | -0.09525591 | -0.09517185 | -0.09507101 | -0.09495851 | -0.09483968 | -0.09471921 | -0.09460056 | -0.09448573 | -0.09437542 | -0.09426961 | -0.09416816 | -0.09407133 | -0.09398017 | -0.09389651 | -0.09382263 | -0.0937607 | -0.0937123 | -0.09367798 | -0.09365706 | -0.09364772 | -0.09364743 | -0.09365344 | -0.09366329 | -0.0936752 | -0.09368825 | -0.09370217 | -0.09371706 | -0.09373287 | -0.09374907 | -0.09376435 | -0.09377655 | -0.09378281 | -0.09377986 | -0.09376451 | -0.09373398 | -0.09368629 | -0.09362043 | -0.09353637 | -0.09343497 | -0.0933178 | -0.09318691 | -0.09304465 | -0.09289369 | -0.09273691 | -0.09257748 | -0.09241876 | -0.09226429 | -0.09211753 | -0.09198157 | -0.09185885 | -0.09175082 | -0.09165775 | -0.09157862 | -0.0915113 | -0.09145262 | -0.09139879 | -0.0913458 | -0.09128983 | -0.09122764 | -0.091157 | -0.09107686 | -0.09098751 | -0.09089022 | -0.09078705 | -0.09068039 | -0.09057248 | -0.09046506 | -0.09035914 | -0.09025498 | -0.09015226 | -0.09005024 | -0.08994823 | -0.08984572 | -0.08974276 | -0.08963991 | -0.0895385 | -0.08944046 | -0.08934814 | -0.08926404 | -0.08919036 | -0.08912853 | -0.08907881 | -0.08903994 | -0.08900896 | -0.08898121 | -0.08895081 | -0.08891119 | -0.08885571 | -0.08877852 | -0.08867525 | -0.08854341 | -0.08838267 | -0.0881949 | -0.08798389 | -0.08775473 | -0.0875135 | -0.08726655 | -0.08702003 | -0.08677945 | -0.08654932 | -0.08633287 | -0.08613199 | -0.08594707 | -0.0857773 | -0.0856208 | -0.08547506 | -0.08533739 | -0.08520547 | -0.08507766 | -0.08495317 | -0.08483193 | -0.08471437 | -0.08460087 | -0.08449139 | -0.08438519 | -0.08428074 | -0.0841758 | -0.08406791 | -0.08395478 | -0.08383463 | -0.08370649 | -0.08357018 | -0.08342607 | -0.08327482 | -0.08311716 | -0.08295367 | -0.08278476 | -0.08261091 | -0.08243298 | -0.08225242 | -0.08207144 | -0.08189287 | -0.08171986 | -0.08155525 | -0.08140105 | -0.081258 | -0.08112504 | -0.08099945 | -0.08087693 | -0.08075227 | -0.08061992 | -0.0804749 | -0.08031338 | -0.0801333 | -0.07993465 | -0.07971946 | -0.07949149 | -0.07925569 | -0.07901765 | -0.07878293 | -0.07855647 | -0.07834232 | -0.07814345 | -0.07796173 | -0.07779815 | -0.07765285 | -0.07752522 | -0.07741391 | -0.07731669 | -0.07723026 | -0.07715033 | -0.0770718 | -0.07698905 | -0.07689659 | -0.07678968 | -0.07666497 | -0.07652094 | -0.07635795 | -0.07617828 | -0.0759855 | -0.07578411 | -0.07557887 | -0.07537424 | -0.07517394 | -0.07498074 | -0.07479612 | -0.0746202 | -0.07445185 | -0.07428879 | -0.07412804 | -0.07396619 | -0.07380001 | -0.07362672 | -0.07344437 | -0.0732519 | -0.07304901 | -0.07283597 | -0.07261342 | -0.07238193 | -0.07214188 | -0.07189326 | -0.0716357 | -0.07136843 | -0.07109042 | -0.0708005 | -0.07049759 | -0.07018082 | -0.06984989 | -0.06950506 | -0.06914745 | -0.06877904 | -0.06840259 | -0.0680214 | -0.06763919 | -0.06725961 | -0.06688587 | -0.06652031 | -0.06616408 | -0.06581675 | -0.06547623 | -0.06513881 | -0.06479946 | -0.06445233 | -0.06409145 | -0.06371128 | -0.06330748 | -0.06287734 | -0.06242005 | -0.06193647 | -0.06142874 | -0.06089964 | -0.06035181 | -0.05978706 | -0.05920598 | -0.05860774 | -0.05799026 | -0.05735081 | -0.05668665 | -0.05599574 | -0.05527723 | -0.05453159 | -0.05376046 | -0.05296593 | -0.05214997 | -0.05131361 | -0.05045638 | -0.04957616 | -0.04866937 | -0.04773155 | -0.0467581 | -0.04574486 | -0.04468858 | -0.04358709 | -0.04243913 | -0.04124403 | -0.0400016 | -0.03871196 | -0.03737579 | -0.03599462 | -0.03457131 | -0.03311021 | -0.03161721 | -0.0300993 | -0.02856403 | -0.02701884 | -0.02547073 | -0.02392587 | -0.02238974 | -0.02086767 | -0.01936542 | -0.01788978 | -0.01644895 | -0.01505268 | -0.01371192 | -0.01243815 | -0.0112425 | -0.01013482 | -0.009122496 | -0.008209769 | -0.007397191 | -0.006681501 | -0.006055873 | -0.005510669 | -0.005034388 | -0.004614827 | -0.004240496 | -0.003901691 | -0.003591333 | -0.003305361 | -0.003042535 | -0.002803953 | -0.002592132 | -0.002410021 | -0.002260175 | -0.002144121 | -0.002062046 | -0.002012618 | -0.001993184 | -0.00199982 | -0.002027586 | -0.002070751 | -0.002123148 | -0.002178644 | -0.002231663 | -0.002277778 | -0.002314235 | -0.002340086 | -0.002356359 | -0.002365783 | -0.00237225 | -0.002380323 | -0.002394709 | -0.002419768 | -0.002459136 | -0.00251541 | -0.002589907 | -0.002682438 | -0.002791201 | -0.002912777 | -0.003042404 | -0.00317428 | -0.003302066 | -0.003419429 | -0.003520595 | -0.003600788 | -0.003656468 | -0.003685418 | -0.003686845 | -0.003661323 | -0.003610918 | -0.003539155 | -0.003451106 | -0.003353256 | -0.003253237 | -0.0031591 | -0.003078631 | -0.003018339 | -0.002982514 | -0.002972449 | -0.002986257 | -0.003018886 | -0.003062815 | -0.00310908 | -0.0031486 | -0.003173458 | -0.003177988 | -0.003159569 | -0.00311891 | -0.0030597 | -0.002987958 | -0.002911038 | -0.002836406 | -0.002770694 | -0.002718799 | -0.0026835 | -0.002665447 | -0.002663389 | -0.002674641 | -0.002695488 | -0.002721618 | -0.002748426 | -0.00277131 | -0.002786059 | -0.002789294 | -0.002778859 | -0.002754328 | -0.002717327 | -0.002671467 | -0.002621853 | -0.002574331 | -0.002534383 | -0.00250616 | -0.002491771 | -0.002491178 | -0.002502429 | -0.002522446 | -0.002547879 | -0.002576003 | -0.002605104 | -0.002634615 | -0.002664565 | -0.002695169 | -0.00272608 | -0.002756139 | -0.00278323 | -0.002804661 | -0.002817627 | -0.002819888 | -0.002810242 | -0.0027889 | -0.00275752 | -0.002718996 | -0.00267721 | -0.002636501 | -0.002601313 | -0.002575584 | -0.002562307 | -0.002563113 | -0.002578037 | -0.002605299 | -0.002641437 | -0.002681604 | -0.002720097 | -0.002751079 | -0.00276938 | -0.002771296 | -0.002755139 | -0.002721526 | -0.002673378 | -0.002615568 | -0.002554121 | -0.002495539 | -0.002445894 | -0.002410008 | -0.002390924 | -0.002389777 | -0.002405889 | -0.002437019 | -0.00247987 | -0.002530695 | -0.002585643 | -0.002641163 | -0.002694246 | -0.002742459 | -0.002783763 | -0.002816571 | -0.002839523 | -0.002851569 | -0.002852087 | -0.002841104 | -0.002819533 | -0.00278932 | -0.002753503 | -0.002715809 | -0.002680176 | -0.002650059 | -0.002627772 | -0.0026139 | -0.002607057 | -0.002604028 | -0.002600331 | -0.00259096 | -0.002571351 | -0.002538357 | -0.002490879 | -0.002430192 | -0.002359916 | -0.002285583 | -0.002213931 | -0.002152094 | -0.002106694 | -0.002083131 | -0.002084906 | -0.002113252 | -0.002167079 | -0.002242941 | -0.002335314 | -0.002437101 | -0.002540326 | -0.002636934 | -0.00271956 | -0.002782347 | -0.002821546 | -0.00283575 | -0.002826005 | -0.00279549 | -0.00274896 | -0.002692211 | -0.002631239 | -0.002571629 | -0.002518028 | -0.002473726 | -0.002440469 | -0.002418418 | -0.002406403 | -0.002402159 | -0.002402809 | -0.002405296 | -0.00240681 | -0.002405238 | -0.002399337 | -0.002388936 | -0.002374965 | -0.0023593 | -0.002344451 | -0.002333165 | -0.002327951 | -0.002330549 | -0.002341594 | -0.002360394 | -0.00238503 | -0.002412752 | -0.002440572 | -0.00246597 | -0.002487484 | -0.002504995 | -0.002519796 | -0.002534098 | -0.002550415 | -0.002570773 | -0.002595992 | -0.002625491 | -0.002657175 | -0.002687894 | -0.002714105 | -0.002732598 | -0.002741037 | -0.002738305 | -0.002724503 | -0.002700763 | -0.002668911 | -0.002631153 | -0.002589941 | -0.002547882 | -0.002507792 | -0.002472651 | -0.002445445 | -0.002428753 | -0.00242425 | -0.002432174 | -0.002450883 | -0.002476866 | -0.0025051 | -0.00252977 | -0.002545247 | -0.002547142 | -0.002533083 | -0.002503215 | -0.002460119 | -0.002408267 | -0.002353175 | -0.002300334 | -0.002254212 | -0.002217519 | -0.002190738 | -0.002172208 | -0.00215869 | -0.0021462 | -0.002131165 | -0.002111372 | -0.002086739 | -0.00205951 | -0.002033744 | -0.002014447 | -0.002006141 | -0.002011568 | -0.002030662 | -0.002060211 | -0.002094289 | -0.002125423 | -0.002146247 | -0.002151117 | -0.002137401 | -0.002106077 | -0.002061551 | -0.00201051 | -0.001960539 | -0.001918438 | -0.001888953 | -0.001874055 | -0.001873006 | -0.001883007 | -0.001900249 | -0.001921094 | -0.001942831 | -0.001964159 | -0.001985008 | -0.002006018 | -0.002027748 | -0.00205012 | -0.002072053 | -0.002091567 | -0.002106213 | -0.002113885 | -0.002113478 | -0.002105586 | -0.002092619 | -0.0020785 | -0.002067999 | -0.002065693 | -0.002075028 | -0.002097439 | -0.002132059 | -0.002175872 | -0.002224328 | -0.002272211 | -0.002314575 | -0.00234758 | -0.002368882 | -0.002377783 | -0.00237503 | -0.00236249 | -0.002342777 | -0.002318953 | -0.002294107 | -0.002271194 | -0.002252737 | -0.002240577 | -0.00223572 | -0.002238186 | -0.002246908 | -0.002259669 | -0.002273204 | -0.002283248 | -0.002284756 | -0.002272248 | -0.002240107 | -0.002183399 | -0.00209849 | -0.001983826 | -0.00184049 | -0.001672443 | -0.001486242 | -0.001290416 | -0.001094412 | -0.0009075571 | -0.0007380247 | -0.0005922149 | -0.0004744039 | -0.000386806 | -0.0003297049 | -0.0003016385 | -0.0002995671 | -0.00031876 | -0.0003529563 | -0.0003945951 | -0.0004354 | -0.000467258 | -0.0004833265 | -0.0004791194 | -0.0004531528 | -0.0004072278 | -0.00034595 | -0.0002757876 | -0.0002039238 | -0.0001370683 | -8.054366e-05 | -3.795622e-05 | -1.103126e-05 | 0 | -3.997642e-06 | -2.150324e-05 | -5.055111e-05 | -8.88161e-05 | -0.0001336326 | -0.0001818124 | -0.0002298366 | -0.0002739157 | -0.0003101793 | -0.0003352093 | -0.0003463508 | -0.0003421418 | -0.0003225582 | -0.0002891838 | -0.0002450657 | -0.0001944194 | -0.0001422082 | -9.363737e-05 | -5.344539e-05 | -2.530654e-05 | -1.136154e-05 | -1.197136e-05 | -2.572291e-05 | -4.970912e-05 | -8.011508e-05 | -0.0001128435 | -0.0001442616 | -0.0001717886 | -0.0001941042 | -0.0002110868 | -0.0002236187 | -0.0002330268 | -0.0002405074 | -0.0002468635 | -0.0002523176 | -0.0002566673 | -0.0002597835 | -0.0002620472 | -0.0002647257 | -0.000270319 | -0.0002823511 | -0.000304942 | -0.0003419991 | -0.0003963555 | -0.0004688159 | -0.0005574367 | -0.0006573644 | -0.0007610763 | -0.0008594092 | -0.0009428257 | -0.001002947 | -0.001033978 | -0.00103361 | -0.001003379 | -0.0009482287 | -0.0008756786 | -0.0007946532 | -0.0007142547 | -0.0006428697 | -0.0005877135 | -0.0005544691 | -0.0005472282 | -0.0005682817 | -0.0006179711 | -0.0006944901 | -0.0007937832 | -0.0009097168 | -0.001034517 | -0.001159614 | -0.001276545 | -0.001378 | -0.001458497 | -0.001515008 | -0.001547103 | -0.001556663 | -0.00154743 | -0.001524336 | -0.001492735 | -0.001457746 | -0.001423752 | -0.001393994 | -0.00137058 | -0.001354626 | -0.001346606
70 | -0.102057 | -0.1018919 | -0.1017308 | -0.1015794 | -0.101443 | -0.1013258 | -0.1012296 | -0.1011534 | -0.101094 | -0.1010459 | -0.1010028 | -0.1009588 | -0.1009093 | -0.1008517 | -0.100786 | -0.1007139 | -0.1006387 | -0.100564 | -0.1004932 | -0.100428 | -0.1003687 | -0.100314 | -0.1002611 | -0.100207 | -0.1001485 | -0.100083 | -0.1000095 | -0.09992821 | -0.09984062 | -0.09974946 | -0.099658 | -0.09956957 | -0.09948695 | -0.09941194 | -0.09934495 | -0.09928492 | -0.09922937 | -0.09917484 | -0.09911739 | -0.09905319 | -0.09897918 | -0.09889362 | -0.09879632 | -0.09868879 | -0.09857389 | -0.09845558 | -0.09833826 | -0.09822623 | -0.09812309 | -0.09803136 | -0.09795226 | -0.09788568 | -0.09783035 | -0.09778422 | -0.09774483 | -0.09770972 | -0.09767691 | -0.09764512 | -0.09761397 | -0.09758387 | -0.0975558 | -0.09753099 | -0.09751041 | -0.09749444 | -0.09748248 | -0.097473 | -0.09746353 | -0.0974511 | -0.09743264 | -0.09740552 | -0.09736795 | -0.09731934 | -0.09726042 | -0.09719315 | -0.09712044 | -0.09704583 | -0.09697288 | -0.09690491 | -0.09684442 | -0.09679307 | -0.09675156 | -0.09671978 | -0.09669695 | -0.09668189 | -0.09667315 | -0.09666918 | -0.09666826 | -0.09666855 | -0.096668 | -0.09666459 | -0.09665629 | -0.09664134 | -0.09661855 | -0.09658751 | -0.09654881 | -0.09650411 | -0.09645603 | -0.09640779 | -0.09636282 | -0.09632423 | -0.09629442 | -0.09627472 | -0.09626534 | -0.0962656 | -0.09627411 | -0.0962893 | -0.09630965 | -0.09633401 | -0.0963616 | -0.096392 | -0.09642504 | -0.09646059 | -0.09649837 | -0.0965378 | -0.09657802 | -0.09661778 | -0.09665561 | -0.09669004 | -0.09671995 | -0.09674482 | -0.09676507 | -0.09678209 | -0.0967982 | -0.09681618 | -0.09683872 | -0.09686771 | -0.09690358 | -0.09694498 | -0.09698869 | -0.09702998 | -0.09706325 | -0.09708305 | -0.09708493 | -0.0970662 | -0.09702645 | -0.09696756 | -0.0968933 | -0.09680869 | -0.09671907 | -0.09662936 | -0.09654343 | -0.09646386 | -0.09639208 | -0.09632862 | -0.09627361 | -0.09622715 | -0.09618953 | -0.09616127 | -0.09614282 | -0.09613433 | -0.09613522 | -0.09614402 | -0.09615812 | -0.09617399 | -0.09618729 | -0.09619335 | -0.09618771 | -0.09616666 | -0.09612786 | -0.09607068 | -0.09599653 | -0.09590864 | -0.09581165 | -0.09571087 | -0.09561141 | -0.09551738 | -0.09543136 | -0.09535421 | -0.09528524 | -0.09522274 | -0.09516483 | -0.09511015 | -0.09505835 | -0.09501041 | -0.09496854 | -0.09493554 | -0.09491426 | -0.0949068 | -0.09491407 | -0.09493547 | -0.094969 | -0.09501165 | -0.09505997 | -0.09511067 | -0.09516105 | -0.09520925 | -0.09525419 | -0.09529528 | -0.095332 | -0.09536361 | -0.09538893 | -0.09540619 | -0.09541339 | -0.09540844 | -0.09538965 | -0.09535597 | -0.09530726 | -0.09524432 | -0.09516872 | -0.09508248 | -0.09498779 | -0.09488658 | -0.09478044 | -0.09467052 | -0.09455782 | -0.0944434 | -0.09432878 | -0.09421611 | -0.09410831 | -0.09400879 | -0.09392116 | -0.09384859 | -0.09379337 | -0.09375636 | -0.09373685 | -0.09373242 | -0.09373925 | -0.09375254 | -0.09376702 | -0.09377756 | -0.09377968 | -0.09377004 | -0.09374663 | -0.09370871 | -0.09365672 | -0.0935919 | -0.09351594 | -0.09343061 | -0.09333754 | -0.09323814 | -0.09313365 | -0.09302531 | -0.0929147 | -0.09280368 | -0.09269474 | -0.0925907 | -0.09249472 | -0.09240983 | -0.09233868 | -0.09228311 | -0.09224381 | -0.09222009 | -0.09220986 | -0.09220972 | -0.09221522 | -0.09222114 | -0.09222206 | -0.09221275 | -0.09218855 | -0.09214569 | -0.09208158 | -0.09199479 | -0.0918852 | -0.09175389 | -0.09160314 | -0.09143611 | -0.09125695 | -0.09107047 | -0.09088196 | -0.09069683 | -0.09052022 | -0.09035643 | -0.09020853 | -0.09007784 | -0.08996395 | -0.0898646 | -0.08977623 | -0.08969451 | -0.08961517 | -0.08953472 | -0.08945089 | -0.0893628 | -0.08927079 | -0.08917587 | -0.08907919 | -0.0889814 | -0.08888234 | -0.08878089 | -0.08867535 | -0.08856379 | -0.08844466 | -0.08831727 | -0.08818202 | -0.08804039 | -0.0878947 | -0.08774768 | -0.08760185 | -0.08745911 | -0.08732044 | -0.08718585 | -0.08705464 | -0.0869257 | -0.08679801 | -0.08667104 | -0.08654495 | -0.08642048 | -0.08629882 | -0.08618079 | -0.08606647 | -0.08595457 | -0.08584228 | -0.08572541 | -0.08559896 | -0.08545787 | -0.08529813 | -0.08511747 | -0.08491609 | -0.08469668 | -0.08446427 | -0.08422555 | -0.08398801 | -0.08375899 | -0.08354504 | -0.08335121 | -0.08318087 | -0.08303569 | -0.08291576 | -0.0828198 | -0.08274539 | -0.08268903 | -0.08264633 | -0.08261217 | -0.08258102 | -0.08254728 | -0.08250581 | -0.08245238 | -0.08238419 | -0.08230009 | -0.08220043 | -0.08208704 | -0.08196268 | -0.08183075 | -0.08169492 | -0.08155873 | -0.08142532 | -0.08129731 | -0.08117652 | -0.08106366 | -0.08095831 | -0.08085869 | -0.08076196 | -0.08066433 | -0.08056169 | -0.08045001 | -0.08032603 | -0.08018759 | -0.08003395 | -0.07986569 | -0.07968461 | -0.07949313 | -0.07929392 | -0.07908932 | -0.078881 | -0.07866982 | -0.0784559 | -0.07823886 | -0.07801822 | -0.07779381 | -0.07756618 | -0.07733665 | -0.07710745 | -0.07688152 | -0.07666229 | -0.07645316 | -0.07625735 | -0.07607741 | -0.07591496 | -0.07577038 | -0.07564279 | -0.07552992 | -0.07542815 | -0.07533272 | -0.07523806 | -0.07513816 | -0.07502724 | -0.07490009 | -0.07475273 | -0.07458283 | -0.07439 | -0.07417576 | -0.07394337 | -0.07369731 | -0.07344265 | -0.07318423 | -0.07292617 | -0.07267123 | -0.0724206 | -0.07217404 | -0.0719302 | -0.07168714 | -0.07144289 | -0.0711958 | -0.07094478 | -0.07068926 | -0.07042895 | -0.07016354 | -0.06989242 | -0.06961444 | -0.06932805 | -0.06903147 | -0.06872306 | -0.06840158 | -0.06806637 | -0.06771741 | -0.06735526 | -0.06698082 | -0.06659553 | -0.06620122 | -0.06580039 | -0.0653962 | -0.06499246 | -0.06459333 | -0.06420264 | -0.06382317 | -0.06345595 | -0.06309966 | -0.06275077 | -0.06240377 | -0.06205195 | -0.06168833 | -0.06130659 | -0.06090173 | -0.0604703 | -0.06001038 | -0.05952128 | -0.05900292 | -0.05845544 | -0.05787883 | -0.05727258 | -0.05663561 | -0.05596636 | -0.05526285 | -0.054523 | -0.05374483 | -0.05292682 | -0.05206812 | -0.05116899 | -0.05023092 | -0.04925679 | -0.04825065 | -0.04721737 | -0.04616218 | -0.04509004 | -0.04400502 | -0.04290995 | -0.04180617 | -0.04069354 | -0.03957044 | -0.03843419 | -0.03728117 | -0.03610726 | -0.03490813 | -0.03367979 | -0.032419 | -0.03112376 | -0.0297938 | -0.02843089 | -0.02703886 | -0.02562367 | -0.02419319 | -0.02275689 | -0.02132549 | -0.01991081 | -0.01852534 | -0.01718189 | -0.01589313 | -0.01467097 | -0.01352583 | -0.01246596 | -0.01149678 | -0.01062066 | -0.009836687 | -0.009140979 | -0.008527042 | -0.007986438 | -0.007509465 | -0.00708591 | -0.006705595 | -0.006359119 | -0.006038385 | -0.005737247 | -0.005451864 | -0.005181038 | -0.004926136 | -0.004690749 | -0.004479752 | -0.004298391 | -0.004150988 | -0.004039808 | -0.003964167 | -0.003920224 | -0.003901088 | -0.003897575 | -0.00389931 | -0.003896233 | -0.003879853 | -0.003844434 | -0.003787718 | -0.003711137 | -0.003619381 | -0.003519576 | -0.003420064 | -0.003329038 | -0.003253395 | -0.00319786 | -0.003164547 | -0.003153096 | -0.003161062 | -0.003184535 | -0.00321866 | -0.003258181 | -0.003297688 | -0.003331955 | -0.00335621 | -0.003366624 | -0.003360714 | -0.003337882 | -0.003299756 | -0.00325016 | -0.00319459 | -0.003139431 | -0.00309082 | -0.003053679 | -0.003030999 | -0.003023744 | -0.003031111 | -0.003051186 | -0.003081626 | -0.003120311 | -0.003165489 | -0.003215665 | -0.003269011 | -0.003323022 | -0.003374124 | -0.003417872 | -0.003449323 | -0.003463917 | -0.003458257 | -0.003430954 | -0.003382936 | -0.003317452 | -0.003239602 | -0.003155595 | -0.003071986 | -0.002994811 | -0.002929097 | -0.002878462 | -0.002844862 | -0.00282865 | -0.002828628 | -0.002842147 | -0.002865306 | -0.002893298 | -0.00292075 | -0.002942363 | -0.002953528 | -0.002951119 | -0.002933988 | -0.002903292 | -0.002862454 | -0.002816676 | -0.002772001 | -0.002734454 | -0.002708995 | -0.002698682 | -0.002704332 | -0.002724672 | -0.00275685 | -0.002797045 | -0.002841224 | -0.002885786 | -0.002927783 | -0.002965008 | -0.002995961 | -0.003019603 | -0.003035111 | -0.0030419 | -0.003039617 | -0.003028343 | -0.003008706 | -0.002982075 | -0.002950498 | -0.002916531 | -0.002882974 | -0.002852344 | -0.002826449 | -0.002806067 | -0.002790747 | -0.002778892 | -0.002767976 | -0.00275502 | -0.002737063 | -0.002711629 | -0.002677087 | -0.002633027 | -0.002580308 | -0.002521092 | -0.002458723 | -0.002397522 | -0.002342395 | -0.002298493 | -0.002270667 | -0.002262982 | -0.002278137 | -0.002317083 | -0.002378836 | -0.002460291 | -0.002556414 | -0.002660651 | -0.002765581 | -0.002863652 | -0.002947901 | -0.003012739 | -0.003054443 | -0.003071339 | -0.003063876 | -0.003034422 | -0.002986874 | -0.002926312 | -0.002858417 | -0.00278914 | -0.002724257 | -0.002668928 | -0.002627316 | -0.002602196 | -0.002594755 | -0.002604506 | -0.00262937 | -0.002666023 | -0.002710347 | -0.002758068 | -0.002805221 | -0.002848692 | -0.00288654 | -0.002918083 | -0.002943741 | -0.002964715 | -0.002982499 | -0.002998389 | -0.00301309 | -0.003026507 | -0.003037729 | -0.003045385 | -0.003048105 | -0.003045148 | -0.003036774 | -0.003024458 | -0.003010774 | -0.002998854 | -0.002991687 | -0.002991369 | -0.002998405 | -0.003011619 | -0.003028165 | -0.003044173 | -0.00305558 | -0.003059051 | -0.003052519 | -0.00303559 | -0.003009405 | -0.002976263 | -0.002938952 | -0.002900243 | -0.002862571 | -0.002827875 | -0.002797765 | -0.002773719 | -0.002757163 | -0.002749457 | -0.002751515 | -0.00276339 | -0.002783713 | -0.002809602 | -0.002836686 | -0.002859682 | -0.002873213 | -0.00287284 | -0.002855909 | -0.002822189 | -0.002773879 | -0.002715228 | -0.002651691 | -0.002588886 | -0.002531535 | -0.002482678 | -0.002443148 | -0.00241169 | -0.002385465 | -0.002360939 | -0.002334944 | -0.00230566 | -0.002273228 | -0.00223999 | -0.002209885 | -0.002187663 | -0.002177502 | -0.002181803 | -0.002200217 | -0.002229351 | -0.002263123 | -0.002293922 | -0.002314102 | -0.002317664 | -0.002301532 | -0.00226636 | -0.002216512 | -0.00215915 | -0.002102893 | -0.002056151 | -0.002025593 | -0.002015179 | -0.002025759 | -0.00205541 | -0.002100182 | -0.002155141 | -0.002215166 | -0.002275625 | -0.002332514 | -0.00238237 | -0.002421943 | -0.002448162 | -0.002458147 | -0.002449645 | -0.002421623 | -0.002374931 | -0.002312695 | -0.0022405 | -0.002165856 | -0.002097303 | -0.002043136 | -0.002010006 | -0.002001812 | -0.002018972 | -0.002058359 | -0.002114012 | -0.00217821 | -0.002242886 | -0.002300908 | -0.002347075 | -0.002378493 | -0.002394514 | -0.002396216 | -0.002385791 | -0.002365921 | -0.00233941 | -0.002308788 | -0.002276383 | -0.002244242 | -0.002214128 | -0.002187456 | -0.002165145 | -0.002147324 | -0.002133085 | -0.002120273 | -0.002105348 | -0.002083513 | -0.002049082 | -0.00199596 | -0.001918672 | -0.001813223 | -0.001678032 | -0.001514579 | -0.001327625 | -0.001124752 | -0.0009155997 | -0.0007106143 | -0.0005198409 | -0.0003518113 | -0.0002129886 | -0.0001074238 | -3.704177e-05 | -1.814829e-06 | 0 | -2.829584e-05 | -8.169584e-05 | -0.0001534005 | -0.0002350473 | -0.0003172031 | -0.0003903553 | -0.0004461814 | -0.0004789426 | -0.0004863369 | -0.0004699818 | -0.0004349645 | -0.0003887807 | -0.0003398874 | -0.0002962407 | -0.0002639874 | -0.0002468646 | -0.0002459049 | -0.0002598769 | -0.0002858258 | -0.0003198473 | -0.0003576247 | -0.0003949498 | -0.0004279873 | -0.0004533984 | -0.0004685573 | -0.0004716026 | -0.0004614269 | -0.0004379438 | -0.0004020174 | -0.000355539 | -0.0003013527 | -0.0002431984 | -0.0001853366 | -0.0001323032 | -8.854337e-05 | -5.807046e-05 | -4.392844e-05 | -4.789179e-05 | -7.014433e-05 | -0.0001092435 | -0.00016215 | -0.0002245723 | -0.0002914269 | -0.0003574944 | -0.0004179755 | -0.000469174 | -0.0005087733 | -0.0005360038 | -0.0005515831 | -0.0005574463 | -0.0005562333 | -0.0005509628 | -0.0005445419 | -0.0005395132 | -0.0005379568 | -0.0005414973 | -0.0005513939 | -0.0005687841 | -0.0005947649 | -0.0006304582 | -0.0006767956 | -0.0007343187 | -0.0008026309 | -0.0008799929 | -0.0009630083 | -0.001046624 | -0.001124586 | -0.001190174 | -0.001237212 | -0.001261153 | -0.00125985 | -0.001234075 | -0.001187409 | -0.001125844 | -0.001056941 | -0.0009889135 | -0.0009297537 | -0.0008866682 | -0.0008653776 | -0.0008697872 | -0.0009015412 | -0.0009598768 | -0.001041548 | -0.001141101 | -0.001251373 | -0.001364284 | -0.001471831 | -0.00156693 | -0.001644212 | -0.001700341 | -0.001734255 | -0.001746955 | -0.001741109 | -0.001720602 | -0.001689985 | -0.001653913 | -0.001616685 | -0.001581897 | -0.001552169 | -0.001529119 | -0.001513567 | -0.001505792
80 | -0.1019816 | -0.101831 | -0.1016828 | -0.1015411 | -0.1014095 | -0.1012908 | -0.1011856 | -0.1010929 | -0.10101 | -0.1009327 | -0.100857 | -0.100779 | -0.1006966 | -0.1006094 | -0.1005191 | -0.1004289 | -0.1003431 | -0.1002661 | -0.1002012 | -0.1001502 | -0.1001128 | -0.1000865 | -0.1000669 | -0.1000486 | -0.1000263 | -0.09999532 | -0.09995281 | -0.09989807 | -0.09983262 | -0.09975983 | -0.09968417 | -0.09961028 | -0.09954206 | -0.09948184 | -0.09943002 | -0.09938506 | -0.09934384 | -0.09930244 | -0.09925688 | -0.09920395 | -0.09914178 | -0.09907012 | -0.09899031 | -0.09890496 | -0.09881735 | -0.0987308 | -0.09864821 | -0.09857148 | -0.09850132 | -0.09843727 | -0.09837798 | -0.09832149 | -0.09826571 | -0.09820883 | -0.09814959 | -0.09808746 | -0.09802273 | -0.09795635 | -0.0978899 | -0.09782529 | -0.0977645 | -0.09770938 | -0.09766125 | -0.09762072 | -0.09758748 | -0.09756028 | -0.09753708 | -0.09751539 | -0.09749268 | -0.09746686 | -0.09743652 | -0.09740119 | -0.09736123 | -0.09731752 | -0.09727123 | -0.09722347 | -0.09717503 | -0.09712634 | -0.09707754 | -0.09702874 | -0.09698023 | -0.09693263 | -0.09688687 | -0.09684419 | -0.09680585 | -0.09677286 | -0.09674574 | -0.09672428 | -0.09670745 | -0.0966934 | -0.09667967 | -0.09666338 | -0.09664183 | -0.09661293 | -0.09657575 | -0.09653089 | -0.09648069 | -0.09642899 | -0.09638057 | -0.09634038 | -0.09631268 | -0.09630022 | -0.09630378 | -0.09632216 | -0.09635241 | -0.09639054 | -0.09643222 | -0.09647352 | -0.09651139 | -0.09654397 | -0.09657063 | -0.09659176 | -0.09660842 | -0.09662193 | -0.09663352 | -0.09664388 | -0.09665304 | -0.09666041 | -0.096665 | -0.09666582 | -0.09666244 | -0.09665527 | -0.09664593 | -0.09663713 | -0.09663226 | -0.09663472 | -0.09664716 | -0.09667074 | -0.0967047 | -0.09674623 | -0.09679085 | -0.0968331 | -0.09686754 | -0.09688958 | -0.09689641 | -0.09688743 | -0.09686415 | -0.09682985 | -0.09678875 | -0.09674515 | -0.09670262 | -0.09666345 | -0.09662855 | -0.09659764 | -0.09656963 | -0.09654327 | -0.09651749 | -0.09649188 | -0.09646661 | -0.09644246 | -0.0964205 | -0.09640188 | -0.09638748 | -0.09637766 | -0.09637203 | -0.09636935 | -0.09636748 | -0.09636361 | -0.09635458 | -0.09633738 | -0.09630975 | -0.09627063 | -0.09622034 | -0.09616045 | -0.09609342 | -0.09602198 | -0.09594849 | -0.09587457 | -0.09580087 | -0.09572726 | -0.09565324 | -0.0955786 | -0.09550381 | -0.09543036 | -0.09536075 | -0.09529811 | -0.09524565 | -0.09520607 | -0.09518107 | -0.0951711 | -0.09517536 | -0.09519201 | -0.0952187 | -0.09525295 | -0.09529255 | -0.09533573 | -0.09538116 | -0.09542768 | -0.09547405 | -0.09551869 | -0.09555954 | -0.09559398 | -0.09561907 | -0.09563173 | -0.09562924 | -0.0956095 | -0.09557141 | -0.0955151 | -0.09544187 | -0.09535405 | -0.09525476 | -0.0951475 | -0.09503583 | -0.09492308 | -0.09481228 | -0.09470608 | -0.0946068 | -0.09451662 | -0.09443751 | -0.09437134 | -0.09431977 | -0.09428405 | -0.09426479 | -0.09426181 | -0.09427394 | -0.09429894 | -0.09433356 | -0.09437373 | -0.09441478 | -0.09445191 | -0.09448054 | -0.09449685 | -0.09449807 | -0.09448259 | -0.09445008 | -0.09440137 | -0.09433814 | -0.0942627 | -0.09417771 | -0.09408601 | -0.09399044 | -0.0938938 | -0.09379892 | -0.09370853 | -0.09362538 | -0.09355203 | -0.09349087 | -0.09344392 | -0.09341269 | -0.09339812 | -0.09340028 | -0.0934183 | -0.09345034 | -0.09349359 | -0.09354426 | -0.09359768 | -0.09364869 | -0.09369191 | -0.09372219 | -0.09373511 | -0.09372752 | -0.09369783 | -0.09364629 | -0.09357498 | -0.09348761 | -0.09338882 | -0.09328373 | -0.09317717 | -0.09307302 | -0.09297376 | -0.09288022 | -0.09279159 | -0.09270574 | -0.09261955 | -0.09252973 | -0.09243324 | -0.09232794 | -0.09221303 | -0.09208924 | -0.09195881 | -0.09182515 | -0.09169231 | -0.09156436 | -0.09144463 | -0.09133522 | -0.09123667 | -0.09114793 | -0.09106657 | -0.09098941 | -0.09091313 | -0.09083492 | -0.09075299 | -0.09066683 | -0.09057703 | -0.09048511 | -0.09039306 | -0.0903028 | -0.09021575 | -0.09013272 | -0.0900539 | -0.08997901 | -0.08990759 | -0.08983913 | -0.08977323 | -0.08970944 | -0.08964708 | -0.08958497 | -0.08952105 | -0.08945237 | -0.08937505 | -0.08928471 | -0.08917704 | -0.08904845 | -0.08889671 | -0.08872163 | -0.08852531 | -0.08831219 | -0.08808861 | -0.08786223 | -0.08764121 | -0.08743322 | -0.08724467 | -0.08708015 | -0.08694211 | -0.08683082 | -0.08674479 | -0.08668107 | -0.08663573 | -0.08660428 | -0.08658177 | -0.08656306 | -0.08654286 | -0.08651599 | -0.08647759 | -0.08642356 | -0.08635101 | -0.08625863 | -0.08614697 | -0.08601825 | -0.08587617 | -0.08572532 | -0.08557071 | -0.08541724 | -0.08526923 | -0.08513017 | -0.08500265 | -0.08488823 | -0.0847873 | -0.08469916 | -0.08462193 | -0.08455282 | -0.08448819 | -0.08442406 | -0.08435633 | -0.08428136 | -0.08419621 | -0.08409881 | -0.08398816 | -0.08386432 | -0.08372811 | -0.08358099 | -0.08342474 | -0.08326116 | -0.08309186 | -0.08291811 | -0.08274073 | -0.08256022 | -0.0823769 | -0.08219123 | -0.08200392 | -0.08181623 | -0.08163004 | -0.0814477 | -0.08127182 | -0.08110507 | -0.0809497 | -0.08080725 | -0.08067831 | -0.08056233 | -0.08045769 | -0.08036177 | -0.08027133 | -0.08018287 | -0.08009307 | -0.07999925 | -0.07989951 | -0.0797929 | -0.07967942 | -0.07955984 | -0.07943531 | -0.07930699 | -0.07917566 | -0.07904143 | -0.07890349 | -0.07876035 | -0.07860989 | -0.07844982 | -0.07827824 | -0.07809407 | -0.07789748 | -0.07769001 | -0.07747442 | -0.07725434 | -0.0770336 | -0.07681563 | -0.07660294 | -0.07639673 | -0.07619687 | -0.07600206 | -0.07581041 | -0.07561988 | -0.07542876 | -0.0752359 | -0.0750409 | -0.07484391 | -0.07464538 | -0.07444602 | -0.07424665 | -0.07404825 | -0.07385205 | -0.07365959 | -0.0734727 | -0.07329318 | -0.07312248 | -0.07296131 | -0.07280934 | -0.0726653 | -0.07252704 | -0.07239183 | -0.0722569 | -0.07211984 | -0.07197879 | -0.07183242 | -0.07167983 | -0.07152024 | -0.0713527 | -0.07117595 | -0.07098839 | -0.07078796 | -0.07057241 | -0.07033935 | -0.07008651 | -0.06981182 | -0.06951372 | -0.06919134 | -0.0688446 | -0.06847467 | -0.06808399 | -0.06767632 | -0.06725658 | -0.06683042 | -0.06640374 | -0.06598209 | -0.06557008 | -0.065171 | -0.06478662 | -0.06441725 | -0.06406177 | -0.06371795 | -0.06338271 | -0.06305233 | -0.0627228 | -0.0623901 | -0.06205058 | -0.06170123 | -0.06133994 | -0.06096568 | -0.06057831 | -0.06017848 | -0.0597673 | -0.05934583 | -0.05891485 | -0.05847465 | -0.05802493 | -0.05756478 | -0.05709273 | -0.05660673 | -0.05610419 | -0.05558195 | -0.0550363 | -0.05446325 | -0.05385871 | -0.05321881 | -0.05254016 | -0.05182006 | -0.05105657 | -0.05024848 | -0.04939496 | -0.04849558 | -0.04755016 | -0.0465589 | -0.04552264 | -0.04444315 | -0.04332346 | -0.0421679 | -0.04098183 | -0.03977117 | -0.03854164 | -0.03729777 | -0.03604205 | -0.03477454 | -0.0334927 | -0.03219185 | -0.03086613 | -0.02950987 | -0.02811889 | -0.0266918 | -0.02523084 | -0.02374226 | -0.02223606 | -0.02072531 | -0.01922525 | -0.01775212 | -0.01632221 | -0.01495101 | -0.01365243 | -0.01243843 | -0.01131839 | -0.01029877 | -0.009382543 | -0.008569014 | -0.007853673 | -0.00722861 | -0.006683389 | -0.00620628 | -0.00578567 | -0.005411391 | -0.00507586 | -0.004774429 | -0.004505187 | -0.004268206 | -0.004064402 | -0.003894463 | -0.003758037 | -0.003653442 | -0.003577773 | -0.003527267 | -0.003497793 | -0.003485291 | -0.003485823 | -0.003495449 | -0.003509777 | -0.003523772 | -0.003531667 | -0.003527385 | -0.003505126 | -0.003460329 | -0.003390512 | -0.003295943 | -0.003179845 | -0.003048143 | -0.002908801 | -0.002770767 | -0.002643115 | -0.002533976 | -0.002449935 | -0.00239547 | -0.002372562 | -0.002380586 | -0.002416251 | -0.002473663 | -0.002544687 | -0.002619546 | -0.002687711 | -0.002739077 | -0.002765267 | -0.002760834 | -0.002724159 | -0.002657682 | -0.002567635 | -0.002463088 | -0.002354432 | -0.002251906 | -0.00216415 | -0.002097145 | -0.002053737 | -0.00203387 | -0.00203531 | -0.002054408 | -0.002086978 | -0.002129034 | -0.002177008 | -0.002227784 | -0.00227868 | -0.002327131 | -0.002370487 | -0.002406173 | -0.002431811 | -0.002445547 | -0.002446395 | -0.00243451 | -0.002411339 | -0.002379497 | -0.002342625 | -0.002304814 | -0.002270128 | -0.002242016 | -0.00222281 | -0.002213336 | -0.002212735 | -0.002218529 | -0.002226974 | -0.002233573 | -0.002233794 | -0.002223955 | -0.002201927 | -0.002167654 | -0.002123441 | -0.002073782 | -0.002024864 | -0.001983839 | -0.001957815 | -0.001952946 | -0.001973546 | -0.002021449 | -0.002095793 | -0.002192946 | -0.002306823 | -0.002429413 | -0.002551658 | -0.002664319 | -0.002758852 | -0.002828296 | -0.002867918 | -0.002875498 | -0.002851513 | -0.00279892 | -0.0027227 | -0.002629334 | -0.002526039 | -0.002420116 | -0.00231835 | -0.002226399 | -0.002148449 | -0.002086916 | -0.002042521 | -0.002014415 | -0.002000574 | -0.001998294 | -0.002004735 | -0.00201739 | -0.002034428 | -0.00205483 | -0.002078397 | -0.00210552 | -0.002136821 | -0.00217271 | -0.002213065 | -0.002256874 | -0.002302236 | -0.00234643 | -0.002386282 | -0.00241868 | -0.002441176 | -0.002452542 | -0.00245315 | -0.002444997 | -0.002431527 | -0.002416929 | -0.002405449 | -0.002400513 | -0.002403989 | -0.002415954 | -0.002434606 | -0.002456659 | -0.002477995 | -0.002494494 | -0.002502634 | -0.002500046 | -0.002485778 | -0.002460271 | -0.00242518 | -0.002383111 | -0.002337477 | -0.002292281 | -0.002251911 | -0.002220882 | -0.00220339 | -0.002202695 | -0.002220386 | -0.002255743 | -0.002305347 | -0.002363177 | -0.002421307 | -0.002471052 | -0.002504457 | -0.002515811 | -0.002502824 | -0.002467181 | -0.00241431 | -0.002352314 | -0.002290533 | -0.002237689 | -0.002200289 | -0.002181432 | -0.002180277 | -0.002192367 | -0.002210757 | -0.002227534 | -0.002235748 | -0.002230886 | -0.002211957 | -0.0021817 | -0.002145776 | -0.00211143 | -0.002085562 | -0.002072929 | -0.002074774 | -0.002088389 | -0.002107586 | -0.002124111 | -0.002129641 | -0.002117703 | -0.002085268 | -0.002033516 | -0.001967713 | -0.001895987 | -0.001827697 | -0.001771496 | -0.001733714 | -0.001717372 | -0.001722039 | -0.001744422 | -0.001779479 | -0.001821701 | -0.001866114 | -0.00190896 | -0.001947755 | -0.001980973 | -0.002007438 | -0.002025936 | -0.002035021 | -0.002033156 | -0.002019286 | -0.001993527 | -0.001957701 | -0.001915692 | -0.001873202 | -0.001837012 | -0.00181395 | -0.001809589 | -0.001827244 | -0.001867231 | -0.001926813 | -0.002000716 | -0.002082087 | -0.002163672 | -0.00223895 | -0.002302983 | -0.002352768 | -0.002387223 | -0.002406843 | -0.002413232 | -0.002408757 | -0.002396234 | -0.002378616 | -0.002358941 | -0.002340213 | -0.002325077 | -0.002315642 | -0.002313174 | -0.00231771 | -0.002327746 | -0.002340144 | -0.002350097 | -0.002351468 | -0.002337297 | -0.002300437 | -0.00223464 | -0.002135446 | -0.002001119 | -0.001833239 | -0.001636898 | -0.001420288 | -0.001193851 | -0.0009690895 | -0.0007572407 | -0.0005680644 | -0.0004090562 | -0.0002850014 | -0.0001980399 | -0.0001478335 | -0.0001318868 | -0.0001458987 | -0.0001838537 | -0.0002382446 | -0.0003004523 | -0.0003613104 | -0.0004119754 | -0.0004450208 | -0.0004555364 | -0.0004418048 | -0.0004055573 | -0.0003515223 | -0.0002863829 | -0.0002175674 | -0.0001520197 | -9.518227e-05 | -5.063643e-05 | -2.001678e-05 | -3.439176e-06 | 0 | -8.347746e-06 | -2.691708e-05 | -5.406043e-05 | -8.804665e-05 | -0.0001268451 | -0.00016832 | -0.0002102176 | -0.0002502922 | -0.0002866502 | -0.0003178669 | -0.0003431668 | -0.0003624232 | -0.0003761892 | -0.000385547 | -0.0003919766 | -0.0003973267 | -0.0004036841 | -0.0004130766 | -0.000427187 | -0.0004470716 | -0.0004728958 | -0.0005037948 | -0.0005379126 | -0.0005727621 | -0.0006056811 | -0.0006343812 | -0.0006574626 | -0.0006746294 | -0.0006865915 | -0.0006948337 | -0.0007010907 | -0.0007068272 | -0.0007129664 | -0.0007197161 | -0.0007267247 | -0.000733474 | -0.0007397406 | -0.0007458895 | -0.0007531834 | -0.0007636796 | -0.0007798814 | -0.0008041618 | -0.0008382356 | -0.0008824833 | -0.0009355432 | -0.0009942424 | -0.001053769 | -0.001108475 | -0.001152675 | -0.001181603 | -0.00119225 | -0.001183753 | -0.001157532 | -0.001116865 | -0.001066346 | -0.001011242 | -0.0009569269 | -0.0009086586 | -0.0008716107 | -0.0008508003 | -0.0008509346 | -0.0008760331 | -0.000928772 | -0.001009766 | -0.001116951 | -0.001245333 | -0.001387219 | -0.001533023 | -0.001672337 | -0.001795286 | -0.001893616 | -0.001961695 | -0.001997012 | -0.002000182 | -0.001974698 | -0.001926274 | -0.001862051 | -0.001789765 | -0.001717023 | -0.001650594 | -0.001596018 | -0.00155742 | -0.001537486
90 | -0.1022002 | -0.1020376 | -0.1018818 | -0.1017385 | -0.1016122 | -0.1015059 | -0.1014201 | -0.1013532 | -0.1013015 | -0.1012598 | -0.101223 | -0.1011865 | -0.1011471 | -0.1011038 | -0.1010571 | -0.1010093 | -0.1009627 | -0.1009199 | -0.1008819 | -0.1008484 | -0.1008173 | -0.1007854 | -0.1007487 | -0.1007033 | -0.1006463 | -0.1005765 | -0.1004941 | -0.1004014 | -0.1003019 | -0.1001997 | -0.1000993 | -0.1000045 | -0.09991805 | -0.09984145 | -0.09977483 | -0.09971708 | -0.09966602 | -0.09961898 | -0.09957311 | -0.09952583 | -0.0994751 | -0.09941972 | -0.09935928 | -0.09929413 | -0.09922517 | -0.09915366 | -0.09908096 | -0.09900833 | -0.09893672 | -0.09886675 | -0.09879867 | -0.09873238 | -0.09866749 | -0.09860338 | -0.09853939 | -0.09847488 | -0.09840941 | -0.098343 | -0.09827623 | -0.09821026 | -0.09814675 | -0.09808759 | -0.09803455 | -0.09798887 | -0.09795078 | -0.09791949 | -0.09789301 | -0.09786855 | -0.09784296 | -0.09781327 | -0.09777727 | -0.09773391 | -0.09768342 | -0.09762725 | -0.09756767 | -0.09750733 | -0.09744868 | -0.09739366 | -0.09734336 | -0.0972981 | -0.09725769 | -0.09722172 | -0.09718987 | -0.09716216 | -0.09713893 | -0.09712069 | -0.09710777 | -0.09710006 | -0.09709662 | -0.09709577 | -0.09709506 | -0.09709154 | -0.09708236 | -0.09706524 | -0.09703898 | -0.09700383 | -0.09696167 | -0.09691584 | -0.09687063 | -0.09683073 | -0.0968005 | -0.09678336 | -0.0967813 | -0.09679481 | -0.09682284 | -0.09686328 | -0.09691324 | -0.09696957 | -0.09702921 | -0.09708945 | -0.0971481 | -0.09720347 | -0.09725431 | -0.09729962 | -0.09733852 | -0.0973701 | -0.09739338 | -0.09740746 | -0.09741178 | -0.09740638 | -0.09739225 | -0.09737136 | -0.09734664 | -0.09732153 | -0.09729952 | -0.09728348 | -0.09727508 | -0.09727446 | -0.09728016 | -0.09728944 | -0.09729864 | -0.09730403 | -0.09730239 | -0.09729153 | -0.09727066 | -0.09724043 | -0.09720267 | -0.09715988 | -0.09711471 | -0.09706945 | -0.09702561 | -0.09698387 | -0.09694419 | -0.09690612 | -0.09686918 | -0.09683326 | -0.09679885 | -0.09676713 | -0.09673988 | -0.09671922 | -0.09670717 | -0.0967053 | -0.09671419 | -0.09673311 | -0.09675979 | -0.09679052 | -0.09682045 | -0.09684417 | -0.09685659 | -0.09685375 | -0.09683358 | -0.09679627 | -0.0967443 | -0.09668188 | -0.09661425 | -0.09654663 | -0.09648341 | -0.09642753 | -0.09638026 | -0.0963414 | -0.09630982 | -0.09628409 | -0.09626304 | -0.09624621 | -0.09623389 | -0.09622685 | -0.09622589 | -0.09623132 | -0.09624259 | -0.09625812 | -0.09627549 | -0.09629176 | -0.09630415 | -0.09631046 | -0.0963096 | -0.09630165 | -0.09628781 | -0.09626989 | -0.09624991 | -0.09622957 | -0.09620992 | -0.09619111 | -0.09617245 | -0.09615257 | -0.09612975 | -0.09610218 | -0.09606836 | -0.09602729 | -0.09597864 | -0.09592264 | -0.09586004 | -0.09579193 | -0.09571951 | -0.095644 | -0.09556668 | -0.09548895 | -0.09541247 | -0.09533931 | -0.09527195 | -0.09521316 | -0.09516575 | -0.09513208 | -0.09511371 | -0.09511089 | -0.09512251 | -0.09514592 | -0.0951773 | -0.09521199 | -0.0952451 | -0.095272 | -0.09528893 | -0.09529333 | -0.09528419 | -0.0952619 | -0.09522814 | -0.09518555 | -0.09513721 | -0.09508621 | -0.09503526 | -0.09498635 | -0.09494069 | -0.09489866 | -0.09486017 | -0.09482481 | -0.09479228 | -0.09476253 | -0.09473608 | -0.09471392 | -0.09469746 | -0.09468825 | -0.09468758 | -0.09469612 | -0.09471375 | -0.09473928 | -0.09477059 | -0.09480454 | -0.0948375 | -0.09486561 | -0.09488514 | -0.09489293 | -0.09488665 | -0.0948649 | -0.0948273 | -0.09477445 | -0.09470778 | -0.09462917 | -0.09454091 | -0.09444537 | -0.09434492 | -0.09424176 | -0.09413781 | -0.09403467 | -0.09393357 | -0.09383528 | -0.09374027 | -0.09364876 | -0.09356095 | -0.09347728 | -0.09339858 | -0.09332625 | -0.09326205 | -0.09320777 | -0.09316486 | -0.09313379 | -0.09311379 | -0.09310263 | -0.09309675 | -0.09309162 | -0.09308248 | -0.09306499 | -0.09303581 | -0.09299315 | -0.09293685 | -0.0928682 | -0.09278956 | -0.09270388 | -0.09261407 | -0.09252246 | -0.09243059 | -0.09233922 | -0.09224851 | -0.09215833 | -0.09206859 | -0.09197948 | -0.09189145 | -0.09180505 | -0.09172067 | -0.09163798 | -0.09155585 | -0.09147198 | -0.09138332 | -0.09128634 | -0.0911778 | -0.09105535 | -0.09091826 | -0.09076779 | -0.09060735 | -0.09044212 | -0.09027855 | -0.09012347 | -0.0899832 | -0.08986274 | -0.08976528 | -0.08969184 | -0.08964146 | -0.08961154 | -0.08959833 | -0.08959744 | -0.08960422 | -0.08961398 | -0.08962215 | -0.08962438 | -0.08961673 | -0.08959581 | -0.0895591 | -0.08950519 | -0.08943393 | -0.08934646 | -0.08924491 | -0.0891322 | -0.08901157 | -0.08888636 | -0.08875983 | -0.088635 | -0.08851457 | -0.08840086 | -0.08829561 | -0.08819962 | -0.08811268 | -0.08803326 | -0.08795891 | -0.08788626 | -0.08781171 | -0.08773178 | -0.08764369 | -0.08754563 | -0.08743687 | -0.08731781 | -0.08718984 | -0.08705494 | -0.08691551 | -0.08677395 | -0.08663231 | -0.08649194 | -0.08635338 | -0.08621619 | -0.08607909 | -0.08594028 | -0.0857979 | -0.08565046 | -0.08549735 | -0.08533914 | -0.08517772 | -0.08501606 | -0.08485804 | -0.08470785 | -0.08456942 | -0.08444582 | -0.08433883 | -0.08424852 | -0.08417316 | -0.08410943 | -0.08405274 | -0.08399783 | -0.08393948 | -0.08387305 | -0.08379502 | -0.08370347 | -0.08359816 | -0.08348041 | -0.08335281 | -0.08321858 | -0.083081 | -0.08294265 | -0.08280499 | -0.08266802 | -0.08253018 | -0.08238893 | -0.08224137 | -0.08208505 | -0.0819188 | -0.08174318 | -0.08156067 | -0.08137521 | -0.08119156 | -0.08101429 | -0.0808469 | -0.08069112 | -0.08054666 | -0.0804114 | -0.08028196 | -0.08015439 | -0.08002484 | -0.07989021 | -0.07974841 | -0.07959841 | -0.07944041 | -0.07927555 | -0.07910599 | -0.07893467 | -0.07876514 | -0.07860123 | -0.0784465 | -0.07830374 | -0.07817449 | -0.07805875 | -0.07795518 | -0.07786127 | -0.07777388 | -0.07768982 | -0.07760638 | -0.07752138 | -0.07743328 | -0.07734093 | -0.07724325 | -0.07713905 | -0.07702692 | -0.07690537 | -0.07677282 | -0.07662787 | -0.07646941 | -0.0762967 | -0.07610937 | -0.07590745 | -0.07569141 | -0.07546217 | -0.07522138 | -0.07497155 | -0.07471609 | -0.07445929 | -0.07420606 | -0.07396151 | -0.0737305 | -0.07351712 | -0.07332431 | -0.07315363 | -0.07300513 | -0.07287732 | -0.07276748 | -0.07267173 | -0.0725853 | -0.07250297 | -0.07241943 | -0.07232972 | -0.07222974 | -0.07211659 | -0.07198905 | -0.07184758 | -0.07169449 | -0.07153369 | -0.07137021 | -0.07120964 | -0.07105749 | -0.0709183 | -0.07079496 | -0.07068807 | -0.07059562 | -0.07051287 | -0.07043278 | -0.07034661 | -0.07024496 | -0.07011873 | -0.06996011 | -0.06976323 | -0.06952457 | -0.06924288 | -0.0689189 | -0.0685547 | -0.06815317 | -0.06771757 | -0.06725136 | -0.06675823 | -0.06624231 | -0.06570838 | -0.06516206 | -0.06460949 | -0.06405712 | -0.06351093 | -0.06297571 | -0.06245412 | -0.06194641 | -0.06145007 | -0.06096015 | -0.06046979 | -0.0599714 | -0.05945761 | -0.05892243 | -0.05836206 | -0.05777539 | -0.05716383 | -0.05653093 | -0.05588143 | -0.05522028 | -0.05455172 | -0.05387851 | -0.05320148 | -0.05251965 | -0.05183042 | -0.05113005 | -0.05041401 | -0.04967741 | -0.04891518 | -0.04812235 | -0.04729428 | -0.04642713 | -0.04551809 | -0.04456596 | -0.04357138 | -0.04253688 | -0.0414664 | -0.04036471 | -0.03923635 | -0.03808491 | -0.03691227 | -0.03571861 | -0.03450257 | -0.03326191 | -0.0319942 | -0.03069764 | -0.02937143 | -0.02801611 | -0.02663325 | -0.02522543 | -0.02379599 | -0.0223492 | -0.02089044 | -0.01942677 | -0.01796729 | -0.0165237 | -0.01511019 | -0.01374307 | -0.01243987 | -0.01121802 | -0.01009348 | -0.00907923 | -0.008184191 | -0.007412454 | -0.006762914 | -0.006229554 | -0.005802117 | -0.005466981 | -0.005208283 | -0.005009089 | -0.004852516 | -0.004722818 | -0.004606337 | -0.004492371 | -0.004373695 | -0.004246821 | -0.004111863 | -0.003972055 | -0.003832708 | -0.003700158 | -0.003580488 | -0.003478404 | -0.003396387 | -0.003334522 | -0.003290693 | -0.003261193 | -0.003241562 | -0.00322754 | -0.003215608 | -0.003203437 | -0.003189923 | -0.003174882 | -0.003158451 | -0.003140732 | -0.003121302 | -0.003099152 | -0.003072723 | -0.003040373 | -0.003000834 | -0.00295375 | -0.00290005 | -0.002842022 | -0.002783061 | -0.002727277 | -0.002678699 | -0.002640615 | -0.002614879 | -0.002601505 | -0.00259863 | -0.00260274 | -0.002609203 | -0.002613198 | -0.002610556 | -0.002598577 | -0.00257664 | -0.002546509 | -0.002512164 | -0.002479408 | -0.002454941 | -0.002445415 | -0.002456333 | -0.00249108 | -0.002550368 | -0.002631896 | -0.002730487 | -0.002838727 | -0.00294789 | -0.003049111 | -0.003134419 | -0.003197806 | -0.003235808 | -0.003247716 | -0.003235438 | -0.00320298 | -0.003155644 | -0.00309935 | -0.003039707 | -0.002981593 | -0.002928766 | -0.002883745 | -0.002847866 | -0.002821508 | -0.002804255 | -0.002795174 | -0.002792957 | -0.002796132 | -0.002803168 | -0.002812713 | -0.002823756 | -0.002835817 | -0.002849162 | -0.002864855 | -0.002884521 | -0.002910031 | -0.002942953 | -0.002983907 | -0.003032126 | -0.003085188 | -0.003139146 | -0.003189125 | -0.0032302 | -0.003258347 | -0.003271323 | -0.003269126 | -0.003254056 | -0.003230167 | -0.003202362 | -0.0031753 | -0.003152334 | -0.003135 | -0.003122686 | -0.003113014 | -0.00310251 | -0.003087509 | -0.003064899 | -0.003032771 | -0.002990604 | -0.00293921 | -0.002880407 | -0.002816643 | -0.002750733 | -0.002685707 | -0.002624717 | -0.00257115 | -0.002528414 | -0.002499703 | -0.002487449 | -0.002492725 | -0.002514644 | -0.002550149 | -0.002594172 | -0.002640242 | -0.002681471 | -0.002711802 | -0.002727096 | -0.002725927 | -0.002709819 | -0.002682839 | -0.002650776 | -0.002619867 | -0.002595453 | -0.002580915 | -0.00257691 | -0.002581288 | -0.002589688 | -0.002596622 | -0.002596886 | -0.002586961 | -0.00256597 | -0.002536067 | -0.002501855 | -0.002469379 | -0.002444468 | -0.002431167 | -0.002430564 | -0.002440306 | -0.002454993 | -0.002467445 | -0.002470374 | -0.002458134 | -0.002428088 | -0.002381287 | -0.002322252 | -0.002257882 | -0.002195921 | -0.002143314 | -0.002104781 | -0.002082174 | -0.002074494 | -0.002078666 | -0.002090639 | -0.00210662 | -0.002123786 | -0.002140707 | -0.002157046 | -0.002172948 | -0.002188263 | -0.002202073 | -0.002212509 | -0.00221715 | -0.002213705 | -0.002201 | -0.00217962 | -0.002152443 | -0.002124422 | -0.002101862 | -0.002091298 | -0.002098224 | -0.002125875 | -0.002174537 | -0.0022413 | -0.002320626 | -0.002405275 | -0.00248754 | -0.002560378 | -0.002618333 | -0.002657935 | -0.002677717 | -0.002677897 | -0.002659982 | -0.002626324 | -0.002579957 | -0.002524265 | -0.002462954 | -0.002399856 | -0.002338638 | -0.002282474 | -0.002233735 | -0.00219357 | -0.002161651 | -0.00213609 | -0.002113461 | -0.00208898 | -0.002056989 | -0.00201131 | -0.001946127 | -0.001856707 | -0.001740226 | -0.001596483 | -0.001428323 | -0.001241475 | -0.001044162 | -0.0008460427 | -0.000657106 | -0.0004864457 | -0.0003414269 | -0.0002270389 | -0.0001458906 | -9.828379e-05 | -8.257801e-05 | -9.547384e-05 | -0.0001321956 | -0.0001865477 | -0.0002511937 | -0.0003179652 | -0.0003785841 | -0.0004254948 | -0.0004529969 | -0.0004579545 | -0.0004403065 | -0.0004029072 | -0.000350832 | -0.0002902894 | -0.0002275745 | -0.0001680222 | -0.0001155486 | -7.241804e-05 | -3.95607e-05 | -1.69383e-05 | -4.024135e-06 | 0 | -3.891515e-06 | -1.454777e-05 | -3.046594e-05 | -4.984115e-05 | -7.063988e-05 | -9.066159e-05 | -0.0001079586 | -0.0001210639 | -0.0001292609 | -0.0001327528 | -0.0001327965 | -0.0001314969 | -0.0001316766 | -0.0001365018 | -0.0001491634 | -0.0001722324 | -0.0002072539 | -0.0002542959 | -0.0003118306 | -0.0003767826 | -0.0004449387 | -0.0005116163 | -0.0005724538 | -0.0006241368 | -0.0006650902 | -0.0006955593 | -0.0007174921 | -0.0007339742 | -0.0007484719 | -0.0007638719 | -0.0007818837 | -0.0008026217 | -0.0008246542 | -0.0008454087 | -0.0008619213 | -0.0008716148 | -0.0008731228 | -0.0008667434 | -0.0008546127 | -0.0008403145 | -0.000828308 | -0.0008228715 | -0.0008271269 | -0.0008422415 | -0.0008670239 | -0.0008981273 | -0.0009308134 | -0.0009599769 | -0.0009814074 | -0.000992716 | -0.000993933 | -0.000987317 | -0.0009768724 | -0.0009673757 | -0.0009634405 | -0.0009687342 | -0.0009857755 | -0.001015727 | -0.001058687 | -0.001113766 | -0.001179332 | -0.001253049 | -0.00133194 | -0.00141253 | -0.001491035 | -0.001563797 | -0.001627577 | -0.001679996 | -0.001719644 | -0.001746265 | -0.001760688 | -0.001764601 | -0.001760293 | -0.001750407 | -0.001737572 | -0.001724132 | -0.001711887 | -0.001701962 | -0.00169478 | -0.001690274 | -0.001688154
100 | -0.1021828 | -0.1020425 | -0.1019076 | -0.1017828 | -0.1016723 | -0.1015796 | -0.101506 | -0.1014502 | -0.1014089 | -0.101377 | -0.1013488 | -0.1013189 | -0.1012837 | -0.101241 | -0.101191 | -0.1011352 | -0.1010761 | -0.101016 | -0.1009566 | -0.1008981 | -0.1008392 | -0.1007775 | -0.1007098 | -0.100633 | -0.100545 | -0.1004452 | -0.1003349 | -0.1002173 | -0.1000972 | -0.09998048 | -0.09987306 | -0.09978018 | -0.09970559 | -0.09965096 | -0.0996156 | -0.09959658 | -0.0995891 | -0.0995873 | -0.09958505 | -0.09957674 | -0.09955801 | -0.09952616 | -0.09948019 | -0.09942074 | -0.09934973 | -0.09926997 | -0.09918476 | -0.09909749 | -0.09901131 | -0.09892889 | -0.09885223 | -0.09878243 | -0.09871968 | -0.09866322 | -0.09861156 | -0.0985627 | -0.09851461 | -0.0984656 | -0.0984149 | -0.09836278 | -0.09831065 | -0.09826085 | -0.09821622 | -0.09817952 | -0.09815279 | -0.09813687 | -0.09813114 | -0.09813341 | -0.09814027 | -0.09814748 | -0.09815059 | -0.09814547 | -0.09812895 | -0.09809908 | -0.0980554 | -0.09799892 | -0.09793189 | -0.09785756 | -0.09777973 | -0.09770234 | -0.09762907 | -0.09756299 | -0.09750634 | -0.09746032 | -0.09742511 | -0.09739991 | -0.09738308 | -0.09737243 | -0.09736534 | -0.09735919 | -0.09735149 | -0.09734014 | -0.09732374 | -0.09730182 | -0.09727501 | -0.09724509 | -0.09721503 | -0.09718853 | -0.09716954 | -0.09716161 | -0.09716721 | -0.09718732 | -0.09722113 | -0.09726637 | -0.09731958 | -0.09737693 | -0.09743468 | -0.09748975 | -0.09753995 | -0.09758402 | -0.09762148 | -0.09765232 | -0.09767684 | -0.09769522 | -0.09770749 | -0.09771335 | -0.09771235 | -0.09770401 | -0.09768827 | -0.0976658 | -0.09763836 | -0.09760889 | -0.09758127 | -0.09755988 | -0.09754883 | -0.09755117 | -0.09756812 | -0.09759869 | -0.09763969 | -0.09768614 | -0.09773201 | -0.09777122 | -0.0977985 | -0.09781019 | -0.09780471 | -0.09778273 | -0.09774688 | -0.09770121 | -0.09765048 | -0.09759936 | -0.09755186 | -0.09751081 | -0.09747777 | -0.09745309 | -0.09743617 | -0.09742581 | -0.09742049 | -0.09741865 | -0.0974188 | -0.09741954 | -0.09741967 | -0.09741817 | -0.09741419 | -0.09740708 | -0.09739635 | -0.09738162 | -0.09736256 | -0.09733882 | -0.0973102 | -0.09727669 | -0.09723875 | -0.0971974 | -0.09715426 | -0.09711127 | -0.09707034 | -0.0970329 | -0.09699941 | -0.09696926 | -0.09694087 | -0.0969121 | -0.09688096 | -0.09684638 | -0.0968087 | -0.09676993 | -0.09673348 | -0.09670348 | -0.09668388 | -0.09667752 | -0.09668547 | -0.09670672 | -0.09673829 | -0.09677584 | -0.09681443 | -0.09684938 | -0.09687693 | -0.09689472 | -0.09690182 | -0.09689849 | -0.09688584 | -0.09686536 | -0.0968385 | -0.09680632 | -0.09676946 | -0.09672814 | -0.09668232 | -0.09663195 | -0.09657722 | -0.0965187 | -0.09645735 | -0.09639439 | -0.09633111 | -0.09626861 | -0.09620762 | -0.09614845 | -0.09609119 | -0.09603586 | -0.09598267 | -0.09593232 | -0.09588591 | -0.09584487 | -0.09581074 | -0.09578476 | -0.09576756 | -0.09575895 | -0.09575794 | -0.09576275 | -0.09577106 | -0.09578036 | -0.09578821 | -0.0957925 | -0.09579166 | -0.09578478 | -0.09577154 | -0.09575203 | -0.09572662 | -0.09569568 | -0.09565949 | -0.09561811 | -0.09557148 | -0.09551962 | -0.09546286 | -0.09540203 | -0.09533876 | -0.09527533 | -0.09521464 | -0.09515983 | -0.09511406 | -0.09508004 | -0.09505972 | -0.09505412 | -0.09506306 | -0.09508524 | -0.09511835 | -0.09515929 | -0.09520446 | -0.09525 | -0.09529223 | -0.09532782 | -0.09535399 | -0.09536861 | -0.09537035 | -0.09535856 | -0.09533333 | -0.09529551 | -0.09524672 | -0.09518902 | -0.09512508 | -0.09505783 | -0.09499028 | -0.09492518 | -0.09486473 | -0.09481036 | -0.09476251 | -0.09472056 | -0.09468302 | -0.09464777 | -0.09461246 | -0.09457508 | -0.09453435 | -0.09449019 | -0.09444373 | -0.09439709 | -0.09435299 | -0.09431395 | -0.09428172 | -0.09425675 | -0.09423797 | -0.09422285 | -0.09420799 | -0.09418969 | -0.09416459 | -0.09413027 | -0.0940856 | -0.09403068 | -0.09396674 | -0.09389588 | -0.09382062 | -0.09374363 | -0.09366753 | -0.0935948 | -0.09352776 | -0.09346842 | -0.09341841 | -0.09337879 | -0.09334975 | -0.09333036 | -0.09331841 | -0.09331021 | -0.09330086 | -0.09328444 | -0.09325478 | -0.0932061 | -0.09313388 | -0.09303555 | -0.09291112 | -0.09276332 | -0.09259746 | -0.09242088 | -0.0922421 | -0.09206992 | -0.09191227 | -0.09177546 | -0.09166367 | -0.09157872 | -0.09152026 | -0.09148615 | -0.09147296 | -0.09147646 | -0.09149205 | -0.09151485 | -0.09153988 | -0.09156218 | -0.09157696 | -0.09157985 | -0.09156731 | -0.09153707 | -0.09148841 | -0.09142234 | -0.09134133 | -0.09124914 | -0.09115011 | -0.09104872 | -0.09094912 | -0.09085473 | -0.09076803 | -0.09069064 | -0.0906232 | -0.09056544 | -0.09051623 | -0.09047369 | -0.09043539 | -0.09039843 | -0.09035986 | -0.09031675 | -0.0902666 | -0.09020742 | -0.09013789 | -0.0900575 | -0.08996656 | -0.08986606 | -0.08975765 | -0.08964338 | -0.08952541 | -0.08940578 | -0.08928609 | -0.08916729 | -0.08904961 | -0.08893256 | -0.08881514 | -0.08869601 | -0.08857387 | -0.08844788 | -0.08831795 | -0.088185 | -0.0880512 | -0.08791984 | -0.08779502 | -0.08768113 | -0.08758199 | -0.08750008 | -0.08743569 | -0.08738669 | -0.08734848 | -0.08731466 | -0.087278 | -0.08723152 | -0.08716971 | -0.08708943 | -0.08699028 | -0.08687452 | -0.08674641 | -0.08661121 | -0.08647416 | -0.08633931 | -0.08620893 | -0.08608306 | -0.0859596 | -0.08583498 | -0.08570496 | -0.08556563 | -0.08541439 | -0.08525047 | -0.0850751 | -0.08489122 | -0.08470281 | -0.08451404 | -0.08432846 | -0.08414831 | -0.08397432 | -0.0838059 | -0.0836416 | -0.08347963 | -0.08331838 | -0.08315693 | -0.08299511 | -0.08283354 | -0.0826737 | -0.08251771 | -0.08236836 | -0.08222892 | -0.08210292 | -0.08199375 | -0.08190407 | -0.08183523 | -0.08178675 | -0.08175617 | -0.0817394 | -0.0817311 | -0.08172546 | -0.08171705 | -0.08170145 | -0.08167546 | -0.08163708 | -0.08158513 | -0.08151892 | -0.0814378 | -0.0813411 | -0.08122835 | -0.08109935 | -0.08095456 | -0.08079527 | -0.08062355 | -0.08044195 | -0.08025315 | -0.08005951 | -0.07986272 | -0.07966383 | -0.07946335 | -0.0792616 | -0.07905911 | -0.07885683 | -0.07865646 | -0.07846031 | -0.07827119 | -0.07809216 | -0.07792628 | -0.07777634 | -0.07764441 | -0.07753171 | -0.07743827 | -0.07736276 | -0.07730258 | -0.07725407 | -0.07721305 | -0.07717532 | -0.07713734 | -0.07709676 | -0.07705258 | -0.07700533 | -0.07695681 | -0.07690969 | -0.07686698 | -0.07683158 | -0.07680582 | -0.07679096 | -0.07678697 | -0.07679228 | -0.07680378 | -0.07681699 | -0.07682643 | -0.07682629 | -0.07681095 | -0.07677554 | -0.0767163 | -0.07663067 | -0.07651712 | -0.0763748 | -0.07620312 | -0.07600148 | -0.07576929 | -0.07550632 | -0.07521318 | -0.07489202 | -0.07454703 | -0.07418459 | -0.07381299 | -0.07344167 | -0.07308008 | -0.0727364 | -0.07241627 | -0.07212215 | -0.071853 | -0.07160455 | -0.07137017 | -0.07114203 | -0.07091242 | -0.07067472 | -0.07042428 | -0.07015871 | -0.06987786 | -0.06958327 | -0.0692777 | -0.06896427 | -0.06864601 | -0.06832531 | -0.0680038 | -0.06768228 | -0.06736085 | -0.06703897 | -0.06671551 | -0.06638863 | -0.06605578 | -0.06571366 | -0.06535848 | -0.06498638 | -0.06459396 | -0.06417906 | -0.06374137 | -0.06328276 | -0.06280707 | -0.06231967 | -0.06182636 | -0.06133245 | -0.06084177 | -0.06035615 | -0.05987528 | -0.05939694 | -0.05891757 | -0.05843287 | -0.0579382 | -0.05742893 | -0.05690036 | -0.05634781 | -0.05576656 | -0.05515211 | -0.05450055 | -0.05380904 | -0.05307632 | -0.05230297 | -0.05149153 | -0.05064613 | -0.04977206 | -0.04887506 | -0.04796082 | -0.04703438 | -0.04609995 | -0.04516063 | -0.04421823 | -0.04327312 | -0.04232411 | -0.04136821 | -0.04040066 | -0.03941503 | -0.03840357 | -0.03735794 | -0.03627011 | -0.03513337 | -0.03394326 | -0.03269822 | -0.03139983 | -0.03005275 | -0.02866406 | -0.02724255 | -0.02579801 | -0.02434038 | -0.02287949 | -0.02142494 | -0.01998647 | -0.01857408 | -0.0171983 | -0.01587029 | -0.01460131 | -0.01340221 | -0.01228266 | -0.0112503 | -0.01030995 | -0.009463321 | -0.008708944 | -0.008042583 | -0.007457899 | -0.00694733 | -0.006503032 | -0.006117587 | -0.005784559 | -0.005498497 | -0.005254703 | -0.005048766 | -0.004875977 | -0.004730852 | -0.004606935 | -0.004496921 | -0.004393193 | -0.004288529 | -0.004176968 | -0.004054669 | -0.00392047 | -0.003776091 | -0.003625956 | -0.003476653 | -0.003336137 | -0.003212793 | -0.003114364 | -0.003047063 | -0.003014801 | -0.003018625 | -0.003056658 | -0.003124076 | -0.003213509 | -0.003315734 | -0.003420583 | -0.003517934 | -0.003598601 | -0.003655239 | -0.003682934 | -0.003679423 | -0.003645197 | -0.003583213 | -0.003498395 | -0.003397158 | -0.003286705 | -0.003174432 | -0.003067373 | -0.002971571 | -0.002891674 | -0.002830551 | -0.002789176 | -0.002766676 | -0.002760592 | -0.002767389 | -0.002783114 | -0.002804059 | -0.002827341 | -0.00285131 | -0.002875735 | -0.002901592 | -0.00293064 | -0.002964753 | -0.003005233 | -0.003052186 | -0.003104145 | -0.003158061 | -0.003209694 | -0.003254322 | -0.003287734 | -0.003307161 | -0.003311994 | -0.003304073 | -0.003287477 | -0.003267699 | -0.003250515 | -0.003240733 | -0.003240988 | -0.003251275 | -0.00326876 | -0.003288379 | -0.003303907 | -0.003309229 | -0.003299449 | -0.003271747 | -0.003225715 | -0.003163151 | -0.003087613 | -0.003003721 | -0.0029166 | -0.002831429 | -0.002753156 | -0.002686404 | -0.002635279 | -0.002603123 | -0.002592102 | -0.002602671 | -0.002633187 | -0.0026798 | -0.002736656 | -0.00279657 | -0.002852029 | -0.002896326 | -0.002924631 | -0.002934706 | -0.002927171 | -0.002905121 | -0.002873306 | -0.002837005 | -0.002800831 | -0.00276775 | -0.002738473 | -0.00271151 | -0.002683781 | -0.002651718 | -0.002612575 | -0.002565567 | -0.002512532 | -0.002457929 | -0.002407967 | -0.002369268 | -0.002347142 | -0.002344095 | -0.002358834 | -0.002386128 | -0.002417633 | -0.002443436 | -0.002454128 | -0.002442664 | -0.002405844 | -0.002344975 | -0.002265616 | -0.002176372 | -0.00208725 | -0.002007821 | -0.00194564 | -0.001905273 | -0.001888087 | -0.001892608 | -0.001915432 | -0.00195226 | -0.001998696 | -0.002050845 | -0.002105464 | -0.002159783 | -0.002211247 | -0.002257306 | -0.00229546 | -0.002323517 | -0.002340063 | -0.002345005 | -0.002339946 | -0.002328362 | -0.002315323 | -0.002306783 | -0.002308647 | -0.002325682 | -0.002360574 | -0.002413302 | -0.002481053 | -0.002558662 | -0.002639503 | -0.002716512 | -0.002783245 | -0.002834682 | -0.002867647 | -0.002880808 | -0.002874484 | -0.00285025 | -0.002810647 | -0.002758959 | -0.002698879 | -0.002634354 | -0.002569372 | -0.002507582 | -0.002452006 | -0.002404726 | -0.002366566 | -0.002336869 | -0.002313483 | -0.00229269 | -0.002269429 | -0.002237675 | -0.002190846 | -0.002122733 | -0.002028365 | -0.001904935 | -0.001752637 | -0.001575044 | -0.001378873 | -0.001173249 | -0.0009685771 | -0.0007750722 | -0.0006015507 | -0.0004546005 | -0.000338146 | -0.0002536757 | -0.0002005603 | -0.0001765554 | -0.0001782073 | -0.0002009516 | -0.0002391413 | -0.0002862173 | -0.0003350153 | -0.0003783409 | -0.0004098705 | -0.0004249959 | -0.0004215287 | -0.0003999381 | -0.0003631139 | -0.0003155395 | -0.0002623762 | -0.000208577 | -0.0001581517 | -0.0001139068 | -7.743251e-05 | -4.939851e-05 | -2.989097e-05 | -1.869136e-05 | -1.528313e-05 | -1.879569e-05 | -2.796351e-05 | -4.096022e-05 | -5.555781e-05 | -6.933585e-05 | -7.986585e-05 | -8.52019e-05 | -8.412292e-05 | -7.637228e-05 | -6.276949e-05 | -4.524473e-05 | -2.663195e-05 | -1.036889e-05 | -2.521129e-07 | 0 | -1.26582e-05 | -4.013333e-05 | -8.277145e-05 | -0.0001391405 | -0.0002060631 | -0.0002789344 | -0.0003523388 | -0.0004208009 | -0.000479551 | -0.0005252639 | -0.0005564175 | -0.0005733468 | -0.0005780951 | -0.0005738066 | -0.0005640525 | -0.0005521866 | -0.0005408452 | -0.0005316739 | -0.0005254456 | -0.0005223937 | -0.0005227007 | -0.0005269974 | -0.0005366378 | -0.000553687 | -0.000580551 | -0.0006194047 | -0.0006713801 | -0.0007358116 | -0.0008098892 | -0.0008886718 | -0.0009657232 | -0.001034075 | -0.001087412 | -0.001121155 | -0.001133236 | -0.001124365 | -0.001097702 | -0.001058176 | -0.001011593 | -0.0009637516 | -0.0009198888 | -0.0008845429 | -0.0008614719 | -0.0008536999 | -0.0008634972 | -0.0008921342 | -0.0009395896 | -0.001004254 | -0.001082814 | -0.001170432 | -0.00126128 | -0.001349226 | -0.001428679 | -0.001495202 | -0.001546093 | -0.001580562 | -0.001599579 | -0.001605539 | -0.001601732 | -0.001591765 | -0.001578982 | -0.001566117 | -0.001555005 | -0.00154659 | -0.001541129 | -0.001538493
110 | -0.1026287 | -0.1025017 | -0.1023737 | -0.1022497 | -0.1021347 | -0.1020324 | -0.1019452 | -0.1018731 | -0.1018139 | -0.1017642 | -0.1017197 | -0.1016762 | -0.1016306 | -0.1015814 | -0.1015287 | -0.1014739 | -0.1014193 | -0.1013668 | -0.1013177 | -0.1012718 | -0.1012275 | -0.1011816 | -0.1011305 | -0.1010704 | -0.1009984 | -0.1009131 | -0.1008153 | -0.1007073 | -0.1005936 | -0.1004792 | -0.1003697 | -0.1002698 | -0.1001833 | -0.1001121 | -0.1000561 | -0.1000136 | -0.09998172 | -0.09995646 | -0.09993387 | -0.0999103 | -0.09988288 | -0.0998498 | -0.09981024 | -0.09976432 | -0.09971276 | -0.09965666 | -0.09959723 | -0.09953558 | -0.09947265 | -0.09940917 | -0.09934571 | -0.09928269 | -0.09922042 | -0.09915908 | -0.09909869 | -0.09903911 | -0.09898012 | -0.09892148 | -0.09886318 | -0.09880553 | -0.09874923 | -0.09869542 | -0.09864541 | -0.09860041 | -0.09856119 | -0.09852774 | -0.09849921 | -0.09847392 | -0.09844971 | -0.09842436 | -0.09839608 | -0.09836391 | -0.098328 | -0.09828955 | -0.09825064 | -0.09821378 | -0.09818144 | -0.09815558 | -0.09813733 | -0.09812689 | -0.09812362 | -0.09812626 | -0.09813318 | -0.09814272 | -0.09815333 | -0.0981636 | -0.09817224 | -0.09817794 | -0.09817918 | -0.09817429 | -0.09816146 | -0.09813891 | -0.09810535 | -0.09806034 | -0.0980047 | -0.09794078 | -0.09787246 | -0.09780489 | -0.09774386 | -0.09769514 | -0.09766363 | -0.0976527 | -0.09766378 | -0.0976963 | -0.09774787 | -0.09781478 | -0.09789253 | -0.09797624 | -0.09806117 | -0.09814297 | -0.0982178 | -0.09828244 | -0.09833429 | -0.09837137 | -0.09839245 | -0.098397 | -0.09838536 | -0.09835889 | -0.09832006 | -0.09827247 | -0.09822083 | -0.09817056 | -0.09812744 | -0.09809693 | -0.09808347 | -0.09808983 | -0.09811665 | -0.09816223 | -0.09822265 | -0.0982923 | -0.09836452 | -0.09843251 | -0.09849024 | -0.09853311 | -0.09855849 | -0.09856581 | -0.09855639 | -0.09853289 | -0.09849866 | -0.09845696 | -0.09841051 | -0.09836111 | -0.09830975 | -0.09825684 | -0.09820257 | -0.09814737 | -0.09809205 | -0.09803803 | -0.09798707 | -0.09794116 | -0.0979021 | -0.09787137 | -0.09784981 | -0.09783745 | -0.09783335 | -0.09783554 | -0.09784107 | -0.09784612 | -0.09784647 | -0.09783798 | -0.09781729 | -0.09778242 | -0.09773304 | -0.09767046 | -0.09759743 | -0.09751742 | -0.0974341 | -0.0973508 | -0.09727014 | -0.09719402 | -0.09712395 | -0.09706128 | -0.09700749 | -0.09696431 | -0.09693355 | -0.09691677 | -0.0969148 | -0.09692745 | -0.09695332 | -0.09698994 | -0.09703413 | -0.09708251 | -0.09713207 | -0.0971806 | -0.09722677 | -0.09727018 | -0.09731098 | -0.09734942 | -0.09738542 | -0.09741835 | -0.09744691 | -0.0974692 | -0.09748304 | -0.09748639 | -0.09747755 | -0.09745554 | -0.0974202 | -0.09737213 | -0.09731254 | -0.09724293 | -0.0971649 | -0.09707989 | -0.09698912 | -0.09689369 | -0.09679482 | -0.0966941 | -0.09659369 | -0.09649643 | -0.0964057 | -0.09632507 | -0.0962579 | -0.09620674 | -0.09617294 | -0.0961563 | -0.09615508 | -0.09616616 | -0.09618543 | -0.09620838 | -0.09623062 | -0.09624844 | -0.09625917 | -0.09626144 | -0.09625524 | -0.0962416 | -0.09622235 | -0.09619976 | -0.09617607 | -0.09615317 | -0.09613241 | -0.09611451 | -0.09609956 | -0.09608719 | -0.09607682 | -0.09606784 | -0.09605982 | -0.0960527 | -0.09604687 | -0.09604317 | -0.09604277 | -0.09604712 | -0.09605755 | -0.09607507 | -0.09610021 | -0.09613276 | -0.09617166 | -0.09621493 | -0.09625987 | -0.09630312 | -0.09634095 | -0.09636954 | -0.09638534 | -0.09638524 | -0.09636696 | -0.0963293 | -0.09627227 | -0.09619708 | -0.09610617 | -0.096003 | -0.09589177 | -0.09577702 | -0.09566321 | -0.09555432 | -0.09545347 | -0.0953627 | -0.095283 | -0.09521435 | -0.09515597 | -0.09510672 | -0.09506541 | -0.09503104 | -0.09500291 | -0.09498056 | -0.09496362 | -0.09495151 | -0.09494328 | -0.09493753 | -0.09493239 | -0.09492578 | -0.09491576 | -0.09490088 | -0.09488052 | -0.09485508 | -0.09482594 | -0.09479518 | -0.09476528 | -0.09473864 | -0.09471707 | -0.09470143 | -0.09469165 | -0.09468683 | -0.09468562 | -0.09468659 | -0.0946887 | -0.09469155 | -0.09469533 | -0.09470057 | -0.09470769 | -0.09471624 | -0.09472454 | -0.09472919 | -0.09472527 | -0.0947067 | -0.09466717 | -0.09460106 | -0.09450465 | -0.09437693 | -0.09422021 | -0.09404004 | -0.09384475 | -0.09364449 | -0.09345001 | -0.09327141 | -0.09311708 | -0.092993 | -0.09290242 | -0.09284607 | -0.09282249 | -0.09282859 | -0.09286013 | -0.09291202 | -0.0929786 | -0.09305376 | -0.09313119 | -0.09320455 | -0.09326788 | -0.09331601 | -0.09334499 | -0.09335244 | -0.09333761 | -0.09330138 | -0.09324612 | -0.09317534 | -0.09309345 | -0.09300528 | -0.0929157 | -0.09282923 | -0.09274963 | -0.09267944 | -0.09261979 | -0.0925703 | -0.09252929 | -0.09249398 | -0.09246104 | -0.0924269 | -0.0923883 | -0.0923426 | -0.09228789 | -0.09222321 | -0.09214849 | -0.09206435 | -0.0919719 | -0.09187245 | -0.09176724 | -0.09165722 | -0.09154301 | -0.09142486 | -0.09130288 | -0.09117723 | -0.09104841 | -0.09091734 | -0.09078558 | -0.09065527 | -0.09052909 | -0.09041007 | -0.09030144 | -0.09020633 | -0.09012741 | -0.09006648 | -0.09002404 | -0.08999907 | -0.08998873 | -0.08998865017 | -0.08999327 | -0.08999658 | -0.08999297 | -0.0899779 | -0.08994857 | -0.0899043 | -0.08984641 | -0.08977769 | -0.08970178 | -0.08962222 | -0.08954168 | -0.08946134 | -0.08938078 | -0.08929807 | -0.08921021 | -0.08911399 | -0.0890067 | -0.08888678 | -0.08875421 | -0.08861053 | -0.08845847 | -0.08830142 | -0.08814278 | -0.08798532 | -0.08783075 | -0.08767949 | -0.0875308 | -0.08738315 | -0.08723471 | -0.08708379 | -0.08692925 | -0.08677083 | -0.0866092 | -0.08644585 | -0.08628311 | -0.08612388 | -0.08597148 | -0.08582942 | -0.08570112 | -0.08558956 | -0.08549681 | -0.08542365 | -0.08536928 | -0.08533124 | -0.08530573 | -0.08528796 | -0.08527269 | -0.08525495 | -0.08523051 | -0.08519609 | -0.08514943 | -0.08508924 | -0.08501496 | -0.08492669 | -0.0848251 | -0.08471152 | -0.0845878 | -0.08445625 | -0.08431936 | -0.08417944 | -0.08403819 | -0.08389638 | -0.08375373 | -0.08360904 | -0.08346078 | -0.08330762 | -0.08314904 | -0.08298579 | -0.08281989 | -0.08265452 | -0.08249345 | -0.0823405 | -0.08219903 | -0.08207161 | -0.08195983 | -0.0818642 | -0.08178425 | -0.08171848 | -0.08166437 | -0.08161851 | -0.08157666 | -0.08153424 | -0.08148673 | -0.08143032 | -0.08136261 | -0.08128295 | -0.08119279 | -0.08109558 | -0.08099636 | -0.08090107 | -0.08081585 | -0.08074619 | -0.08069615 | -0.0806678 | -0.08066088 | -0.08067279 | -0.08069881 | -0.08073256 | -0.0807669 | -0.08079448 | -0.08080849 | -0.08080311 | -0.08077378 | -0.08071726 | -0.08063151 | -0.08051545 | -0.08036887 | -0.08019236 | -0.07998749 | -0.07975706 | -0.07950531 | -0.07923805 | -0.07896254 | -0.07868693 | -0.07841961 | -0.07816816 | -0.07793829 | -0.07773288 | -0.07755161 | -0.07739085 | -0.07724419 | -0.07710345 | -0.07696009 | -0.07680651 | -0.07663714 | -0.07644926 | -0.07624323 | -0.07602201 | -0.07579047 | -0.07555442 | -0.07531961 | -0.07509102 | -0.07487241 | -0.07466619 | -0.07447356 | -0.07429468 | -0.07412879 | -0.0739741 | -0.07382761 | -0.07368505 | -0.07354087 | -0.07338878 | -0.07322243 | -0.07303646 | -0.07282745 | -0.07259476 | -0.07234072 | -0.07207022 | -0.07178973 | -0.07150604 | -0.07122499 | -0.07095049 | -0.07068427 | -0.07042593 | -0.07017361 | -0.06992457 | -0.06967596 | -0.06942504 | -0.06916923 | -0.06890575 | -0.06863135 | -0.06834221 | -0.0680341 | -0.06770281 | -0.06734492 | -0.06695846 | -0.06654348 | -0.0661023 | -0.06563943 | -0.06516109 | -0.06467453 | -0.06418732 | -0.06370654 | -0.06323814 | -0.06278632 | -0.06235302 | -0.06193766 | -0.06153701 | -0.06114534 | -0.06075479 | -0.06035608 | -0.05993939 | -0.0594955 | -0.05901685 | -0.05849852 | -0.05793889 | -0.0573398 | -0.05670622 | -0.05604559 | -0.05536653 | -0.05467766 | -0.05398639 | -0.0532979 | -0.05261461 | -0.05193619 | -0.05125995 | -0.05058143 | -0.04989521 | -0.04919563 | -0.0484773 | -0.0477354 | -0.046966 | -0.04616595 | -0.0453329 | -0.04446525 | -0.04356214 | -0.04262349 | -0.04165006 | -0.04064341 | -0.03960582 | -0.03853999 | -0.0374488 | -0.03633465 | -0.03519898 | -0.03404189 | -0.0328619 | -0.03165608 | -0.03042053 | -0.0291511 | -0.02784449 | -0.02649919 | -0.0251164 | -0.02370082 | -0.02226088 | -0.02080876 | -0.01935988 | -0.01793211 | -0.01654467 | -0.01521699 | -0.01396726 | -0.01281125 | -0.01176109 | -0.01082437 | -0.01000369 | -0.009296454 | -0.008695196 | -0.008188417 | -0.007761799 | -0.007399632 | -0.007086246 | -0.006807418 | -0.006551462 | -0.00630974 | -0.006076923 | -0.005850729 | -0.005631317 | -0.005420569 | -0.00522116 | -0.005035797 | -0.004866613 | -0.004714721 | -0.004580019 | -0.004461229 | -0.004356135 | -0.004261955 | -0.004175721 | -0.004094719 | -0.0040168 | -0.00394066 | -0.003865984 | -0.003793439 | -0.003724631 | -0.003661908 | -0.003607989 | -0.003565554 | -0.003536737 | -0.003522579 | -0.003522712 | -0.003535183 | -0.00355651 | -0.003582199 | -0.003607398 | -0.003627708 | -0.003639955 | -0.00364268 | -0.003636336 | -0.003623001 | -0.003605725 | -0.003587742 | -0.003571568 | -0.003558539 | -0.003548534 | -0.003540114 | -0.00353109 | -0.003519174 | -0.003502509 | -0.003480033 | -0.003451551 | -0.003417502 | -0.003378678 | -0.003335912 | -0.003290117 | -0.003242407 | -0.003194338 | -0.003148266 | -0.003107274 | -0.003074902 | -0.003054462 | -0.003048155 | -0.00305621 | -0.003076442 | -0.003104313 | -0.003133534 | -0.003157179 | -0.003169084 | -0.003165068 | -0.003143845 | -0.003107313 | -0.003060064 | -0.00300846 | -0.002959302 | -0.00291838 | -0.00288931 | -0.002872766 | -0.002866359 | -0.002865275 | -0.002863384 | -0.002854812 | -0.002835426 | -0.002803951 | -0.002762517 | -0.002716225 | -0.002672071 | -0.002637301 | -0.002617597 | -0.002615634 | -0.002630288 | -0.002656798 | -0.002687813 | -0.002715087 | -0.002731316 | -0.002731762 | -0.002715186 | -0.002684036 | -0.002643637 | -0.002600805 | -0.002562231 | -0.002532961 | -0.002515452 | -0.002509384 | -0.002512124 | -0.002519737 | -0.002528181 | -0.002534229 | -0.002536011 | -0.002533003 | -0.002525556 | -0.002514148 | -0.002498781 | -0.002478709 | -0.002452573 | -0.00241896 | -0.00237733 | -0.002328721 | -0.002276327 | -0.002225434 | -0.002182753 | -0.002155341 | -0.002149142 | -0.002167748 | -0.002211492 | -0.002277198 | -0.002358702 | -0.002447951 | -0.002536405 | -0.00261646 | -0.002682532 | -0.002731609 | -0.002763235 | -0.002779015 | -0.002781901 | -0.002775428 | -0.002763154 | -0.002748132 | -0.002732759 | -0.002718744 | -0.00270708 | -0.002698215 | -0.002692102 | -0.002688172 | -0.002685191 | -0.002681163 | -0.002673095 | -0.002656916 | -0.002627593 | -0.002579397 | -0.002506654 | -0.002404679 | -0.002270823 | -0.002105455 | -0.00191246 | -0.001699174 | -0.001475709 | -0.001253677 | -0.001044747 | -0.000859197 | -0.0007049255 | -0.0005868394 | -0.0005068929 | -0.0004644083 | -0.0004564733 | -0.0004783643 | -0.0005237182 | -0.0005846672 | -0.000652147 | -0.0007163979 | -0.0007677954 | -0.0007980168 | -0.0008011782 | -0.0007747087 | -0.0007197285 | -0.0006407727 | -0.000544881 | -0.0004403892 | -0.0003357248 | -0.0002383069 | -0.0001539577 | -8.662835e-05 | -3.841594e-05 | -9.824989e-06 | 0 | -6.913324e-06 | -2.749155e-05 | -5.788652e-05 | -9.369221e-05 | -0.0001304507 | -0.0001641424 | -0.0001916009 | -0.0002109841 | -0.0002219598 | -0.0002256772 | -0.0002245854 | -0.0002220811 | -0.0002220171 | -0.0002282312 | -0.0002441277 | -0.0002723555 | -0.0003143871 | -0.0003703197 | -0.0004387249 | -0.0005166702 | -0.0005999133 | -0.0006833098 | -0.0007613951 | -0.0008290521 | -0.0008821688 | -0.0009182608 | -0.0009367486 | -0.0009388839 | -0.0009275331 | -0.0009065151 | -0.0008798535 | -0.0008511648 | -0.0008231394 | -0.0007974034 | -0.0007747227 | -0.0007554554 | -0.0007400577 | -0.0007295943 | -0.0007259946 | -0.0007318557 | -0.0007499207 | -0.0007823701 | -0.0008298953 | -0.0008909203 | -0.0009613274 | -0.00103463 | -0.001102819 | -0.00115764 | -0.001192008 | -0.001201321 | -0.001184353 | -0.001143515 | -0.001084391 | -0.001014839 | -0.0009438044 | -0.0008801013 | -0.0008314914 | -0.0008042225 | -0.0008026738 | -0.0008292896 | -0.0008844779 | -0.0009665281 | -0.001071648 | -0.001194122 | -0.001326683 | -0.001461268 | -0.001589944 | -0.001705797 | -0.001803782 | -0.001881126 | -0.001937517 | -0.001974863 | -0.00199667 | -0.002007384 | -0.002011603 | -0.002013356 | -0.002015537 | -0.002019651 | -0.00202576 | -0.002032726 | -0.002038825 | -0.002042404
120 | -0.1034751 | -0.1033043 | -0.1031346 | -0.102971 | -0.1028182 | -0.1026798 | -0.1025579 | -0.1024523 | -0.102361 | -0.1022804 | -0.1022062 | -0.1021345 | -0.1020628 | -0.1019898 | -0.1019166 | -0.1018452 | -0.1017789 | -0.1017206 | -0.1016726 | -0.1016355 | -0.1016083 | -0.1015882 | -0.1015714 | -0.1015535 | -0.1015304 | -0.101499 | -0.101458 | -0.1014075 | -0.1013494 | -0.1012866 | -0.1012225 | -0.1011602 | -0.1011019 | -0.1010481 | -0.1009978 | -0.1009487 | -0.1008973 | -0.1008403 | -0.100775 | -0.1006997 | -0.1006148 | -0.1005224 | -0.100426 | -0.10033 | -0.100239 | -0.1001569 | -0.1000861 | -0.1000276 | -0.09998063 | -0.09994284 | -0.09991084 | -0.09988072 | -0.09984859 | -0.09981112 | -0.09976584 | -0.09971139 | -0.09964762 | -0.09957549 | -0.09949707 | -0.0994152 | -0.09933325 | -0.09925472 | -0.09918285 | -0.0991202 | -0.09906829 | -0.09902744 | -0.09899672 | -0.0989741 | -0.09895685 | -0.09894188 | -0.09892622 | -0.09890735 | -0.09888341 | -0.09885323 | -0.09881622 | -0.09877224 | -0.09872138 | -0.09866395 | -0.0986004 | -0.09853154 | -0.09845871 | -0.09838382 | -0.09830935 | -0.0982382 | -0.09817332 | -0.0981172 | -0.09807148 | -0.09803662 | -0.09801183 | -0.0979952 | -0.09798411 | -0.09797572 | -0.09796764 | -0.09795839 | -0.09794771 | -0.09793653 | -0.09792682 | -0.09792098 | -0.09792119 | -0.09792879 | -0.09794393 | -0.0979654 | -0.09799088 | -0.09801756 | -0.09804268 | -0.09806423 | -0.09808126 | -0.09809397 | -0.09810354 | -0.09811168 | -0.09812018 | -0.09813041 | -0.09814298 | -0.09815766 | -0.09817336 | -0.09818827 | -0.09820014 | -0.09820671 | -0.0982062 | -0.09819772 | -0.09818175 | -0.09816021 | -0.09813641 | -0.09811456 | -0.09809908 | -0.09809372 | -0.09810084 | -0.09812094 | -0.09815253 | -0.09819253 | -0.09823686 | -0.09828129 | -0.09832213 | -0.09835668 | -0.09838346 | -0.09840214 | -0.09841317 | -0.09841726 | -0.09841506 | -0.09840682 | -0.0983923 | -0.0983709 | -0.09834194 | -0.09830496 | -0.09826008 | -0.09820819 | -0.09815105 | -0.09809128 | -0.09803198 | -0.09797641 | -0.09792763 | -0.09788802 | -0.09785899 | -0.09784071 | -0.09783199 | -0.09783044 | -0.09783268 | -0.09783476 | -0.09783273 | -0.09782317 | -0.09780377 | -0.09777361 | -0.09773328 | -0.09768461 | -0.09763031 | -0.09757342 | -0.09751669 | -0.0974623 | -0.0974116 | -0.0973652 | -0.09732326 | -0.09728585 | -0.09725324 | -0.09722607 | -0.09720541 | -0.09719238 | -0.0971879 | -0.09719227 | -0.097205 | -0.09722481 | -0.09724982 | -0.0972779 | -0.09730722 | -0.0973365 | -0.09736527 | -0.09739377 | -0.09742274 | -0.0974529 | -0.09748455 | -0.09751727 | -0.09754974 | -0.09757979 | -0.0976047 | -0.0976216 | -0.09762799 | -0.09762209 | -0.09760317 | -0.09757166 | -0.09752903 | -0.09747743 | -0.09741935 | -0.0973571 | -0.09729248 | -0.09722664 | -0.09716011 | -0.09709305 | -0.09702557 | -0.09695825 | -0.0968923 | -0.09682963 | -0.09677274 | -0.09672427 | -0.09668654 | -0.09666102 | -0.09664804 | -0.09664655 | -0.09665431 | -0.09666824 | -0.09668492 | -0.09670112 | -0.09671428 | -0.0967229 | -0.09672661 | -0.09672597 | -0.09672221 | -0.09671681 | -0.09671105 | -0.09670569 | -0.09670078 | -0.0966957 | -0.09668928 | -0.09668011 | -0.09666696 | -0.09664902 | -0.09662626 | -0.09659954 | -0.09657072 | -0.09654247 | -0.096518 | -0.0965007 | -0.09649363 | -0.09649897 | -0.09651771 | -0.09654926 | -0.09659131 | -0.09663983 | -0.09668953 | -0.0967343 | -0.0967678 | -0.0967843 | -0.09677931 | -0.09675013 | -0.09669619 | -0.0966191 | -0.0965225 | -0.09641141 | -0.09629174 | -0.09616962 | -0.09605067 | -0.09593959 | -0.09583979 | -0.09575319 | -0.09568021 | -0.09561994 | -0.09557045 | -0.09552912 | -0.09549307 | -0.09545965 | -0.09542691 | -0.09539391 | -0.09536086 | -0.09532907 | -0.09530063 | -0.09527797 | -0.0952633 | -0.09525817 | -0.0952631 | -0.0952774 | -0.09529941 | -0.09532668 | -0.09535642 | -0.09538592 | -0.09541291 | -0.0954357 | -0.09545332 | -0.09546547 | -0.09547235 | -0.09547448 | -0.09547258 | -0.09546757 | -0.09546049 | -0.09545247 | -0.09544464 | -0.09543808 | -0.09543357 | -0.09543135 | -0.0954309 | -0.0954306 | -0.09542772 | -0.09541837 | -0.09539791 | -0.09536139 | -0.09530436 | -0.09522352 | -0.09511751 | -0.0949874 | -0.09483691 | -0.09467216 | -0.09450117 | -0.09433302 | -0.09417678 | -0.0940407 | -0.09393137 | -0.09385335 | -0.09380896 | -0.09379842 | -0.0938201 | -0.09387078 | -0.09394593 | -0.09403981 | -0.09414568 | -0.09425604 | -0.09436309 | -0.09445926 | -0.09453787 | -0.0945939 | -0.0946244 | -0.09462886 | -0.09460893 | -0.09456822 | -0.09451158 | -0.09444452 | -0.09437267 | -0.09430129 | -0.09423486 | -0.09417699 | -0.09413017 | -0.09409552 | -0.0940729 | -0.09406079 | -0.09405667 | -0.09405722 | -0.09405892 | -0.09405838 | -0.09405289 | -0.0940407 | -0.09402099 | -0.09399391 | -0.09396032 | -0.0939214 | -0.09387828 | -0.09383181 | -0.09378221 | -0.09372909 | -0.09367146 | -0.09360794 | -0.09353702 | -0.09345741 | -0.09336836 | -0.09326981 | -0.09316256 | -0.0930484 | -0.09292986 | -0.09281011 | -0.09269283 | -0.09258177 | -0.09248042 | -0.09239159 | -0.09231698 | -0.09225686 | -0.09220987 | -0.09217314 | -0.09214261 | -0.09211361 | -0.09208169 | -0.09204308 | -0.09199539 | -0.09193787 | -0.09187146 | -0.09179832 | -0.09172137 | -0.09164355 | -0.09156723 | -0.09149352 | -0.09142221 | -0.09135163 | -0.09127893 | -0.09120077 | -0.091114 | -0.09101637 | -0.09090711 | -0.09078714 | -0.09065887 | -0.09052571 | -0.09039127 | -0.09025856 | -0.09012934 | -0.09000373 | -0.08988036 | -0.0897569 | -0.08963075 | -0.08949975 | -0.08936275 | -0.08921988 | -0.08907255 | -0.08892301 | -0.08877424 | -0.08862955 | -0.0884924 | -0.08836631 | -0.08825468 | -0.0881606 | -0.08808637 | -0.08803303 | -0.08799984 | -0.08798397 | -0.08798076 | -0.08798398 | -0.08798672 | -0.08798234 | -0.08796556 | -0.08793302 | -0.0878836 | -0.08781826 | -0.08773957 | -0.08765091 | -0.08755565 | -0.08745662 | -0.08735548 | -0.08725267 | -0.08714738 | -0.08703785 | -0.08692174 | -0.0867965 | -0.08665983 | -0.08651 | -0.08634629 | -0.08616923 | -0.08598073 | -0.08578415 | -0.08558394 | -0.08538537 | -0.08519401 | -0.08501512 | -0.08485323 | -0.08471177 | -0.08459295 | -0.08449755 | -0.08442508 | -0.08437371 | -0.08434044 | -0.08432122 | -0.08431118 | -0.08430509 | -0.08429776 | -0.08428469 | -0.08426272 | -0.08423037 | -0.08418823 | -0.08413895 | -0.08408675 | -0.08403689 | -0.08399494 | -0.08396588 | -0.08395333 | -0.08395901 | -0.08398235 | -0.08402052 | -0.08406861 | -0.08412021 | -0.08416809 | -0.08420506 | -0.08422458 | -0.08422131 | -0.08419145 | -0.08413278 | -0.08404445 | -0.08392662 | -0.08378015 | -0.0836064 | -0.08340731 | -0.08318561 | -0.08294519 | -0.08269143 | -0.08243128 | -0.08217286 | -0.08192476 | -0.08169498 | -0.08148963 | -0.08131191 | -0.0811615 | -0.08103447 | -0.08092378 | -0.0808204 | -0.08071486 | -0.08059869 | -0.08046571 | -0.08031294 | -0.08014091 | -0.07995334 | -0.07975631 | -0.07955721 | -0.07936337 | -0.07918114 | -0.079015 | -0.0788673 | -0.07873831 | -0.07862661 | -0.07852951 | -0.07844339 | -0.07836386 | -0.07828593 | -0.07820392 | -0.07811186 | -0.07800388 | -0.07787489 | -0.07772146 | -0.07754266 | -0.07734043 | -0.07711946 | -0.07688663 | -0.07664987 | -0.07641699 | -0.0761946 | -0.0759874 | -0.07579793 | -0.07562666 | -0.07547229 | -0.07533229 | -0.07520308 | -0.07508032 | -0.07495884 | -0.0748329 | -0.07469641 | -0.07454343 | -0.07436884 | -0.07416899 | -0.07394228 | -0.07368944 | -0.07341347 | -0.07311926 | -0.07281296 | -0.07250129 | -0.07219092 | -0.07188786 | -0.07159721 | -0.07132277 | -0.07106671 | -0.07082944 | -0.0706094 | -0.07040292 | -0.07020437 | -0.07000655 | -0.06980136 | -0.06958064 | -0.06933726 | -0.06906603 | -0.06876447 | -0.06843305 | -0.06807512 | -0.06769637 | -0.06730381 | -0.0669049 | -0.06650648 | -0.06611388 | -0.06573045 | -0.0653574 | -0.06499404 | -0.06463811 | -0.06428628 | -0.06393464 | -0.06357908 | -0.06321548 | -0.06283997 | -0.06244891 | -0.0620389 | -0.06160688 | -0.06115024 | -0.06066711 | -0.06015662 | -0.0596192 | -0.05905679 | -0.05847284 | -0.057872 | -0.05725951 | -0.05664043 | -0.05601873 | -0.05539653 | -0.05477361 | -0.05414724 | -0.05351249 | -0.052863 | -0.05219188 | -0.05149281 | -0.05076115 | -0.04999478 | -0.04919454 | -0.04836432 | -0.04751067 | -0.04664201 | -0.04576768 | -0.04489659 | -0.04403597 | -0.04319036 | -0.04236065 | -0.04154396 | -0.04073354 | -0.03991946 | -0.03908956 | -0.03823082 | -0.03733079 | -0.03637894 | -0.03536775 | -0.0342934 | -0.03315585 | -0.03195865 | -0.03070825 | -0.02941315 | -0.02808306 | -0.02672801 | -0.02535786 | -0.02398198 | -0.0226091 | -0.02124745 | -0.01990487 | -0.01858914 | -0.01730806 | -0.0160695 | -0.01488139 | -0.0137515 | -0.01268715 | -0.01169497 | -0.01078041 | -0.009947628 | -0.009199157 | -0.008535715 | -0.007956035 | -0.007456753 | -0.007032311 | -0.00667507 | -0.006375527 | -0.006122876 | -0.005905799 | -0.005713575 | -0.005537061 | -0.00536969 | -0.005207946 | -0.005051441 | -0.00490224 | -0.004763824 | -0.004639738 | -0.004532256 | -0.004441587 | -0.004365552 | -0.004299915 | -0.004239377 | -0.00417869 | -0.004113717 | -0.004042116 | -0.003963578 | -0.003879455 | -0.003792191 | -0.003704576 | -0.003619304 | -0.003538713 | -0.003464841 | -0.003399603 | -0.003344938 | -0.003302724 | -0.003274412 | -0.003260432 | -0.003259609 | -0.003268795 | -0.003282984 | -0.003295819 | -0.003300603 | -0.003291533 | -0.003264888 | -0.003219812 | -0.003158584 | -0.003086159 | -0.003009263 | -0.002934995 | -0.002869493 | -0.002816753 | -0.002777929 | -0.002751266 | -0.002732749 | -0.002717206 | -0.002699755 | -0.002677148 | -0.002648665 | -0.002616507 | -0.002585215 | -0.002560576 | -0.002548006 | -0.002550887 | -0.002569357 | -0.002599764 | -0.002635112 | -0.002666372 | -0.00268442 | -0.002681992 | -0.002655381 | -0.002605307 | -0.002536944 | -0.002458797 | -0.002381052 | -0.00231357 | -0.00226408 | -0.002236975 | -0.002233028 | -0.002249754 | -0.00228249 | -0.002325589 | -0.002373566 | -0.002421834 | -0.002467013 | -0.002506731 | -0.002539257 | -0.002563123 | -0.00257698 | -0.002579729 | -0.002570928 | -0.002551309 | -0.002523148 | -0.002490499 | -0.002458856 | -0.002434425 | -0.002423099 | -0.002429316 | -0.002455091 | -0.002499475 | -0.002558541 | -0.002626082 | -0.002694763 | -0.002757369 | -0.002808031 | -0.002843057 | -0.002861168 | -0.002863218 | -0.002851564 | -0.002829248 | -0.002799356 | -0.002764587 | -0.002727016 | -0.002688119 | -0.002648998 | -0.002610459 | -0.002573143 | -0.002537524 | -0.002503724 | -0.002471168 | -0.002438423 | -0.00240285 | -0.002360646 | -0.002306925 | -0.002236102 | -0.002142732 | -0.002022439 | -0.001872899 | -0.001694752 | -0.001491992 | -0.001271818 | -0.001043935 | -0.0008194447 | -0.0006094345 | -0.0004237445 | -0.0002701142 | -0.0001536671 | -7.694515e-05 | -4.009071e-05 | -4.109819e-05 | -7.604123e-05 | -0.000139035 | -0.0002221892 | -0.0003158587 | -0.0004092247 | -0.0004912225 | -0.0005519677 | -0.0005841657 | -0.000584218 | -0.0005527742 | -0.0004944952 | -0.0004170184 | -0.0003295946 | -0.0002415521 | -0.0001610242 | -9.413352e-05 | -4.467973e-05 | -1.423649e-05 | -2.533792e-06 | -7.913918e-06 | -2.765602e-05 | -5.822678e-05 | -9.558658e-05 | -0.0001352782 | -0.0001729324 | -0.0002045516 | -0.0002267484 | -0.000237182 | -0.0002347229 | -0.0002195277 | -0.0001930366 | -0.0001579113 | -0.0001178212 | -7.714033e-05 | -4.073863e-05 | -1.354195e-05 | 0 | -3.531687e-06 | -2.602644e-05 | -6.751457e-05 | -0.0001260139 | -0.0001977197 | -0.0002774999 | -0.0003596045 | -0.0004383816 | -0.0005091376 | -0.0005686244 | -0.0006152215 | -0.0006489809 | -0.0006711815 | -0.0006837136 | -0.0006885449 | -0.0006872486 | -0.0006807846 | -0.0006697058 | -0.0006545631 | -0.0006364769 | -0.0006177154 | -0.00060197 | -0.0005941701 | -0.000599854 | -0.0006242401 | -0.0006709615 | -0.0007408663 | -0.0008312987 | -0.0009359431 | -0.001045552 | -0.001149271 | -0.001236327 | -0.001297885 | -0.001328428 | -0.001326601 | -0.001295193 | -0.001240509 | -0.001171212 | -0.001097023 | -0.001027561 | -0.0009716315 | -0.0009366695 | -0.0009284562 | -0.0009508698 | -0.001005649 | -0.001092146 | -0.001207155 | -0.001344925 | -0.001497528 | -0.001655524 | -0.001808896 | -0.001948146 | -0.00206525 | -0.002154647 | -0.002213724 | -0.002242922 | -0.002245455 | -0.002226684 | -0.00219321 | -0.002151939 | -0.002109205 | -0.002070152 | -0.002038439 | -0.002016356 | -0.002005096

## LS_Xray_Quantified_Scaled
Scaling of X-ray Quantified Data based on the Gravimetric Absorption Water Content at 7h ¦ PINN Input
Total Attenuation Scaling Factor (10mm th): |  |  |  |  | 0.805
Time(min) / Dist. From bottom ROI (cm) | 0 | 0.00316 | 0.00633 | 0.00949 | 0.01265 | 0.01582 | 0.01898 | 0.02214 | 0.0253 | 0.02847 | 0.03163 | 0.03479 | 0.03796 | 0.04112 | 0.04428 | 0.04744 | 0.05061 | 0.05377 | 0.05693 | 0.0601 | 0.06326 | 0.06642 | 0.06959 | 0.07275 | 0.07591 | 0.07908 | 0.08224 | 0.0854 | 0.08856 | 0.09173 | 0.09489 | 0.09805 | 0.10122 | 0.10438 | 0.10754 | 0.1107 | 0.11387 | 0.11703 | 0.12019 | 0.12336 | 0.12652 | 0.12968 | 0.13285 | 0.13601 | 0.13917 | 0.14233 | 0.1455 | 0.14866 | 0.15182 | 0.15499 | 0.15815 | 0.16131 | 0.16448 | 0.16764 | 0.1708 | 0.17396 | 0.17713 | 0.18029 | 0.18345 | 0.18662 | 0.18978 | 0.19294 | 0.19611 | 0.19927 | 0.20243 | 0.20559 | 0.20876 | 0.21192 | 0.21508 | 0.21825 | 0.22141 | 0.22457 | 0.22774 | 0.2309 | 0.23406 | 0.23722 | 0.24039 | 0.24355 | 0.24671 | 0.24988 | 0.25304 | 0.2562 | 0.25937 | 0.26253 | 0.26569 | 0.26885 | 0.27202 | 0.27518 | 0.27834 | 0.28151 | 0.28467 | 0.28783 | 0.291 | 0.29416 | 0.29732 | 0.30048 | 0.30365 | 0.30681 | 0.30997 | 0.31314 | 0.3163 | 0.31946 | 0.32263 | 0.32579 | 0.32895 | 0.33212 | 0.33528 | 0.33844 | 0.3416 | 0.34477 | 0.34793 | 0.35109 | 0.35426 | 0.35742 | 0.36058 | 0.36374 | 0.36691 | 0.37007 | 0.37323 | 0.3764 | 0.37956 | 0.38272 | 0.38589 | 0.38905 | 0.39221 | 0.39538 | 0.39854 | 0.4017 | 0.40486 | 0.40803 | 0.41119 | 0.41435 | 0.41752 | 0.42068 | 0.42384 | 0.427 | 0.43017 | 0.43333 | 0.43649 | 0.43966 | 0.44282 | 0.44598 | 0.44915 | 0.45231 | 0.45547 | 0.45863 | 0.4618 | 0.46496 | 0.46812 | 0.47129 | 0.47445 | 0.47761 | 0.48078 | 0.48394 | 0.4871 | 0.49026 | 0.49343 | 0.49659 | 0.49975 | 0.50292 | 0.50608 | 0.50924 | 0.51241 | 0.51557 | 0.51873 | 0.5219 | 0.52506 | 0.52822 | 0.53138 | 0.53455 | 0.53771 | 0.54087 | 0.54404 | 0.5472 | 0.55036 | 0.55353 | 0.55669 | 0.55985 | 0.56301 | 0.56618 | 0.56934 | 0.5725 | 0.57567 | 0.57883 | 0.58199 | 0.58516 | 0.58832 | 0.59148 | 0.59464 | 0.59781 | 0.60097 | 0.60413 | 0.6073 | 0.61046 | 0.61362 | 0.61678 | 0.61995 | 0.62311 | 0.62627 | 0.62944 | 0.6326 | 0.63576 | 0.63893 | 0.64209 | 0.64525 | 0.64842 | 0.65158 | 0.65474 | 0.6579 | 0.66107 | 0.66423 | 0.66739 | 0.67056 | 0.67372 | 0.67688 | 0.68004 | 0.68321 | 0.68637 | 0.68953 | 0.6927 | 0.69586 | 0.69902 | 0.70219 | 0.70535 | 0.70851 | 0.71168 | 0.71484 | 0.718 | 0.72116 | 0.72433 | 0.72749 | 0.73065 | 0.73382 | 0.73698 | 0.74014 | 0.7433 | 0.74647 | 0.74963 | 0.75279 | 0.75596 | 0.75912 | 0.76228 | 0.76545 | 0.76861 | 0.77177 | 0.77494 | 0.7781 | 0.78126 | 0.78442 | 0.78759 | 0.79075 | 0.79391 | 0.79708 | 0.80024 | 0.8034 | 0.80656 | 0.80973 | 0.81289 | 0.81605 | 0.81922 | 0.82238 | 0.82554 | 0.82871 | 0.83187 | 0.83503 | 0.83819 | 0.84136 | 0.84452 | 0.84768 | 0.85085 | 0.85401 | 0.85717 | 0.86034 | 0.8635 | 0.86666 | 0.86982 | 0.87299 | 0.87615 | 0.87931 | 0.88248 | 0.88564 | 0.8888 | 0.89197 | 0.89513 | 0.89829 | 0.90145 | 0.90462 | 0.90778 | 0.91094 | 0.91411 | 0.91727 | 0.92043 | 0.9236 | 0.92676 | 0.92992 | 0.93308 | 0.93625 | 0.93941 | 0.94257 | 0.94574 | 0.9489 | 0.95206 | 0.95523 | 0.95839 | 0.96155 | 0.96472 | 0.96788 | 0.97104 | 0.9742 | 0.97737 | 0.98053 | 0.98369 | 0.98686 | 0.99002 | 0.99318 | 0.99634 | 0.99951 | 1.00267 | 1.00583 | 1.009 | 1.01216 | 1.01532 | 1.01849 | 1.02165 | 1.02481 | 1.02798 | 1.03114 | 1.0343 | 1.03746 | 1.04063 | 1.04379 | 1.04695 | 1.05012 | 1.05328 | 1.05644 | 1.0596 | 1.06277 | 1.06593 | 1.06909 | 1.07226 | 1.07542 | 1.07858 | 1.08175 | 1.08491 | 1.08807 | 1.09124 | 1.0944 | 1.09756 | 1.10072 | 1.10389 | 1.10705 | 1.11021 | 1.11338 | 1.11654 | 1.1197 | 1.12286 | 1.12603 | 1.12919 | 1.13235 | 1.13552 | 1.13868 | 1.14184 | 1.14501 | 1.14817 | 1.15133 | 1.15449 | 1.15766 | 1.16082 | 1.16398 | 1.16715 | 1.17031 | 1.17347 | 1.17664 | 1.1798 | 1.18296 | 1.18613 | 1.18929 | 1.19245 | 1.19561 | 1.19878 | 1.20194 | 1.2051 | 1.20827 | 1.21143 | 1.21459 | 1.21775 | 1.22092 | 1.22408 | 1.22724 | 1.23041 | 1.23357 | 1.23673 | 1.2399 | 1.24306 | 1.24622 | 1.24938 | 1.25255 | 1.25571 | 1.25887 | 1.26204 | 1.2652 | 1.26836 | 1.27153 | 1.27469 | 1.27785 | 1.28102 | 1.28418 | 1.28734 | 1.2905 | 1.29367 | 1.29683 | 1.29999 | 1.30316 | 1.30632 | 1.30948 | 1.31264 | 1.31581 | 1.31897 | 1.32213 | 1.3253 | 1.32846 | 1.33162 | 1.33479 | 1.33795 | 1.34111 | 1.34428 | 1.34744 | 1.3506 | 1.35376 | 1.35693 | 1.36009 | 1.36325 | 1.36642 | 1.36958 | 1.37274 | 1.3759 | 1.37907 | 1.38223 | 1.38539 | 1.38856 | 1.39172 | 1.39488 | 1.39805 | 1.40121 | 1.40437 | 1.40754 | 1.4107 | 1.41386 | 1.41702 | 1.42019 | 1.42335 | 1.42651 | 1.42968 | 1.43284 | 1.436 | 1.43916 | 1.44233 | 1.44549 | 1.44865 | 1.45182 | 1.45498 | 1.45814 | 1.46131 | 1.46447 | 1.46763 | 1.47079 | 1.47396 | 1.47712 | 1.48028 | 1.48345 | 1.48661 | 1.48977 | 1.49294 | 1.4961 | 1.49926 | 1.50242 | 1.50559 | 1.50875 | 1.51191 | 1.51508 | 1.51824 | 1.5214 | 1.52457 | 1.52773 | 1.53089 | 1.53406 | 1.53722 | 1.54038 | 1.54354 | 1.54671 | 1.54987 | 1.55303 | 1.5562 | 1.55936 | 1.56252 | 1.56568 | 1.56885 | 1.57201 | 1.57517 | 1.57834 | 1.5815 | 1.58466 | 1.58783 | 1.59099 | 1.59415 | 1.59732 | 1.60048 | 1.60364 | 1.6068 | 1.60997 | 1.61313 | 1.61629 | 1.61946 | 1.62262 | 1.62578 | 1.62894 | 1.63211 | 1.63527 | 1.63843 | 1.6416 | 1.64476 | 1.64792 | 1.65109 | 1.65425 | 1.65741 | 1.66058 | 1.66374 | 1.6669 | 1.67006 | 1.67323 | 1.67639 | 1.67955 | 1.68272 | 1.68588 | 1.68904 | 1.6922 | 1.69537 | 1.69853 | 1.70169 | 1.70486 | 1.70802 | 1.71118 | 1.71435 | 1.71751 | 1.72067 | 1.72383 | 1.727 | 1.73016 | 1.73332 | 1.73649 | 1.73965 | 1.74281 | 1.74598 | 1.74914 | 1.7523 | 1.75546 | 1.75863 | 1.76179 | 1.76495 | 1.76812 | 1.77128 | 1.77444 | 1.77761 | 1.78077 | 1.78393 | 1.7871 | 1.79026 | 1.79342 | 1.79658 | 1.79975 | 1.80291 | 1.80607 | 1.80924 | 1.8124 | 1.81556 | 1.81872 | 1.82189 | 1.82505 | 1.82821 | 1.83138 | 1.83454 | 1.8377 | 1.84087 | 1.84403 | 1.84719 | 1.85036 | 1.85352 | 1.85668 | 1.85984 | 1.86301 | 1.86617 | 1.86933 | 1.8725 | 1.87566 | 1.87882 | 1.88198 | 1.88515 | 1.88831 | 1.89147 | 1.89464 | 1.8978 | 1.90096 | 1.90413 | 1.90729 | 1.91045 | 1.91361 | 1.91678 | 1.91994 | 1.9231 | 1.92627 | 1.92943 | 1.93259 | 1.93576 | 1.93892 | 1.94208 | 1.94524 | 1.94841 | 1.95157 | 1.95473 | 1.9579 | 1.96106 | 1.96422 | 1.96739 | 1.97055 | 1.97371 | 1.97688 | 1.98004 | 1.9832 | 1.98636 | 1.98953 | 1.99269 | 1.99585 | 1.99902 | 2.00218 | 2.00534 | 2.0085 | 2.01167 | 2.01483 | 2.01799 | 2.02116 | 2.02432 | 2.02748 | 2.03065 | 2.03381 | 2.03697 | 2.04013 | 2.0433 | 2.04646 | 2.04962 | 2.05279 | 2.05595 | 2.05911 | 2.06228 | 2.06544 | 2.0686 | 2.07176 | 2.07493 | 2.07809 | 2.08125 | 2.08442 | 2.08758 | 2.09074 | 2.09391 | 2.09707 | 2.10023 | 2.1034 | 2.10656 | 2.10972 | 2.11288 | 2.11605 | 2.11921 | 2.12237 | 2.12554 | 2.1287 | 2.13186 | 2.13503 | 2.13819 | 2.14135 | 2.14451 | 2.14768 | 2.15084 | 2.154 | 2.15717 | 2.16033 | 2.16349 | 2.16666 | 2.16982 | 2.17298 | 2.17614 | 2.17931 | 2.18247 | 2.18563 | 2.1888 | 2.19196 | 2.19512 | 2.19828 | 2.20145 | 2.20461 | 2.20777 | 2.21094 | 2.2141 | 2.21726 | 2.22043 | 2.22359 | 2.22675 | 2.22991 | 2.23308 | 2.23624 | 2.2394 | 2.24257 | 2.24573 | 2.24889 | 2.25206 | 2.25522 | 2.25838 | 2.26154 | 2.26471 | 2.26787 | 2.27103 | 2.2742 | 2.27736 | 2.28052 | 2.28369 | 2.28685 | 2.29001 | 2.29318 | 2.29634 | 2.2995 | 2.30266 | 2.30583 | 2.30899 | 2.31215 | 2.31532 | 2.31848 | 2.32164 | 2.3248 | 2.32797 | 2.33113 | 2.33429 | 2.33746 | 2.34062 | 2.34378 | 2.34695 | 2.35011 | 2.35327 | 2.35643 | 2.3596 | 2.36276 | 2.36592 | 2.36909 | 2.37225 | 2.37541 | 2.37858 | 2.38174 | 2.3849 | 2.38806 | 2.39123 | 2.39439 | 2.39755 | 2.40072 | 2.40388 | 2.40704 | 2.41021 | 2.41337 | 2.41653 | 2.4197 | 2.42286 | 2.42602 | 2.42918 | 2.43235 | 2.43551 | 2.43867 | 2.44184 | 2.445 | 2.44816 | 2.45133 | 2.45449 | 2.45765 | 2.46081 | 2.46398
2 | 0.02513766 | 0.02479803 | 0.0244921 | 0.02421207 | 0.02394668 | 0.02368287 | 0.02340768 | 0.02311011 | 0.02278218 | 0.02241997 | 0.0220234 | 0.02159579 | 0.021143 | 0.0206722 | 0.02019036 | 0.01970362 | 0.01921666 | 0.01873248 | 0.01825262 | 0.01777832 | 0.0173114 | 0.01685529 | 0.01641565 | 0.0160006 | 0.01562022 | 0.01528518 | 0.01500508 | 0.01478625 | 0.01463024 | 0.0145325 | 0.01448206 | 0.01446255 | 0.01445404 | 0.01443606 | 0.01439048 | 0.0143044 | 0.01417209 | 0.01399608 | 0.01378643 | 0.01355907 | 0.01333334 | 0.01312862 | 0.0129619 | 0.01284464 | 0.01278172 | 0.01277046 | 0.01280098 | 0.01285776 | 0.01292132 | 0.01297078 | 0.01298646 | 0.01295239 | 0.01285813 | 0.01270002 | 0.01248141 | 0.01221183 | 0.01190517 | 0.01157737 | 0.01124426 | 0.01091925 | 0.01061208 | 0.01032836 | 0.01007046 | 0.009838102 | 0.009630147 | 0.009445188 | 0.009282085 | 0.009139442 | 0.009014863 | 0.008903736 | 0.008798824 | 0.008690117 | 0.008565924 | 0.008414869 | 0.008227937 | 0.008000852 | 0.007735717 | 0.007441276 | 0.007132513 | 0.006828367 | 0.006548988 | 0.006312551 | 0.006132399 | 0.006015137 | 0.005960306 | 0.005960511 | 0.00600354 | 0.006074756 | 0.006159523 | 0.006245694 | 0.006324677 | 0.006391964 | 0.006446537 | 0.006489928 | 0.006525122 | 0.006555514 | 0.006584663 | 0.006615998 | 0.006653275 | 0.006700446 | 0.006761271 | 0.006838614 | 0.006933465 | 0.007043688 | 0.007164133 | 0.007286556 | 0.007401051 | 0.007497729 | 0.007568797 | 0.007609723 | 0.007620071 | 0.007603182 | 0.007565325 | 0.007513831 | 0.007455372 | 0.007394709 | 0.007333685 | 0.007270777 | 0.007201608 | 0.007119661 | 0.007018005 | 0.006890243 | 0.006732285 | 0.006543102 | 0.006325131 | 0.006084345 | 0.005829422 | 0.005570621 | 0.005318845 | 0.005084269 | 0.00487587 | 0.004700702 | 0.004563639 | 0.004467471 | 0.004412631 | 0.004397627 | 0.004419217 | 0.004472741 | 0.004552573 | 0.004652546 | 0.004766554 | 0.004889048 | 0.005015159 | 0.005140893 | 0.00526295 | 0.005378348 | 0.005484371 | 0.00557848 | 0.005658375 | 0.005722312 | 0.005769622 | 0.005800889 | 0.005817894 | 0.005823366 | 0.005820107 | 0.005810051 | 0.005793315 | 0.005768104 | 0.005731067 | 0.005678311 | 0.005606706 | 0.005514977 | 0.005404664 | 0.005279541 | 0.005144766 | 0.005005352 | 0.004864652 | 0.004723707 | 0.004580588 | 0.004431489 | 0.004272073 | 0.004098932 | 0.003911244 | 0.003711566 | 0.003506015 | 0.003303994 | 0.003116548 | 0.00295506 | 0.002829457 | 0.002746667 | 0.002709253 | 0.002714878 | 0.002756376 | 0.002822671 | 0.002900248 | 0.002975486 | 0.00303685 | 0.003076662 | 0.003092417 | 0.003087341 | 0.003069485 | 0.003050545 | 0.003043595 | 0.003061021 | 0.003112595 | 0.003204511 | 0.003338758 | 0.003513471 | 0.003723665 | 0.003962442 | 0.004221819 | 0.004493175 | 0.004767665 | 0.005036027 | 0.005288707 | 0.005515969 | 0.005708073 | 0.005856051 | 0.005952516 | 0.005992594 | 0.00597415 | 0.005898288 | 0.00576879 | 0.005591641 | 0.005374026 | 0.005123505 | 0.004847485 | 0.004552986 | 0.004246648 | 0.003935052 | 0.003625369 | 0.003325509 | 0.003044444 | 0.002792077 | 0.002578653 | 0.002413893 | 0.002305815 | 0.002259765 | 0.002277479 | 0.002356583 | 0.0024905 | 0.002669309 | 0.002880435 | 0.003110351 | 0.003345923 | 0.003575752 | 0.003790788 | 0.003984951 | 0.004154769 | 0.00429867 | 0.004416145 | 0.004507285 | 0.004572268 | 0.004611067 | 0.004623652 | 0.004610182 | 0.004571182 | 0.00450778 | 0.004421536 | 0.004314046 | 0.004186641 | 0.004040066 | 0.003874134 | 0.003687969 | 0.00348017 | 0.003249267 | 0.002994331 | 0.002715513 | 0.002414587 | 0.00209548 | 0.001764449 | 0.001430151 | 0.001103427 | 0.0007966228 | 0.0005230678 | 0.0002960236 | 0.0001274245 | 2.680343e-05 | 0 | 4.86581e-05 | 0.0001695505 | 0.0003549101 | 0.000592839 | 0.0008683881 | 0.001164934 | 0.001465673 | 0.001755363 | 0.002021762 | 0.002256791 | 0.002457139 | 0.002624482 | 0.002764505 | 0.002885525 | 0.002996711 | 0.003106255 | 0.003219576 | 0.003338654 | 0.003461839 | 0.003584673 | 0.003701174 | 0.003805448 | 0.00389307 | 0.003961778 | 0.004012073 | 0.004046657 | 0.004069967 | 0.004087196 | 0.004103503 | 0.004123137 | 0.004149055 | 0.004182482 | 0.004222945 | 0.004268577 | 0.004316814 | 0.004365156 | 0.004411694 | 0.004455976 | 0.004498871 | 0.004542264 | 0.004588118 | 0.004637713 | 0.004690692 | 0.004744893 | 0.004796569 | 0.004841381 | 0.004875251 | 0.004895549 | 0.004901394 | 0.004893955 | 0.004875561 | 0.004849047 | 0.004816551 | 0.004779103 | 0.004736211 | 0.004686583 | 0.004628555 | 0.004561325 | 0.004485863 | 0.004405313 | 0.004325012 | 0.00425191 | 0.00419342 | 0.004156025 | 0.004144123 | 0.00415907 | 0.004199077 | 0.004259484 | 0.004334024 | 0.00441602 | 0.004499834 | 0.004581819 | 0.004660617 | 0.004737184 | 0.00481371 | 0.004892647 | 0.004975693 | 0.005063286 | 0.005154205 | 0.005246426 | 0.005337419 | 0.005425207 | 0.005508297 | 0.005586123 | 0.005658139 | 0.005723586 | 0.005780576 | 0.00582624 | 0.005856988 | 0.005869401 | 0.005860855 | 0.005830206 | 0.005778021 | 0.00570628 | 0.0056176 | 0.005514698 | 0.005399979 | 0.005275435 | 0.005143084 | 0.005005659 | 0.00486734 | 0.00473377 | 0.004612212 | 0.004510845 | 0.004437712 | 0.004399515 | 0.004400647 | 0.004442548 | 0.004523234 | 0.0046376 | 0.004777967 | 0.004935016 | 0.005098755 | 0.005259563 | 0.005408374 | 0.005537473 | 0.00564039 | 0.005711708 | 0.005746809 | 0.005742089 | 0.005694891 | 0.005603858 | 0.005469619 | 0.005295468 | 0.005087425 | 0.004854661 | 0.004609008 | 0.004364314 | 0.004135454 | 0.003937142 | 0.003782607 | 0.003682575 | 0.003644505 | 0.003671861 | 0.003763891 | 0.003915581 | 0.004117875 | 0.004358195 | 0.004621447 | 0.004891024 | 0.005150363 | 0.005384355 | 0.005581068 | 0.005732615 | 0.005835798 | 0.005892021 | 0.005906397 | 0.005886339 | 0.005840041 | 0.005775112 | 0.00569735 | 0.005610647 | 0.005517166 | 0.005417953 | 0.005314003 | 0.005207247 | 0.005100894 | 0.00499976 | 0.004910147 | 0.0048391 | 0.004793671 | 0.004779763 | 0.004801044 | 0.004857692 | 0.004945471 | 0.005055703 | 0.005175545 | 0.005289138 | 0.005379842 | 0.005432512 | 0.005435852 | 0.005384229 | 0.005278464 | 0.005125844 | 0.004939063 | 0.004734694 | 0.004531566 | 0.004348752 | 0.004204065 | 0.004112609 | 0.004085377 | 0.004128156 | 0.004241025 | 0.004417745 | 0.004646427 | 0.004910784 | 0.005192126 | 0.005471742 | 0.005733082 | 0.005963601 | 0.006155682 | 0.006306515 | 0.006417401 | 0.006492417 | 0.006537109 | 0.006557048 | 0.006556791 | 0.006539469 | 0.006506314 | 0.006457064 | 0.006390151 | 0.006303036 | 0.006193432 | 0.006059974 | 0.005903285 | 0.005726617 | 0.005536046 | 0.005340005 | 0.005148666 | 0.004972249 | 0.004819785 | 0.004698248 | 0.004611771 | 0.004561822 | 0.004547396 | 0.004565759 | 0.004613159 | 0.004685041 | 0.004776374 | 0.004881232 | 0.004992648 | 0.005102547 | 0.005201751 | 0.005280539 | 0.005329606 | 0.005341334 | 0.005310898 | 0.005237376 | 0.005124401 | 0.004980622 | 0.004819025 | 0.004655833 | 0.004508571 | 0.004393794 | 0.004324653 | 0.004308988 | 0.004347706 | 0.00443489 | 0.004558553 | 0.004702855 | 0.004850718 | 0.004987189 | 0.00510175 | 0.005189727 | 0.005252415 | 0.005295773 | 0.005328334 | 0.005358728 | 0.005393581 | 0.005436221 | 0.005486403 | 0.005541087 | 0.005595439 | 0.005644404 | 0.005683541 | 0.00570977 | 0.005721478 | 0.005718508 | 0.00570212 | 0.005675217 | 0.005642312 | 0.005609504 | 0.005583707 | 0.00557186 | 0.005579379 | 0.005608774 | 0.00565848 | 0.005722766 | 0.005792526 | 0.00585674 | 0.005904315 | 0.005926255 | 0.005917 | 0.005875135 | 0.005802886 | 0.005705389 | 0.005589014 | 0.005460428 | 0.005325089 | 0.00518678 | 0.005048212 | 0.004911416 | 0.004778914 | 0.004654865 | 0.004545538 | 0.00445948 | 0.004406455 | 0.00439614 | 0.004436042 | 0.004529623 | 0.004674915 | 0.004864501 | 0.005085769 | 0.005322585 | 0.005557498 | 0.005774097 | 0.005959375 | 0.006105044 | 0.006208358 | 0.006272071 | 0.006303431 | 0.006312851 | 0.006311955 | 0.006312056 | 0.006322564 | 0.006349844 | 0.006396568 | 0.006461896 | 0.006541934 | 0.006630403 | 0.006719885 | 0.006802767 | 0.006871912 | 0.006921354 | 0.0069463 | 0.006943469 | 0.006910979 | 0.006848484 | 0.006757159 | 0.006640147 | 0.006502697 | 0.006351837 | 0.006196296 | 0.006045682 | 0.005909539 | 0.00579636 | 0.005712417 | 0.005661346 | 0.00564358 | 0.005656526 | 0.005695333 | 0.005753627 | 0.005824157 | 0.005900042 | 0.005975526 | 0.00604638 | 0.00611036 | 0.006167222 | 0.006218573 | 0.006267378 | 0.006317186 | 0.00637117 | 0.00643151 | 0.006498235 | 0.006569184 | 0.006639863 | 0.006704425 | 0.006756778 | 0.006791914 | 0.006807579 | 0.006805045 | 0.006789356 | 0.006768669 | 0.006753039 | 0.006752621 | 0.006775884 | 0.006828195 | 0.006910982 | 0.007021667 | 0.007154125 | 0.007299653 | 0.007448076 | 0.007588939 | 0.007712453 | 0.007810395 | 0.007876842 | 0.007908437 | 0.007904908 | 0.007868749 | 0.007804675 | 0.007718862 | 0.007617526 | 0.007506032 | 0.007388033 | 0.007265065 | 0.007136787 | 0.007001915 | 0.006859152 | 0.006708366 | 0.006551244 | 0.006391223 | 0.006233395 | 0.006083628 | 0.005947233 | 0.00582848 | 0.00572959 | 0.005651058 | 0.005591436 | 0.005548261 | 0.005518568 | 0.005499251 | 0.005487976 | 0.005483177 | 0.005484395 | 0.005492244 | 0.005508396 | 0.005535275 | 0.005575619 | 0.005632025 | 0.005706032 | 0.005797601 | 0.005904662 | 0.006023279 | 0.006148038 | 0.006272519 | 0.006390448 | 0.006496029 | 0.006584717 | 0.006652827 | 0.006698045 | 0.006719512 | 0.006717694 | 0.006694944 | 0.006655643 | 0.006606415 | 0.006555730594 | 0.006513137 | 0.006488096 | 0.006488532 | 0.006519345 | 0.006581666 | 0.006672538 | 0.006785543 | 0.006912226 | 0.007043766 | 0.007172782 | 0.007294759 | 0.007408502 | 0.00751641 | 0.007623271 | 0.007735312 | 0.007858668 | 0.007998086 | 0.008156142 | 0.008332451 | 0.00852385 | 0.008724144 | 0.008924687 | 0.009114628 | 0.009281773 | 0.009413726 | 0.00949893 | 0.009527937 | 0.009494625 | 0.009397196 | 0.009238993 | 0.009027868 | 0.008776037 | 0.008498551 | 0.008211887 | 0.007931507 | 0.007670564 | 0.007438604 | 0.00724091 | 0.007079042 | 0.006951524 | 0.00685522 | 0.006786417 | 0.006741919 | 0.006719684 | 0.006718828 | 0.006739479 | 0.006782394 | 0.00684862 | 0.006939136 | 0.007054828 | 0.007195622 | 0.007360069 | 0.007544787 | 0.007743408 | 0.007946532 | 0.008141603 | 0.008314247 | 0.008449598 | 0.008534865 | 0.008561391 | 0.008526478 | 0.008434711 | 0.008297753 | 0.008133336 | 0.007962891 | 0.007808562 | 0.007690543 | 0.007624222 | 0.007618213 | 0.007673339 | 0.007782601 | 0.007932531 | 0.008104872 | 0.00827909 | 0.008434843 | 0.008554685 | 0.008625658 | 0.008640594 | 0.008598749 | 0.008505429 | 0.008371515 | 0.00821185 | 0.008043832 | 0.007885409 | 0.007753286 | 0.007661217 | 0.007618123 | 0.007627238 | 0.007685499 | 0.007783655 | 0.007907185 | 0.008038272 | 0.008157976 | 0.008248975 | 0.008298052
4 | 0.02426673 | 0.02374452 | 0.02328111 | 0.0228706 | 0.02250603 | 0.02217971 | 0.02188326 | 0.02160812 | 0.02134515 | 0.02108527 | 0.02081966 | 0.02054097 | 0.02024394 | 0.01992655 | 0.01958981 | 0.01923794 | 0.01887724 | 0.01851455 | 0.0181555 | 0.01780374 | 0.01746011 | 0.01712287 | 0.01678837 | 0.01645247 | 0.01611156 | 0.01576354 | 0.01540809 | 0.01504646 | 0.01468115 | 0.01431512 | 0.01395112 | 0.01359143 | 0.0132375 | 0.01289037 | 0.01255043 | 0.01221778 | 0.01189203 | 0.01157301 | 0.01126076 | 0.01095622 | 0.01066193 | 0.01038226 | 0.01012384 | 0.00989459 | 0.009703253 | 0.00955735 | 0.009461418 | 0.009415948 | 0.00941606 | 0.009451847 | 0.009509472 | 0.009573207 | 0.009627369 | 0.009658688 | 0.009657571 | 0.009618809 | 0.009540932 | 0.009424869 | 0.009272723 | 0.009086107 | 0.008865316 | 0.008609335 | 0.008317056 | 0.007988186 | 0.007625123 | 0.007233858 | 0.006824311 | 0.006409568 | 0.006004583 | 0.005624114 | 0.005280976 | 0.004984255 | 0.004738704 | 0.004544728 | 0.004398694 | 0.004294219 | 0.004223446 | 0.004177967 | 0.004149934 | 0.004132532 | 0.004120505 | 0.004110224 | 0.004099864 | 0.004089313 | 0.004080593 | 0.004077127 | 0.004083894 | 0.004106706 | 0.00415103 | 0.004221112 | 0.004318403 | 0.004440533 | 0.004580703 | 0.004728045 | 0.004869018 | 0.004989416 | 0.005077282 | 0.005125223 | 0.005132575 | 0.005105708 | 0.005057196 | 0.005003653 | 0.004962544 | 0.004948814 | 0.004972711 | 0.0050377 | 0.005140679 | 0.005272896 | 0.005422222 | 0.005574883 | 0.00571785 | 0.005840092 | 0.005933732 | 0.005993623 | 0.006017244 | 0.00600395 | 0.00595423 | 0.005868861 | 0.005748869 | 0.00559505 | 0.005408921 | 0.005192381 | 0.004948837 | 0.004683344 | 0.004402887 | 0.004116281 | 0.003833869 | 0.003566753 | 0.003326381 | 0.003123505 | 0.002967806 | 0.002866957 | 0.002825797 | 0.002845583 | 0.002922971 | 0.003049514 | 0.00321163 | 0.003391141 | 0.00356695 | 0.00371706 | 0.003821368 | 0.003864343 | 0.003837193 | 0.003739293 | 0.003578185 | 0.003368412 | 0.003129722 | 0.002884241 | 0.002653741 | 0.002456958 | 0.002307845 | 0.002214109 | 0.002176931 | 0.00219138 | 0.00224777 | 0.002333253 | 0.002434 | 0.002537458 | 0.002634385 | 0.002719993 | 0.002794544 | 0.00286228 | 0.002930349 | 0.003006039 | 0.003094321 | 0.003195639 | 0.003304715 | 0.003410656 | 0.003497882 | 0.003548709 | 0.003546393 | 0.003478055 | 0.003337489 | 0.003126395 | 0.002854565 | 0.002538807 | 0.002200186 | 0.001860951 | 0.001541428 | 0.001257228 | 0.001017396 | 0.0008240333 | 0.000673022 | 0.0005557528 | 0.0004613839 | 0.0003795655 | 0.0003026358 | 0.0002268167 | 0.0001528102 | 8.537341e-05 | 3.198326e-05 | 1.094148e-06 | 0 | 3.303506e-05 | 0.0001004829 | 0.0001982552 | 0.0003183012 | 0.0004498901 | 0.0005814923 | 0.0007027379 | 0.0008062408 | 0.0008884131 | 0.0009501026 | 0.0009957626 | 0.001032526 | 0.001068864 | 0.001112882 | 0.001170974 | 0.001246997 | 0.001341751 | 0.001452623 | 0.00157381 | 0.001696639 | 0.001810259 | 0.00190272 | 0.001962204 | 0.001978625 | 0.001945265 | 0.001860261 | 0.001727341 | 0.001556273 | 0.001361871 | 0.001162521 | 0.0009781278 | 0.0008277021 | 0.000727044 | 0.00068683 | 0.0007115076 | 0.0007990342 | 0.0009410829 | 0.001124161 | 0.001331047 | 0.001542454 | 0.001739002 | 0.001902967 | 0.002019791 | 0.002079272 | 0.002076537 | 0.002012333 | 0.00189254 | 0.001727628 | 0.001531563 | 0.001320481 | 0.001110997 | 0.0009187207 | 0.0007566725 | 0.0006340582 | 0.0005554804 | 0.0005208171 | 0.0005251498 | 0.0005600796 | 0.000614986 | 0.0006786984 | 0.000741157 | 0.0007946342 | 0.0008343674 | 0.0008587486 | 0.0008687631 | 0.0008671426 | 0.0008574171 | 0.0008428938 | 0.0008259036 | 0.0008076256 | 0.0007877421 | 0.0007651468 | 0.0007385343 | 0.0007071495 | 0.0006716841 | 0.0006348638 | 0.0006015226 | 0.0005782257 | 0.0005723188 | 0.0005907585 | 0.0006386008 | 0.000717716 | 0.0008261164 | 0.0009581615 | 0.001105279 | 0.001257492 | 0.001404801 | 0.001539001 | 0.001654082 | 0.001746497 | 0.001814545 | 0.001857519 | 0.001874652 | 0.001865015 | 0.001827626 | 0.001762594 | 0.001672131 | 0.001561937 | 0.001441457 | 0.001323586 | 0.00122351 | 0.001156544 | 0.001136167 | 0.001172004 | 0.001268519 | 0.001424647 | 0.001634104 | 0.001886412 | 0.002168536 | 0.002466569 | 0.002767366 | 0.003060109 | 0.003336698 | 0.003592481 | 0.003825622 | 0.004036114 | 0.004224259 | 0.00438976 | 0.004530232 | 0.004641134 | 0.004715866 | 0.004747411 | 0.004729871 | 0.004660446 | 0.00454084 | 0.004378452 | 0.004185696 | 0.003979082 | 0.003776719 | 0.003596104 | 0.003451227 | 0.003351229 | 0.003298997 | 0.003291819 | 0.003322418 | 0.003380906 | 0.003456681 | 0.003540429 | 0.003624934 | 0.003705407 | 0.003779035 | 0.003844216 | 0.003899675 | 0.003943802 | 0.00397448 | 0.003989302 | 0.003986054 | 0.003963577 | 0.003921905 | 0.003862726 | 0.003788878 | 0.003703944 | 0.003611473 | 0.003514903 | 0.003416921 | 0.003320114 | 0.00322691 | 0.003140391 | 0.0030639 | 0.003001553 | 0.002957287 | 0.002934683 | 0.0029358 | 0.002961192 | 0.00300959 | 0.003078022 | 0.003161706 | 0.003254254 | 0.003347522 | 0.003431654 | 0.003495041 | 0.003525265 | 0.003510279 | 0.003440626 | 0.003311594 | 0.003125561 | 0.002893295 | 0.002633677 | 0.002371847 | 0.002136171 | 0.001953803 | 0.001846346 | 0.001826255 | 0.001895088 | 0.002043215 | 0.002252062 | 0.002497332 | 0.002753235 | 0.002996218 | 0.003208212 | 0.003377721 | 0.003500653 | 0.003579193 | 0.003620304 | 0.003634019 | 0.003632384 | 0.003627971 | 0.003633126 | 0.00365904 | 0.003715016 | 0.003806836 | 0.003936008 | 0.004098795 | 0.004286206 | 0.004484672 | 0.004677936 | 0.004849478 | 0.00498543 | 0.005076973 | 0.00512204 | 0.005125443 | 0.005098085 | 0.00505452 | 0.005010116 | 0.004978127 | 0.004967296 | 0.004980695 | 0.00501609 | 0.005067538 | 0.005127786 | 0.005190612 | 0.005252809 | 0.00531459 | 0.005378877 | 0.005449201 | 0.005527664 | 0.00561238 | 0.005696541 | 0.005768679 | 0.005814338 | 0.005818944 | 0.005771151 | 0.005665271 | 0.005503328 | 0.005295455 | 0.005058496 | 0.004813679 | 0.004583535 | 0.004388427 | 0.004243594 | 0.004156936 | 0.004128587 | 0.00415131 | 0.004212166 | 0.004295006 | 0.00438326 | 0.00446217 | 0.004520767 | 0.004552566 | 0.00455611 | 0.004534383 | 0.004494425 | 0.00444627 | 0.004402032 | 0.004374728 | 0.004377073 | 0.004419797 | 0.004510162 | 0.004650696 | 0.004838358 | 0.005064249 | 0.005314586 | 0.005572233 | 0.005819078 | 0.006038359 | 0.006216984 | 0.006346928 | 0.006426186 | 0.006458704 | 0.006453151 | 0.006421356 | 0.006376087 | 0.006328855 | 0.006288279 | 0.006258549 | 0.006239256 | 0.006225628 | 0.006209712 | 0.006182115 | 0.006133975 | 0.006058828 | 0.005953855 | 0.005820267 | 0.005662888 | 0.005489277 | 0.005308052 | 0.005127314 | 0.004953918 | 0.004792539 | 0.004646167 | 0.004516201 | 0.004403476 | 0.004308955 | 0.004234114 | 0.00418124 | 0.004153083 | 0.004152269 | 0.0041809 | 0.004239818 | 0.004328278 | 0.004443629 | 0.004581787 | 0.004737122 | 0.004903052 | 0.005072319 | 0.005237539 | 0.005391434 | 0.005527293 | 0.005638928 | 0.005720863 | 0.005768449 | 0.005778138 | 0.005747422 | 0.005675262 | 0.005562226 | 0.005410815 | 0.005225538 | 0.00501319 | 0.004782485 | 0.004543952 | 0.004309039 | 0.004089374 | 0.0038961 | 0.003738946 | 0.003625519 | 0.003560919 | 0.003547217 | 0.003583362 | 0.003664563 | 0.003782472 | 0.003925134 | 0.004077799 | 0.004223909 | 0.00434717 | 0.004433601 | 0.004473862 | 0.004465016 | 0.004411481 | 0.004324378 | 0.004220129 | 0.004117776 | 0.004035963 | 0.003989725 | 0.003988423 | 0.004034414 | 0.00412303 | 0.004243626 | 0.004381704 | 0.004521044 | 0.004646649 | 0.004746543 | 0.004813524 | 0.00484548 | 0.004845496 | 0.004820418 | 0.004779071 | 0.004730833 | 0.004683608 | 0.004642703 | 0.004610508 | 0.004586361 | 0.004567655 | 0.004550736 | 0.004532538 | 0.00451172 | 0.004489575 | 0.004470184 | 0.004460169 | 0.004467014 | 0.004497584 | 0.004556128 | 0.004642959 | 0.004754247 | 0.004882578 | 0.005018582 | 0.005153372 | 0.005280341 | 0.005396774 | 0.005504053 | 0.00560705 | 0.00571236 | 0.005826366 | 0.005953258 | 0.006093844 | 0.006244856 | 0.00639903 | 0.006546159 | 0.006674295 | 0.006771271 | 0.006826398 | 0.006831274 | 0.006781317 | 0.006676053 | 0.00651946 | 0.00631947 | 0.006087595 | 0.005837815 | 0.00558494 | 0.005343263 | 0.005124956 | 0.004938664 | 0.004789064 | 0.004676547 | 0.004598342 | 0.004549445 | 0.004524229 | 0.004517737 | 0.004526506 | 0.004548534 | 0.004583173 | 0.004630477 | 0.0046905 | 0.004762855 | 0.004846544 | 0.004940025 | 0.005041245 | 0.005147628 | 0.005256024 | 0.005362757 | 0.005463397 | 0.00555331 | 0.005628045 | 0.005684261 | 0.005720651 | 0.005738456 | 0.005742168 | 0.005739034 | 0.005738024 | 0.005748269 | 0.005777281 | 0.005829404 | 0.00590482 | 0.005999403 | 0.006105858 | 0.006215478 | 0.006320276 | 0.006414959 | 0.006498192 | 0.006572833 | 0.006644852 | 0.006721522 | 0.006809259 | 0.006911495 | 0.007027814 | 0.007153454 | 0.007280157 | 0.007397751 | 0.007495667 | 0.007564634 | 0.007597893 | 0.007591544 | 0.007544577 | 0.007458759 | 0.007338009 | 0.007188244 | 0.0070171 | 0.006833449 | 0.00664726 | 0.006468764 | 0.006307175 | 0.006169884 | 0.006061214 | 0.005982346 | 0.005931147 | 0.005903302 | 0.005893406 | 0.005895828 | 0.005906219 | 0.005921499 | 0.005939855 | 0.005960241 | 0.005981784 | 0.006003514 | 0.006024243 | 0.006042864 | 0.006058447 | 0.006070395 | 0.006078392 | 0.006082324 | 0.006082017 | 0.006077082 | 0.006067444 | 0.00605339 | 0.006036593 | 0.006019848 | 0.006007647 | 0.00600576 | 0.006020455 | 0.006057656 | 0.006122069 | 0.006216514 | 0.006341522 | 0.006495003 | 0.006672519 | 0.006867609 | 0.007072125 | 0.007276803 | 0.007472016 | 0.007648405 | 0.00779796 | 0.007914808 | 0.007996122 | 0.008042884 | 0.008059981 | 0.008056462 | 0.008044488 | 0.008038291 | 0.00805244 | 0.008099491 | 0.00818812 | 0.008321027 | 0.008494144 | 0.008696422 | 0.008911086 | 0.009117588 | 0.009294687 | 0.009423544 | 0.009490447 | 0.009488454 | 0.009418132 | 0.009286862 | 0.009107551 | 0.00889582 | 0.008668246 | 0.008439831 | 0.008222891 | 0.00802567 | 0.007852609 | 0.00770463 | 0.007580218 | 0.007476472 | 0.007390224 | 0.007319163 | 0.007262508 | 0.007221173 | 0.007197762 | 0.007195828 | 0.007219269 | 0.007271141 | 0.007352951 | 0.00746394 | 0.00760103 | 0.00775849 | 0.007928506 | 0.00810204 | 0.008269357 | 0.008421208 | 0.008549268 | 0.008646925 | 0.008709482 | 0.008734819 | 0.008723334 | 0.008678049 | 0.008604857 | 0.008512179 | 0.008410739 | 0.008312503 | 0.008229251 | 0.008171245 | 0.008145347 | 0.008153653 | 0.008192767 | 0.008253916 | 0.008324501 | 0.008389904 | 0.008436046 | 0.008451679 | 0.008430476 | 0.008371595 | 0.008279503 | 0.008162987 | 0.008033592 | 0.007904014 | 0.007786196 | 0.007690292 | 0.007623905 | 0.007591661 | 0.007595262 | 0.007633077 | 0.007700794 | 0.007791569 | 0.007896553 | 0.008005672 | 0.008108635 | 0.008195693 | 0.008258715 | 0.008291779
6.5 | 0.1220802 | 0.1121149 | 0.1025232 | 0.09337295 | 0.08472297 | 0.07662253 | 0.06910996 | 0.06221171 | 0.05594044 | 0.0502951 | 0.04526107 | 0.04081183 | 0.03691148 | 0.03351795 | 0.03058524 | 0.02806652 | 0.0259157 | 0.02408875 | 0.02254402 | 0.02124321 | 0.02015146 | 0.0192377 | 0.01847426 | 0.01783718 | 0.01730566 | 0.01686137 | 0.01648759 | 0.0161683 | 0.01588746 | 0.01562891 | 0.01537648 | 0.01511496 | 0.01483123 | 0.01451632 | 0.01416635 | 0.01378338 | 0.01337501 | 0.01295368 | 0.01253434 | 0.01213242 | 0.01176141 | 0.01143091 | 0.01114587 | 0.01090595 | 0.01070676 | 0.01054087 | 0.01039943 | 0.01027439 | 0.01015933 | 0.01005077 | 0.009948034 | 0.0098531 | 0.009769241 | 0.009700084 | 0.009648016 | 0.009613542 | 0.009594273 | 0.009585012 | 0.009578116 | 0.009564088 | 0.009532569 | 0.009473484 | 0.009378565 | 0.009242376 | 0.00906349 | 0.008844915 | 0.008593999 | 0.00832142 | 0.008039565 | 0.007760461 | 0.007493609 | 0.007244451 | 0.007013676 | 0.006797763 | 0.006590057 | 0.006382953 | 0.006170177 | 0.00594845 | 0.005718632 | 0.005485551 | 0.00525704 | 0.005042249 | 0.004849664 | 0.004685451 | 0.004552892 | 0.004451703 | 0.004379266 | 0.004331569 | 0.004304279 | 0.004294038 | 0.004298372 | 0.004315586 | 0.004344004 | 0.004381382 | 0.004424615 | 0.004469754 | 0.004512794 | 0.004550661 | 0.004582288 | 0.004609337 | 0.004636166 | 0.004669323 | 0.0047164 | 0.00478451 | 0.0048792 | 0.005003026 | 0.005155254 | 0.005331762 | 0.005525789 | 0.005728517 | 0.005930004 | 0.006120103 | 0.00628949 | 0.006429859 | 0.00653453 | 0.006598596 | 0.006619232 | 0.006595271 | 0.006527396 | 0.006417573 | 0.006269511 | 0.006087761 | 0.005878082 | 0.005646904 | 0.005401069 | 0.00514762 | 0.004893545 | 0.004645395 | 0.004409226 | 0.004190062 | 0.003992325 | 0.003819395 | 0.003673501 | 0.003555722 | 0.003465702 | 0.003401545 | 0.003360128 | 0.003337385 | 0.003328853 | 0.003330396 | 0.003339029 | 0.003353445 | 0.003374323 | 0.003404274 | 0.00344724 | 0.00350745 | 0.003588587 | 0.003692629 | 0.003818964 | 0.003963738 | 0.004120098 | 0.004278581 | 0.00442812 | 0.004557331 | 0.00465619 | 0.004717288 | 0.004737153 | 0.004716917 | 0.004662703 | 0.00458473 | 0.004496266 | 0.004411206 | 0.004342208 | 0.004297768 | 0.004280659 | 0.004286832 | 0.004305768 | 0.004322122 | 0.00431791 | 0.004275952 | 0.004182927 | 0.004031431 | 0.003821945 | 0.003562605 | 0.003268279 | 0.002958654 | 0.002655282 | 0.002378445 | 0.002144479 | 0.001963464 | 0.001837808 | 0.001762063 | 0.001724176 | 0.00170747 | 0.001693458 | 0.001665236 | 0.001610472 | 0.001523286 | 0.001405261 | 0.001265236 | 0.001117441 | 0.0009790792 | 0.0008673545 | 0.0007967518 | 0.0007772363 | 0.0008134296 | 0.0009049199 | 0.001047328 | 0.001234111 | 0.001458117 | 0.001713129 | 0.001993817 | 0.002295882 | 0.002614876 | 0.002945359 | 0.00327964 | 0.003607163 | 0.003914626 | 0.004186733 | 0.004407571 | 0.004562237 | 0.004638598 | 0.004628677 | 0.004529429 | 0.004343301 | 0.004077787 | 0.003744967 | 0.003360612 | 0.002943382 | 0.002513419 | 0.002091691 | 0.001698344 | 0.001351779 | 0.001067263 | 0.0008560069 | 0.0007244363 | 0.0006739356 | 0.0007010588 | 0.0007982052 | 0.0009544091 | 0.001156308 | 0.001389016 | 0.00163682 | 0.001884124 | 0.002116133 | 0.002319469 | 0.002482872 | 0.002597915 | 0.002659673 | 0.002666583 | 0.002620762 | 0.00252751 | 0.002394953 | 0.002232852 | 0.002051703 | 0.00186157 | 0.001671014 | 0.001486455 | 0.001311806 | 0.001148388 | 0.0009957586 | 0.0008524163 | 0.000716806 | 0.0005883318 | 0.0004676598 | 0.0003567005 | 0.0002581155 | 0.0001745576 | 0.0001079047 | 5.865184e-05 | 2.582442e-05 | 7.167907e-06 | 0 | 1.529975e-06 | 9.901979e-06 | 2.430858e-05 | 4.48971e-05 | 7.229368e-05 | 0.0001070131 | 0.0001489021 | 0.0001966933 | 0.0002482625 | 0.0003010348 | 0.0003525438 | 0.0004010483 | 0.000446004 | 0.0004884201 | 0.0005305456 | 0.0005754864 | 0.0006264461 | 0.0006864247 | 0.0007570679 | 0.0008385935 | 0.000929299 | 0.00102577 | 0.001123216 | 0.001216294 | 0.001300023 | 0.001370727 | 0.001426905 | 0.001469975 | 0.001504215 | 0.001536343 | 0.00157491 | 0.001628632 | 0.001705246 | 0.001809765 | 0.001943321 | 0.002102269 | 0.002278178 | 0.002458419 | 0.002627807 | 0.002770855 | 0.002874274 | 0.002929653 | 0.002934654 | 0.002894109 | 0.002818857 | 0.002723882 | 0.002625287 | 0.002537843 | 0.002472589 | 0.002435737 | 0.002428798 | 0.002449841 | 0.002495182 | 0.00256105 | 0.002644482 | 0.002743954 | 0.002858591 | 0.002987605 | 0.00312897 | 0.003278992 | 0.003431576 | 0.003579252 | 0.00371335 | 0.003825284 | 0.003907936 | 0.003956634 | 0.003970135 | 0.003951191 | 0.003906449 | 0.003845859 | 0.003781675 | 0.003727051 | 0.003694674 | 0.003695175 | 0.003736186 | 0.003821449 | 0.00395053 | 0.004118973 | 0.004318524 | 0.004538033 | 0.004764142 | 0.004982554 | 0.005179123 | 0.005341322 | 0.005458898 | 0.005525211 | 0.005537295 | 0.005496243 | 0.005406275 | 0.005274518 | 0.005109824 | 0.004922107 | 0.004721147 | 0.004516237 | 0.004315604 | 0.004126157 | 0.003952921 | 0.003798816 | 0.003664254 | 0.003547318 | 0.003443764 | 0.003347952 | 0.003253887 | 0.003156751 | 0.003054254 | 0.002947676 | 0.002842377 | 0.002747131 | 0.002672813 | 0.002630543 | 0.00262931 | 0.002673857 | 0.002763273 | 0.002890777 | 0.003044219 | 0.003208193 | 0.00336656 | 0.003505188 | 0.003614196 | 0.003689405 | 0.003731761 | 0.00374655 | 0.003740993 | 0.003721958 | 0.003694231 | 0.003659902 | 0.003618598 | 0.003568624 | 0.003508672 | 0.003439316 | 0.003363377 | 0.003286312 | 0.003215282 | 0.003158025 | 0.00312153 | 0.003111116 | 0.003129827 | 0.003178189 | 0.003254561 | 0.003355476 | 0.003475926 | 0.003610039 | 0.003751347 | 0.00389316 | 0.004029268 | 0.004154354 | 0.004264509 | 0.004357882 | 0.004435139 | 0.004499354 | 0.004555498 | 0.004609892 | 0.004668917 | 0.004737774 | 0.004819357 | 0.004913722 | 0.00501752 | 0.00512441 | 0.005225838 | 0.005311868 | 0.005372866 | 0.005400793 | 0.005390493 | 0.005341088 | 0.005256788 | 0.00514702 | 0.005025962 | 0.004910946 | 0.004820165 | 0.004769639 | 0.004770084 | 0.004824779 | 0.004928111 | 0.005065882 | 0.005217636 | 0.005360006 | 0.005470781 | 0.005532851 | 0.005537034 | 0.005483384 | 0.005380792 | 0.005245212 | 0.005096745 | 0.004956168 | 0.004842091 | 0.004768501 | 0.004743293 | 0.004767945 | 0.00483811 | 0.004944895 | 0.00507686 | 0.00522199 | 0.005369556 | 0.005511551 | 0.005643185 | 0.005762805 | 0.005870855 | 0.005968458 | 0.006056496 | 0.006134377 | 0.006200018 | 0.006249766 | 0.006279445 | 0.00628529 | 0.006264706 | 0.00621714 | 0.006143904 | 0.006047776 | 0.005932495 | 0.005802111 | 0.005660485 | 0.005511052 | 0.005356887 | 0.005200763 | 0.005045708 | 0.004894621 | 0.004750382 | 0.004615896 | 0.004493486 | 0.00438509 | 0.004291837 | 0.004214122 | 0.004151729 | 0.004103832 | 0.004069536 | 0.004047662 | 0.004036982 | 0.004036333 | 0.004044447 | 0.00405998 | 0.004081288 | 0.004106754 | 0.00413466 | 0.004163393 | 0.004191716 | 0.004219263 | 0.004246669 | 0.004275843 | 0.004309808 | 0.004352121 | 0.004406312 | 0.004475196 | 0.004559944 | 0.004659424 | 0.004770034 | 0.004885907 | 0.004999552 | 0.005103343 | 0.005190541 | 0.005256782 | 0.005300536 | 0.00532343 | 0.005329671 | 0.005324927 | 0.00531515 | 0.00530547 | 0.005299364 | 0.005298613 | 0.00530305 | 0.005311127 | 0.005319947 | 0.005325661 | 0.005323531 | 0.005308247 | 0.005274361 | 0.005217151 | 0.005133557 | 0.005023133 | 0.004888568 | 0.004736084 | 0.004574717 | 0.004415649 | 0.004270605 | 0.004150658 | 0.004064844 | 0.004019191 | 0.004015929 | 0.004053468 | 0.004126303 | 0.004225839 | 0.004340978 | 0.004459596 | 0.004569439 | 0.004659838 | 0.004722648 | 0.00475278 | 0.004749013 | 0.004713405 | 0.004650751 | 0.004567881 | 0.004472206 | 0.004371294 | 0.004271923 | 0.004180396 | 0.004102476 | 0.004043813 | 0.004009945 | 0.004006283 | 0.004036661 | 0.004102554 | 0.004201722 | 0.004327774 | 0.004470655 | 0.004617961 | 0.00475718 | 0.004878277 | 0.004975431 | 0.005048171 | 0.005100957 | 0.005141729 | 0.005179728 | 0.005223344 | 0.005278157 | 0.005346182 | 0.00542569 | 0.005511888 | 0.005598005 | 0.00567645 | 0.005739832 | 0.005782017 | 0.005798014 | 0.005784791 | 0.005741169 | 0.005668146 | 0.005568688 | 0.005448023 | 0.0053135 | 0.005173841 | 0.00503873 | 0.004917863 | 0.0048199 | 0.004751831 | 0.004718056 | 0.004720505 | 0.004758203 | 0.00482785 | 0.004924215 | 0.005040856 | 0.005170578 | 0.005306377 | 0.005441932 | 0.005572123 | 0.005693357 | 0.005803899 | 0.005903598 | 0.005993695 | 0.006076048 | 0.006152604 | 0.006224937 | 0.006293376 | 0.006357189 | 0.00641436 | 0.006461908 | 0.006496518 | 0.006514987 | 0.006515363 | 0.006497091 | 0.006461532 | 0.006411724 | 0.006351948 | 0.006286931 | 0.006221231 | 0.006158435 | 0.006100871 | 0.006049809 | 0.006005838 | 0.005969296 | 0.005940616 | 0.005920626 | 0.005910263 | 0.00591032 | 0.005921088 | 0.005941907 | 0.005971637 | 0.006008548 | 0.006050824 | 0.006096742 | 0.006144549 | 0.006192227 | 0.006237201 | 0.006275842 | 0.006303637 | 0.006315807 | 0.006308179 | 0.00627845 | 0.006227393 | 0.006159024 | 0.006080743 | 0.006002051 | 0.005932757 | 0.005881416 | 0.005853228 | 0.005849484 | 0.005867076 | 0.005899498 | 0.0059383 | 0.005974431 | 0.006000568 | 0.006011791 | 0.006006493 | 0.005986237 | 0.005955221 | 0.00591901 | 0.005883306 | 0.00585282 | 0.005830003 | 0.005814499 | 0.005803357 | 0.005791842 | 0.005774767 | 0.005747582 | 0.005708088 | 0.005656819 | 0.005597559 | 0.005535857 | 0.005478339 | 0.00543116 | 0.005398792 | 0.005383585 | 0.00538582 | 0.005404316 | 0.005437581 | 0.00548438 | 0.005544418 | 0.005618192 | 0.005706581 | 0.005810076 | 0.005928352 | 0.006059882 | 0.006202337 | 0.006352786 | 0.006508442 | 0.006667194 | 0.006827716 | 0.00698982 | 0.007154107 | 0.007321907 | 0.007495007 | 0.007675026 | 0.007863189 | 0.008059227 | 0.008261206 | 0.008464558 | 0.008662351 | 0.008845286 | 0.009002873 | 0.009124865 | 0.009202784 | 0.00923092 | 0.00920744 | 0.009134306 | 0.009017326 | 0.008864576 | 0.008686014 | 0.008491849 | 0.008292177 | 0.008095655 | 0.007909323 | 0.007738156 | 0.007585056 | 0.007451109 | 0.00733603 | 0.007238576 | 0.007157301 | 0.007091307 | 0.007041101 | 0.007008813 | 0.006998498 | 0.007015608 | 0.007066214 | 0.007155667 | 0.007287695 | 0.007462536 | 0.007676309 | 0.007920744 | 0.008183419 | 0.008448971 | 0.008700685 | 0.008922586 | 0.009101284 | 0.009227849 | 0.009298725 | 0.009315756 | 0.009286056 | 0.00922027 | 0.009131172 | 0.009031373 | 0.008931477 | 0.008838771 | 0.00875649 | 0.008683774 | 0.008616663 | 0.008549257 | 0.008475617 | 0.008391123 | 0.008293719 | 0.008184246 | 0.008066597 | 0.007946583 | 0.007830733 | 0.007725089 | 0.007634181 | 0.007560635 | 0.007505061 | 0.00746663 | 0.007443512 | 0.007433573 | 0.007434833 | 0.007445408 | 0.007463556 | 0.007487507 | 0.007515117 | 0.007543842 | 0.007571112 | 0.007594313 | 0.007611207 | 0.007620117
8.5 | 0.2639588 | 0.2596779 | 0.2550934 | 0.2501621 | 0.2448375 | 0.2390733 | 0.2328278 | 0.2260676 | 0.2187706 | 0.2109296 | 0.2025541 | 0.1936721 | 0.1843296 | 0.1745906 | 0.1645343 | 0.1542524 | 0.1438453 | 0.1334174 | 0.1230733 | 0.1129141 | 0.103034 | 0.0935188 | 0.08444397 | 0.07587398 | 0.06786169 | 0.06044802 | 0.05366131 | 0.04751689 | 0.04201683 | 0.03715 | 0.03289281 | 0.02921059 | 0.02605939 | 0.02338884 | 0.02114451 | 0.01927094 | 0.01771381 | 0.01642257 | 0.01535171 | 0.01446208 | 0.01372137 | 0.01310399 | 0.01259085 | 0.01216793 | 0.0118254 | 0.01155571 | 0.011352 | 0.01120711 | 0.01111228 | 0.01105704 | 0.01102938 | 0.01101667 | 0.01100679 | 0.01098945 | 0.01095707 | 0.01090536 | 0.01083303 | 0.010741 | 0.01063137 | 0.01050629 | 0.01036729 | 0.01021505 | 0.01005005 | 0.009872881 | 0.009685041 | 0.009489067 | 0.009288482 | 0.009087162 | 0.008888771 | 0.008695881 | 0.00850968 | 0.008329751 | 0.008154494 | 0.007981686 | 0.007808943 | 0.007634403 | 0.007457246 | 0.007277794 | 0.007097674 | 0.006919436 | 0.006746216 | 0.006581216 | 0.006427037 | 0.006285225 | 0.00615668 | 0.006041273 | 0.005938817 | 0.005849448 | 0.005773749 | 0.005713076 | 0.00566895 | 0.005642447 | 0.005633335 | 0.005639674 | 0.005658092 | 0.005684045 | 0.005713065 | 0.005741796 | 0.00576927 | 0.005797291 | 0.005830383 | 0.005875004 | 0.005938139 | 0.006025382 | 0.006139699 | 0.006279768 | 0.006439753 | 0.006609534 | 0.006776233 | 0.006925803 | 0.007045441 | 0.007125446 | 0.007160926 | 0.007152031 | 0.007103758 | 0.007024581 | 0.006924663 | 0.006813549 | 0.006698714 | 0.006584008 | 0.006469871 | 0.006353203 | 0.006228975 | 0.006091391 | 0.005935476 | 0.005758289 | 0.005559684 | 0.005342552 | 0.005112745 | 0.004878203 | 0.004648387 | 0.004433042 | 0.004241264 | 0.00408087 | 0.00395739 | 0.003873446 | 0.003828517 | 0.003818804 | 0.003837613 | 0.003875973 | 0.003923833 | 0.003971345 | 0.004010184 | 0.004035014 | 0.004044301 | 0.004040548 | 0.004030103 | 0.004021925 | 0.004025945 | 0.004050818 | 0.004102099 | 0.00418043 | 0.004280877 | 0.004393073 | 0.004502627 | 0.004593192 | 0.004649221 | 0.004658697 | 0.004615409 | 0.004519886 | 0.004379558 | 0.004207013 | 0.004018405 | 0.003830222 | 0.003656936 | 0.003508742 | 0.00339053 | 0.003301811 | 0.003237024 | 0.003187151 | 0.00314154 | 0.003089484 | 0.003022165 | 0.002933453 | 0.00282065 | 0.00268478 | 0.002529992 | 0.002362733 | 0.002190724 | 0.002021682 | 0.001862195 | 0.001716763 | 0.001587435 | 0.001473812 | 0.0013733 | 0.001282244 | 0.001197059 | 0.001115268 | 0.00103645 | 0.0009627716 | 0.0008988761 | 0.0008512435 | 0.0008269576 | 0.0008322388 | 0.000871256 | 0.0009452182 | 0.001051974 | 0.001186253 | 0.001340492 | 0.001506122 | 0.001675056 | 0.001840509 | 0.001998001 | 0.002145162 | 0.002281803 | 0.002408924 | 0.002527847 | 0.002639138 | 0.002742128 | 0.002834415 | 0.002911767 | 0.002968552 | 0.002998088 | 0.002993267 | 0.002947439 | 0.002854983 | 0.002712337 | 0.002518768 | 0.002277233 | 0.001994755 | 0.001682799 | 0.001356407 | 0.001033216 | 0.0007316248 | 0.0004686466 | 0.0002580284 | 0.0001085584 | 2.33454e-05 | 0 | 3.155631e-05 | 0.0001079049 | 0.0002173541 | 0.0003478163 | 0.0004878134 | 0.0006268759 | 0.0007556982 | 0.0008660299 | 0.0009510998 | 0.001006032 | 0.001028171 | 0.001017607 | 0.0009774448 | 0.0009136548 | 0.000834286 | 0.0007485393 | 0.0006654725 | 0.0005927422 | 0.0005356901 | 0.000496869 | 0.0004758226 | 0.0004699051 | 0.000475019 | 0.0004866801 | 0.0005012584 | 0.0005166456 | 0.0005324297 | 0.0005496767 | 0.0005700975 | 0.000595341 | 0.0006263259 | 0.0006628949 | 0.0007039374 | 0.0007481335 | 0.0007943642 | 0.0008425109 | 0.00089357 | 0.0009492148 | 0.00101118 | 0.001080387 | 0.001156219 | 0.00123612 | 0.001315911 | 0.001390309 | 0.001453906 | 0.001502138 | 0.001532266 | 0.001543999 | 0.001539716 | 0.001524217 | 0.001504044 | 0.001486905 | 0.00148024 | 0.001490534 | 0.001522363 | 0.001577958 | 0.001656754 | 0.001755921 | 0.00187073 | 0.00199535 | 0.0021236 | 0.002249704 | 0.002368541 | 0.002475873 | 0.002568286 | 0.002642619 | 0.002695934 | 0.002725197 | 0.002727501 | 0.002700454 | 0.002642888 | 0.002555732 | 0.002443044 | 0.002312675 | 0.00217639 | 0.002049651 | 0.001949738 | 0.00189423 | 0.001897968 | 0.001970499 | 0.002113606 | 0.002320602 | 0.002576252 | 0.002858756 | 0.003142584 | 0.003402253 | 0.003615631 | 0.003766545 | 0.003846003 | 0.003852257 | 0.003789254 | 0.003665014 | 0.003489346 | 0.003272554 | 0.003024207 | 0.002753552 | 0.002469449 | 0.002181392 | 0.001899849 | 0.001636374 | 0.00140303 | 0.001211651 | 0.001072406 | 0.0009925414 | 0.00097517 | 0.001018969 | 0.001118211 | 0.001263206 | 0.001441716 | 0.001640017 | 0.001844307 | 0.002041975 | 0.002222268 | 0.002377065 | 0.002500888 | 0.002590858 | 0.002646391 | 0.00266927 | 0.002662896 | 0.002632693 | 0.002585591 | 0.002530073 | 0.002475298 | 0.002430925 | 0.002405856 | 0.002407467 | 0.002440263 | 0.002505549 | 0.002601088 | 0.002721525 | 0.00285887 | 0.003003375 | 0.003144422 | 0.003271429 | 0.003374235 | 0.003443852 | 0.003473066 | 0.003457171 | 0.003394692 | 0.003288254 | 0.003145017 | 0.002976285 | 0.002796677 | 0.002622706 | 0.00247068 | 0.00235473 | 0.002285032 | 0.002266944 | 0.002300604 | 0.002381562 | 0.00250203 | 0.00265226 | 0.002821751 | 0.003000469 | 0.003178857 | 0.00334853 | 0.003502124 | 0.003633381 | 0.003737268 | 0.003810735 | 0.003852795 | 0.003864812 | 0.003850441 | 0.003814999 | 0.003764219 | 0.003703471 | 0.003636872 | 0.003566873 | 0.003494497 | 0.00342023 | 0.003344868 | 0.00327065 | 0.003201839 | 0.003144647 | 0.003106353 | 0.003094148 | 0.003113238 | 0.003165162 | 0.003246818 | 0.00334997 | 0.003462021 | 0.003567847 | 0.003652403 | 0.003703326 | 0.003713301 | 0.003681635 | 0.003614125 | 0.003521962 | 0.003419351 | 0.003320886 | 0.003238534 | 0.003179895 | 0.003147332 | 0.003138071 | 0.003145718 | 0.003162206 | 0.003179657 | 0.003192404 | 0.003198235 | 0.003198875 | 0.003199498 | 0.00320774 | 0.003231969 | 0.003279302 | 0.003353829 | 0.003455651 | 0.003580393 | 0.003719525 | 0.003861938 | 0.003995626 | 0.00410941 | 0.004194512 | 0.004245215 | 0.004259104 | 0.004236696 | 0.004181072 | 0.004097388 | 0.003992499 | 0.003874929 | 0.003754608 | 0.003642355 | 0.003549129 | 0.003484904 | 0.003457116 | 0.003469546 | 0.003521658 | 0.003608508 | 0.003721701 | 0.003850488 | 0.003983664 | 0.004111012 | 0.004224618 | 0.00431997 | 0.004396138 | 0.004455881 | 0.00450487 | 0.004550715 | 0.004601498 | 0.004663852 | 0.004741547 | 0.004833863 | 0.004934846 | 0.005033551 | 0.005115358 | 0.005164316 | 0.005165995 | 0.005110314 | 0.004993668 | 0.004820355 | 0.004602084 | 0.004356297 | 0.004104042 | 0.003866618 | 0.003662781 | 0.003506056 | 0.003403238 | 0.00335385 | 0.003350847 | 0.003382374 | 0.003433749 | 0.003489972 | 0.003538112 | 0.003568753 | 0.003577073 | 0.003562698 | 0.003529129 | 0.003482284 | 0.003429304 | 0.003377205 | 0.003332377 | 0.003300082 | 0.003284637 | 0.003289401 | 0.003316596 | 0.003366946 | 0.003439134 | 0.003529018 | 0.003629525 | 0.00373079 | 0.003821087 | 0.00388817 | 0.003921234 | 0.003912452 | 0.003858358 | 0.003760256 | 0.003623924 | 0.003458588 | 0.003275468 | 0.003086214 | 0.00290162 | 0.002730525 | 0.00257965 | 0.002453235 | 0.002353628 | 0.002281517 | 0.002236371 | 0.002216625 | 0.002220153 | 0.002244364 | 0.002286841 | 0.002345846 | 0.002420734 | 0.002511859 | 0.002620416 | 0.002747581 | 0.00289362 | 0.00305674 | 0.003232736 | 0.003415099 | 0.003595811 | 0.003766462 | 0.003919762 | 0.004050432 | 0.004156033 | 0.004236682 | 0.004294785 | 0.004333695 | 0.004356985 | 0.004367364 | 0.004365908 | 0.004352233 | 0.0043245 | 0.00428028 | 0.00421763 | 0.004135933 | 0.004037073 | 0.003925817 | 0.003810069 | 0.003700028 | 0.003606922 | 0.00354122 | 0.00351115 | 0.003520791 | 0.003569165 | 0.003650103 | 0.003753174 | 0.003865594 | 0.003974454 | 0.004069029 | 0.004142932 | 0.00419502 | 0.004229458 | 0.004254592 | 0.004281314 | 0.004321007 | 0.004383659 | 0.004476531 | 0.004603484 | 0.004764847 | 0.004957367 | 0.005174726 | 0.005407703 | 0.005644539 | 0.005871363 | 0.006072347 | 0.006230902 | 0.006330692 | 0.006357372 | 0.006300236 | 0.006154143 | 0.005921205 | 0.005611358 | 0.005242329 | 0.004838253 | 0.004427313 | 0.004038879 | 0.003699981 | 0.003432929 | 0.003252837 | 0.00316685 | 0.003174465 | 0.003268558 | 0.003436761 | 0.003663394 | 0.003931012 | 0.004221375 | 0.004516574 | 0.004799905 | 0.005056606 | 0.00527492 | 0.005446696 | 0.005568015 | 0.005639629 | 0.005666142 | 0.005655556 | 0.005617839 | 0.005563574 | 0.005502736 | 0.005443654 | 0.005392826 | 0.005354926 | 0.00533302 | 0.005328963 | 0.005343551 | 0.005376517 | 0.005426401 | 0.005490243 | 0.00556359 | 0.005640857 | 0.005715542 | 0.005781176 | 0.005831812 | 0.005862837 | 0.005871357 | 0.005856521 | 0.005819567 | 0.005763599 | 0.005693625 | 0.005615886 | 0.005537518 | 0.005465789 | 0.005406923 | 0.005365116 | 0.005341584 | 0.005333756 | 0.005335127 | 0.005336065 | 0.005324857 | 0.005289682 | 0.005220799 | 0.005112134 | 0.004963065 | 0.004778843 | 0.004569894 | 0.004351018 | 0.004139007 | 0.003950974 | 0.003802045 | 0.003703856 | 0.003663497 | 0.003682705 | 0.003758501 | 0.003883673 | 0.004048036 | 0.004239802 | 0.004447117 | 0.004659251 | 0.004867535 | 0.005065791 | 0.005250028 | 0.005418011 | 0.005568413 | 0.00570057 | 0.005814075 | 0.005908693 | 0.005984937 | 0.006043815 | 0.006087403 | 0.006118028 | 0.006138176 | 0.006150022 | 0.006154948 | 0.006153652 | 0.00614655 | 0.006134388 | 0.006118974 | 0.006103351 | 0.006091995 | 0.006090172 | 0.006102941 | 0.006133819 | 0.006183831 | 0.006250918 | 0.006330496 | 0.006416287 | 0.006502071 | 0.006583363 | 0.006658585 | 0.006729866 | 0.006802412 | 0.006883438 | 0.006980319 | 0.007098422 | 0.007239683 | 0.007401436 | 0.007576738 | 0.007754638 | 0.007921764 | 0.008063731 | 0.008167108 | 0.008221127 | 0.00821912 | 0.008159287 | 0.008045239 | 0.007885795 | 0.007694577 | 0.007487986 | 0.007284226 | 0.007100696 | 0.006952777 | 0.006851921 | 0.006805099 | 0.006814578 | 0.006878606 | 0.006992222 | 0.007148281 | 0.007338331 | 0.007553245 | 0.007783222 | 0.008018238 | 0.008247984 | 0.008462666 | 0.008653502 | 0.00881356 | 0.00893832 | 0.009026507 | 0.009079265 | 0.009099822 | 0.009092758 | 0.009062918 | 0.00901506 | 0.00895337 | 0.00888208 | 0.008805622 | 0.008729201 | 0.008658746 | 0.008600534 | 0.008560791 | 0.008544449 | 0.008554548 | 0.008591235 | 0.008651484 | 0.008729662 | 0.008818287 | 0.008908989 | 0.00899383 | 0.009066107 | 0.009121058 | 0.00915562 | 0.009168165 | 0.009157533 | 0.009122881 | 0.009063236 | 0.008977835 | 0.008866968 | 0.008732986 | 0.008581147 | 0.008419844 | 0.008260177 | 0.00811475 | 0.007995947 | 0.007914057 | 0.007875163 | 0.007880367 | 0.007925518 | 0.008001586 | 0.008095979 | 0.008194583 | 0.008283323 | 0.008349983 | 0.008385654
10 | 0.287318 | 0.2850463 | 0.2827472 | 0.2804147 | 0.278034 | 0.2755846 | 0.2730414 | 0.2703781 | 0.2675671 | 0.2645803 | 0.2613884 | 0.2579595 | 0.2542582 | 0.250245 | 0.2458763 | 0.2411065 | 0.2358899 | 0.2301846 | 0.2239553 | 0.2171777 | 0.2098409 | 0.2019503 | 0.1935277 | 0.1846119 | 0.175258 | 0.1655355 | 0.155526 | 0.1453204 | 0.1350156 | 0.1247109 | 0.1145048 | 0.1044924 | 0.09476264 | 0.08539725 | 0.07646956 | 0.06804435 | 0.06017705 | 0.05291396 | 0.04629103 | 0.04033313 | 0.03505268 | 0.03044842 | 0.02650501 | 0.02319253 | 0.02046763 | 0.01827489 | 0.01654928 | 0.01521988 | 0.01421316 | 0.01345727 | 0.01288552 | 0.0124399 | 0.01207302 | 0.01174938 | 0.01144484 | 0.01114535 | 0.01084421 | 0.01053961 | 0.01023198 | 0.009921817 | 0.009608603 | 0.009290641 | 0.008965801 | 0.008632436 | 0.008290448 | 0.007941615 | 0.007589613 | 0.007239232 | 0.006895413 | 0.006561898 | 0.006240772 | 0.00593213 | 0.005634955 | 0.00534855 | 0.005073845 | 0.004814724 | 0.004578797 | 0.004376894 | 0.004221911 | 0.004126398 | 0.004100035 | 0.004147314 | 0.004265732 | 0.004445069 | 0.004668575 | 0.004914333 | 0.00515861 | 0.005378812 | 0.005556131 | 0.005677826 | 0.005738029 | 0.005737548 | 0.005682527 | 0.005582721 | 0.005449836 | 0.005295734 | 0.005131944 | 0.004969009 | 0.004816834 | 0.004684815 | 0.004581864 | 0.004516095 | 0.004494202 | 0.004520215 | 0.00459515 | 0.00471604 | 0.004876073 | 0.00506492 | 0.005270119 | 0.005477963 | 0.005675411 | 0.005850909 | 0.005995835 | 0.006104276 | 0.006173265 | 0.006201875 | 0.006190737 | 0.006140696 | 0.006052518 | 0.005925986 | 0.005760823 | 0.005556384 | 0.005313177 | 0.005033336 | 0.004721638 | 0.004385867 | 0.004037089 | 0.00368908 | 0.003357849 | 0.003059988 | 0.002811732 | 0.002626877 | 0.002515455 | 0.002482504 | 0.002527385 | 0.00264358 | 0.002819625 | 0.003040042 | 0.00328739 | 0.003543718 | 0.003792407 | 0.004019445 | 0.004214165 | 0.004369571 | 0.004482257 | 0.004551666 | 0.00457982 | 0.004570626 | 0.004529315 | 0.004461763 | 0.004374119 | 0.004271938 | 0.004159807 | 0.004040651 | 0.003915645 | 0.003783928 | 0.003643301 | 0.003490813 | 0.003324207 | 0.003142968 | 0.002949641 | 0.002749865 | 0.002552884 | 0.002369846 | 0.002212734 | 0.002091934 | 0.0020145 | 0.001982708 | 0.001993138 | 0.002037094 | 0.002102223 | 0.002174274 | 0.002239834 | 0.002288286 | 0.002313405 | 0.002313804 | 0.002292297 | 0.002254374 | 0.002206345 | 0.002153281 | 0.002097773 | 0.002039305 | 0.00197456 | 0.001898651 | 0.001806548 | 0.001694899 | 0.001563488 | 0.001415736 | 0.001258781 | 0.001102899 | 0.0009603085 | 0.0008436794 | 0.0007645034 | 0.0007317035 | 0.0007510348 | 0.0008247734 | 0.0009519942 | 0.001128841 | 0.001349379 | 0.001605837 | 0.001889075 | 0.002188225 | 0.002491236 | 0.002784745 | 0.003055233 | 0.003289836 | 0.003477717 | 0.003611095 | 0.003686048 | 0.003702295 | 0.003662657 | 0.003571548 | 0.003433699 | 0.003253033 | 0.003032435 | 0.002774038 | 0.002480609 | 0.00215678 | 0.001810598 | 0.001453837 | 0.001102128 | 0.0007731373 | 0.0004849552 | 0.0002538746 | 9.223473e-05 | 7.1263e-06 | 0 | 6.695762e-05 | 0.0002000275 | 0.0003882495 | 0.000619118 | 0.000879457 | 0.001156158 | 0.001436756 | 0.001709672 | 0.001964424 | 0.002192102 | 0.002385788 | 0.002540895 | 0.002654971 | 0.00272803 | 0.002762163 | 0.002761499 | 0.002731605 | 0.002679528 | 0.002613208 | 0.002541096 | 0.002471454 | 0.002411539 | 0.002366359 | 0.0023382 | 0.002325861 | 0.00232519 | 0.002329706 | 0.002331976 | 0.00232492 | 0.002303386 | 0.002264852 | 0.002210022 | 0.00214255 | 0.002068624 | 0.001995727 | 0.001931909 | 0.001884261 | 0.001858261 | 0.001856811 | 0.001879757 | 0.001923585 | 0.001982105 | 0.002047103 | 0.002109792 | 0.002162154 | 0.002198482 | 0.00221614 | 0.002216043 | 0.002202313 | 0.002181758 | 0.002162544 | 0.002153226 | 0.002161245 | 0.002192388 | 0.002249566 | 0.002332892 | 0.002439413 | 0.002563688 | 0.002698146 | 0.002834447 | 0.002964244 | 0.003080608 | 0.003178628 | 0.003256389 | 0.003314914 | 0.003358051 | 0.003391724 | 0.003422826 | 0.003458125 | 0.003503054 | 0.003560653 | 0.003631185 | 0.003711846 | 0.003797319 | 0.003880585 | 0.003954169 | 0.004011435 | 0.004048094 | 0.004062668 | 0.004057477 | 0.004037981 | 0.004012057 | 0.003988044 | 0.003973687 | 0.003974137 | 0.003991244 | 0.00402311 | 0.004064998 | 0.004110079 | 0.004151119 | 0.004181205 | 0.004195118 | 0.004189227 | 0.004162167 | 0.004114188 | 0.00404738 | 0.003965129 | 0.003872659 | 0.003776155 | 0.003682945 | 0.003600789 | 0.003537597 | 0.003500417 | 0.003495671 | 0.003528365 | 0.003602008 | 0.003718288 | 0.003877198 | 0.004076576 | 0.004311908 | 0.004575983 | 0.0048588 | 0.005147472 | 0.005426867 | 0.005680102 | 0.005890441 | 0.006042646 | 0.006124985 | 0.006130673 | 0.00605957 | 0.005917939 | 0.005718662 | 0.005479374 | 0.005220975 | 0.004964617 | 0.004729978 | 0.004532743 | 0.004383642 | 0.004287278 | 0.00424283 | 0.004244539 | 0.00428344 | 0.004348396 | 0.004427823 | 0.004510546 | 0.004586745 | 0.004647989 | 0.0046876 | 0.004700355 | 0.004682914 | 0.004633859 | 0.004554453 | 0.00444896 | 0.004324993 | 0.004193064 | 0.00406617 | 0.00395823 | 0.003882303 | 0.003848657 | 0.003863507 | 0.003927574 | 0.004036498 | 0.004181345 | 0.004350454 | 0.004530968 | 0.004711107 | 0.00488071 | 0.005032806 | 0.005163435 | 0.005271334 | 0.005356926 | 0.005422263 | 0.005469814 | 0.005502194 | 0.00552157 | 0.005529591 | 0.005526503 | 0.005511531 | 0.00548262 | 0.0054369 | 0.005371193 | 0.005283149 | 0.005171969 | 0.005039482 | 0.004890511 | 0.004732827 | 0.004576208 | 0.004431363 | 0.004308026 | 0.004213553 | 0.00415154 | 0.004121244 | 0.004117836 | 0.004133927 | 0.004161203 | 0.004192484 | 0.004223204 | 0.004252726 | 0.004283847 | 0.004322046 | 0.004373514 | 0.004443485 | 0.004534057 | 0.004643473 | 0.004765768 | 0.004891464 | 0.005008752 | 0.005105508 | 0.005170494 | 0.005195115 | 0.005174472 | 0.005108117 | 0.00499999 | 0.004858281 | 0.004694549 | 0.004522499 | 0.004356223 | 0.004208956 | 0.004091028 | 0.004008956 | 0.003964899 | 0.003956781 | 0.003978803 | 0.004022885 | 0.004079877 | 0.004141208 | 0.004199984 | 0.004252314 | 0.004297718 | 0.004339066 | 0.004381879 | 0.004433294 | 0.004500266 | 0.004587993 | 0.004698514 | 0.004830107 | 0.004977128 | 0.005130904 | 0.005280863 | 0.005416448 | 0.005528044 | 0.005608592 | 0.005653963 | 0.005663252 | 0.005638666 | 0.005585082 | 0.005509555 | 0.00542055 | 0.005326864 | 0.005236813 | 0.005156948 | 0.005091704 | 0.005042411 | 0.005007555 | 0.004983347 | 0.004964759 | 0.004946839 | 0.004926067 | 0.004901132 | 0.004873332 | 0.004846223 | 0.004824716 | 0.004813712 | 0.004817243 | 0.00483701 | 0.004872313 | 0.004919676 | 0.004973731 | 0.005027891 | 0.005075529 | 0.005111193 | 0.005131216 | 0.00513421 | 0.005121348 | 0.005095683 | 0.005061688 | 0.005024294 | 0.004988412 | 0.004957957 | 0.004935694 | 0.004922944 | 0.004920241 | 0.004927103 | 0.004942532 | 0.004964871 | 0.00499163 | 0.005019221 | 0.005042921 | 0.005056537 | 0.005053305 | 0.005026445 | 0.004970524 | 0.004882361 | 0.004762504 | 0.004615414 | 0.004449603 | 0.004276472 | 0.00410887 | 0.003959146 | 0.003837301 | 0.003749245 | 0.00369609 | 0.003673847 | 0.00367453 | 0.003687015 | 0.003699274 | 0.003699725 | 0.003679135 | 0.003631412 | 0.003554694 | 0.003451495 | 0.003329104 | 0.00319902 | 0.003076053 | 0.002976564 | 0.002916827 | 0.00291022 | 0.002965244 | 0.003083498 | 0.003259417 | 0.003480523 | 0.003729242 | 0.003985043 | 0.004227684 | 0.004439386 | 0.004607012 | 0.004722788 | 0.004784628 | 0.004795065 | 0.004760645 | 0.004690287 | 0.00459414 | 0.004482997 | 0.004367592 | 0.004258273 | 0.004164788 | 0.004095705 | 0.004058487 | 0.004058579 | 0.004099472 | 0.004182231 | 0.004305787 | 0.004466823 | 0.004660513 | 0.004880257 | 0.005118143 | 0.005364587 | 0.005608853 | 0.005839573 | 0.006045857 | 0.006218544 | 0.006351979 | 0.006444877 | 0.006501165 | 0.00652925 | 0.006540824 | 0.00654858 | 0.006564225 | 0.006596181 | 0.006648627 | 0.006720837 | 0.00680787 | 0.006901696 | 0.006992642 | 0.007070699 | 0.007127037 | 0.007154096 | 0.007146334 | 0.007099783 | 0.007012324 | 0.006883458 | 0.006715105 | 0.006512161 | 0.006283014 | 0.006039738 | 0.005797696 | 0.005573999 | 0.005385632 | 0.005246484 | 0.005165778 | 0.005145963 | 0.005182708 | 0.005265532 | 0.005379886 | 0.005509075 | 0.00563711 | 0.00575064 | 0.005840227 | 0.005900979 | 0.005932613 | 0.005938777 | 0.005926429 | 0.005904547 | 0.005883231 | 0.00587273 | 0.005882205 | 0.005919034 | 0.005988018 | 0.006090764 | 0.006225745 | 0.006388138 | 0.006570801 | 0.006764626 | 0.00695971 | 0.007146054 | 0.00731416 | 0.007455425 | 0.007562562 | 0.007629543 | 0.007652264 | 0.007628884 | 0.007560365 | 0.007451036 | 0.007308909 | 0.007145208 | 0.00697359 | 0.006808496 | 0.006663656 | 0.006550056 | 0.006475054 | 0.006441181 | 0.006446457 | 0.006484724 | 0.006546738 | 0.006621425 | 0.006697356 | 0.006763641 | 0.006811102 | 0.006832975 | 0.006825016 | 0.006785607 | 0.006715647 | 0.006617745 | 0.00649624 | 0.006356496 | 0.006204416 | 0.006046223 | 0.005887935 | 0.005735401 | 0.005593932 | 0.005468188 | 0.005362221 | 0.005278903 | 0.00522065 | 0.005188875 | 0.005184592 | 0.005208347 | 0.005260688 | 0.005342091 | 0.005453034 | 0.005593503 | 0.005762365 | 0.0059566 | 0.006170604 | 0.006396054 | 0.006622434 | 0.006837769 | 0.00703069 | 0.007191355 | 0.007313449 | 0.007393975 | 0.007433586 | 0.007435698 | 0.007405657 | 0.007349784 | 0.007275256 | 0.007190009 | 0.007103062 | 0.007024003 | 0.006962855 | 0.006928451 | 0.006926773 | 0.006959325 | 0.007022433 | 0.007107195 | 0.007201389 | 0.007291738 | 0.007367219 | 0.007421441 | 0.007454342 | 0.007472531 | 0.007487931 | 0.007515427 | 0.007570139 | 0.007664119 | 0.00780441 | 0.007991172 | 0.008218009 | 0.008472028 | 0.008736024 | 0.008990069 | 0.009214206 | 0.009390318 | 0.009503924 | 0.009545053 | 0.009508901 | 0.009395595 | 0.009210371 | 0.008962205 | 0.008663887 | 0.008330295 | 0.007978272 | 0.007624648 | 0.007285585 | 0.006975256 | 0.006705634 | 0.006485699 | 0.006322027 | 0.006218875 | 0.006178791 | 0.006202632 | 0.006290251 | 0.006439858 | 0.006648158 | 0.006909809 | 0.007217517 | 0.007561608 | 0.007930748 | 0.008311679 | 0.008690118 | 0.009051318 | 0.009380908 | 0.009665869 | 0.009895218 | 0.0100608 | 0.01015768 | 0.01018449 | 0.01014319 | 0.01003862 | 0.009878463 | 0.009672223 | 0.009431039 | 0.009166564 | 0.008890425 | 0.008613446 | 0.008345189 | 0.008093347 | 0.007864082 | 0.007661989 | 0.007490968 | 0.007354356 | 0.007255313 | 0.007196064 | 0.007177694 | 0.007198769 | 0.007254734 | 0.007337576 | 0.007436527 | 0.007539253 | 0.007633683 | 0.007709958 | 0.007761622 | 0.007786415 | 0.007786166 | 0.007765388 | 0.007730237 | 0.007687137 | 0.00764178 | 0.007598619 | 0.007560949 | 0.007530984 | 0.007510259 | 0.007499693
12.5 | 0.3052521 | 0.3042357 | 0.3032365 | 0.3022342 | 0.3012035 | 0.3001172 | 0.2989495 | 0.2976798 | 0.2962939 | 0.2947859 | 0.2931576 | 0.2914177 | 0.2895797 | 0.2876601 | 0.285676 | 0.2836429 | 0.2815731 | 0.2794741 | 0.2773476 | 0.2751897 | 0.2729907 | 0.270736 | 0.2684066 | 0.2659804 | 0.2634334 | 0.2607401 | 0.2578748 | 0.2548114 | 0.2515239 | 0.2479866 | 0.244173 | 0.240056 | 0.2356073 | 0.2307967 | 0.2255931 | 0.2199646 | 0.2138801 | 0.2073124 | 0.2002411 | 0.1926564 | 0.1845625 | 0.1759807 | 0.1669505 | 0.1575302 | 0.1477948 | 0.1378335 | 0.1277456 | 0.1176369 | 0.1076147 | 0.09778509 | 0.08824937 | 0.07910182 | 0.07042727 | 0.06229933 | 0.05477827 | 0.04790933 | 0.04172095 | 0.03622354 | 0.03140933 | 0.02725299 | 0.02371383 | 0.02073892 | 0.01826754 | 0.01623546 | 0.01457943 | 0.01324057 | 0.01216649 | 0.01131207 | 0.0106388 | 0.01011334 | 0.009705961 | 0.009388894 | 0.009135729 | 0.008921707 | 0.008724503 | 0.008525929 | 0.00831358 | 0.008081696 | 0.007831546 | 0.007570365 | 0.007309395 | 0.007061514 | 0.006838433 | 0.006648356 | 0.006494953 | 0.006376803 | 0.006288482 | 0.006222215 | 0.006169663 | 0.006123892 | 0.006080329 | 0.006037125 | 0.00599481 | 0.005955548 | 0.005922222 | 0.005897474 | 0.005883353 | 0.005880769 | 0.005889541 | 0.005908167 | 0.005933855 | 0.005962584 | 0.005989452 | 0.006008949 | 0.006016221 | 0.006007561 | 0.00598129 | 0.005938048 | 0.005880978 | 0.005814834 | 0.005745019 | 0.005676212 | 0.005611741 | 0.005552552 | 0.005497312 | 0.005442893 | 0.005385248 | 0.00532029 | 0.005245099 | 0.005158329 | 0.005061 | 0.00495573 | 0.004846421 | 0.004737376 | 0.004632419 | 0.004534375 | 0.004444812 | 0.004364215 | 0.004292523 | 0.004229443 | 0.004175306 | 0.004131125 | 0.004098325 | 0.004078466 | 0.004072418 | 0.004079658 | 0.004097827 | 0.004122477 | 0.004147435 | 0.004165377 | 0.004169045 | 0.004152367 | 0.00411155 | 0.004045955 | 0.003958366 | 0.003854484 | 0.003742261 | 0.003630608 | 0.003527972 | 0.003440713 | 0.0033721 | 0.003321571 | 0.003284676 | 0.003253664 | 0.003218852 | 0.00317026 | 0.003099588 | 0.003002299 | 0.002879257 | 0.002737368 | 0.002589388 | 0.002452219 | 0.002344949 | 0.002285324 | 0.002286649 | 0.002354852 | 0.002486734 | 0.002669755 | 0.002882817 | 0.00309918 | 0.003290387 | 0.003430129 | 0.003498621 | 0.003485739 | 0.003392523 | 0.003231238 | 0.003023043 | 0.002794491 | 0.002573261 | 0.002383677 | 0.002243032 | 0.002159412 | 0.00213128 | 0.002148632 | 0.002195525 | 0.002253478 | 0.002304886 | 0.002335742 | 0.002337635 | 0.002308695 | 0.002253345 | 0.002181366 | 0.002106144 | 0.002042598 | 0.002005135 | 0.002006093 | 0.002054141 | 0.002153311 | 0.002302637 | 0.002496324 | 0.002724521 | 0.002974093 | 0.003230176 | 0.003477315 | 0.003701185 | 0.003889848 | 0.004034864 | 0.004131843 | 0.004180638 | 0.004184958 | 0.004151038 | 0.004086306 | 0.003997705 | 0.003890188 | 0.003765838 | 0.003623816 | 0.003460999 | 0.00327345 | 0.003058137 | 0.002814428 | 0.002545795 | 0.002260171 | 0.00196985 | 0.001690664 | 0.00144038 | 0.001236532 | 0.001094161 | 0.001023816 | 0.001029984 | 0.001110128 | 0.001254751 | 0.001448504 | 0.001671915 | 0.001903776 | 0.002123667 | 0.002314208 | 0.002462435 | 0.002561024 | 0.002608301 | 0.002607395 | 0.002565078 | 0.00249037 | 0.002393194 | 0.002282836 | 0.002167081 | 0.002051464 | 0.001938957 | 0.00183005 | 0.001723236 | 0.001615407 | 0.001502788 | 0.001381766 | 0.001249599 | 0.00110538 | 0.0009503545 | 0.0007879805 | 0.000623714 | 0.0004645376 | 0.0003181136 | 0.0001921762 | 9.36707e-05 | 2.825492e-05 | 0 | 1.102463e-05 | 6.162437e-05 | 0.0001504252 | 0.0002745722 | 0.0004300624 | 0.0006120564 | 0.0008151388 | 0.001033316 | 0.001260168 | 0.00148863 | 0.001710946 | 0.00191893 | 0.002104509 | 0.002260578 | 0.002382149 | 0.002467415 | 0.002518401 | 0.002541402 | 0.002546273 | 0.002545238 | 0.002551202 | 0.002576153 | 0.002629243 | 0.002715912 | 0.002837097 | 0.002989428 | 0.003165772 | 0.003356343 | 0.003549737 | 0.003734182 | 0.003898781 | 0.004033982 | 0.004132403 | 0.004189134 | 0.004201922 | 0.004171249 | 0.004100492 | 0.003995807 | 0.003866257 | 0.003723501 | 0.003581467 | 0.00345547 | 0.003360495 | 0.003309667 | 0.003312086 | 0.003371128 | 0.003483303 | 0.003638821 | 0.003822839 | 0.00401822 | 0.004208586 | 0.004381494 | 0.004530557 | 0.004656214 | 0.004764704 | 0.004866158 | 0.004971538 | 0.005089941 | 0.005226081 | 0.005379171 | 0.005542487 | 0.005704754 | 0.005851332 | 0.005966725 | 0.006036766 | 0.006050893 | 0.006003753 | 0.005896546 | 0.005737299 | 0.005540304 | 0.005324535 | 0.005111642 | 0.00492347 | 0.004779338 | 0.004693721 | 0.004674512 | 0.004722169 | 0.004829907 | 0.004984447 | 0.005167927 | 0.005359717 | 0.00553864 | 0.005684837 | 0.005781501 | 0.005815784 | 0.005779979 | 0.005671627 | 0.005494031 | 0.005255989 | 0.004971986 | 0.004661025 | 0.004345835 | 0.004050619 | 0.003798991 | 0.003611483 | 0.003503465 | 0.003483127 | 0.003550563 | 0.003697896 | 0.003910193 | 0.004167072 | 0.004445134 | 0.004720418 | 0.004971082 | 0.005179565 | 0.005334489 | 0.005431562 | 0.005473614 | 0.005469774 | 0.005433873 | 0.005382275 | 0.005331564 | 0.005296376 | 0.005287944 | 0.005313177 | 0.005374867 | 0.005472163 | 0.005601482 | 0.00575743 | 0.005933677 | 0.00612267 | 0.006315923 | 0.006503635 | 0.006674734 | 0.006817236 | 0.006919519 | 0.006971547 | 0.006966498 | 0.006901994 | 0.006780642 | 0.006609454 | 0.006399055 | 0.006161925 | 0.005910737 | 0.005657063 | 0.00541078 | 0.005179846 | 0.004970813 | 0.004789511 | 0.004641345 | 0.004531456 | 0.00446442 | 0.004443386 | 0.004469016 | 0.004538731 | 0.004646119 | 0.004781109 | 0.004930808 | 0.005081119 | 0.005218578 | 0.005332335 | 0.005415761 | 0.005467099 | 0.00548948 | 0.005489966 | 0.005478022 | 0.005463415 | 0.005454701 | 0.005458003 | 0.00547605 | 0.005508365 | 0.005552131 | 0.00560307 | 0.005656733 | 0.00570984 | 0.005761068 | 0.005811546 | 0.005864844 | 0.005926188 | 0.006001205 | 0.00609432 | 0.00620736 | 0.006338169 | 0.006480006 | 0.006621871 | 0.006749567 | 0.006847622 | 0.006901798 | 0.006901267 | 0.006840641 | 0.006720966 | 0.006549881 | 0.0063406 | 0.00611015 | 0.005877144 | 0.005659429 | 0.00547203 | 0.005325789 | 0.005226982 | 0.005177148 | 0.005173859 | 0.005211829 | 0.005283969 | 0.005382722 | 0.005500726 | 0.0056316 | 0.005770187 | 0.005912703 | 0.006056486 | 0.006199545 | 0.006340167 | 0.00647636 | 0.006605368 | 0.006723713 | 0.006827272 | 0.006911989 | 0.006974413 | 0.007012178 | 0.007024487 | 0.007012152 | 0.006976943 | 0.006920892 | 0.006845243 | 0.006749545 | 0.006631437 | 0.006486836 | 0.006310754 | 0.006099133 | 0.005850466 | 0.005567928 | 0.005260251 | 0.004942379 | 0.004634511 | 0.004360021 | 0.004142665 | 0.004003168 | 0.003956031 | 0.004007239 | 0.004153107 | 0.004380661 | 0.004669551 | 0.004995058 | 0.00533126 | 0.005654447 | 0.005945523 | 0.00619197 | 0.006387955 | 0.006533849 | 0.006634289 | 0.006695999 | 0.006725405 | 0.00672688 | 0.00670126 | 0.006646039 | 0.006556165 | 0.006426018 | 0.006251444 | 0.006032111 | 0.005772604 | 0.005482897 | 0.005177057 | 0.004871483 | 0.004582057 | 0.004321855 | 0.004099238 | 0.003917086 | 0.00377297 | 0.003660555 | 0.003570965 | 0.003494885 | 0.00342381 | 0.003351267 | 0.003273015 | 0.003187404 | 0.00309524 | 0.002999723 | 0.002906209 | 0.002821918 | 0.002755185 | 0.002714817 | 0.002708849 | 0.002743585 | 0.002822629 | 0.0029466 | 0.003113371 | 0.003318698 | 0.003556899 | 0.003821888 | 0.004107435 | 0.004407696 | 0.004716632 | 0.005027761 | 0.005333598 | 0.005625976 | 0.005896168 | 0.006135493 | 0.006336623 | 0.00649444 | 0.006606891 | 0.006675486 | 0.006704855 | 0.006702484 | 0.006677493 | 0.006639842 | 0.006598919 | 0.0065627 | 0.006536935 | 0.006524966 | 0.00652712 | 0.006540815 | 0.006560596 | 0.006578797 | 0.006586784 | 0.006576504 | 0.006542363 | 0.006483188 | 0.006403408 | 0.006313536 | 0.006229085 | 0.006168481 | 0.006149901 | 0.006188105 | 0.006291142 | 0.006458611 | 0.006680876 | 0.006939699 | 0.007210416 | 0.007464697 | 0.00767387 | 0.007812361 | 0.007860103 | 0.007805257 | 0.007645406 | 0.007388047 | 0.007049883 | 0.006655475 | 0.006234879 | 0.005820113 | 0.0054418 | 0.005125845 | 0.004890677 | 0.00474575 | 0.004691112 | 0.004718779 | 0.004814762 | 0.004962117 | 0.005143911 | 0.005345718 | 0.005556867 | 0.005771001 | 0.005985389 | 0.006199552 | 0.00641376 | 0.006627624 | 0.006839363 | 0.007045653 | 0.007241961 | 0.007423273 | 0.007584885 | 0.007722654 | 0.007833303 | 0.007914029 | 0.007962248 | 0.0079757 | 0.007952485 | 0.007892078 | 0.007796188 | 0.007669807 | 0.007521543 | 0.007363159 | 0.007208253 | 0.007070444 | 0.006961081 | 0.006887552 | 0.006852335 | 0.006853003 | 0.006883461 | 0.006935669 | 0.007001689 | 0.007074972 | 0.007151001 | 0.007227099 | 0.00730119 | 0.007370799 | 0.007431591 | 0.007476916 | 0.00749809 | 0.007485377 | 0.007429892 | 0.007325798 | 0.00717214 | 0.006974201 | 0.006744013 | 0.006499235 | 0.006261368 | 0.006052843 | 0.005893848 | 0.005799654 | 0.005778329 | 0.005829825 | 0.005946545 | 0.00611472 | 0.006317282 | 0.006536387 | 0.006756138 | 0.006964526 | 0.007153878 | 0.007321009 | 0.007465925 | 0.007590684 | 0.007697895 | 0.007789852 | 0.007867999 | 0.007932928 | 0.007984673 | 0.008022923 | 0.008047253 | 0.008056903 | 0.008050988 | 0.008028528 | 0.007988579 | 0.00793086 | 0.007855856 | 0.007765522 | 0.007662711 | 0.007551262 | 0.007435223 | 0.007318137 | 0.007202767 | 0.007090877 | 0.006983591 | 0.006881943 | 0.006787044 | 0.006700363 | 0.006623597 | 0.006557869 | 0.006502936 | 0.006456461 | 0.006413864 | 0.006369044 | 0.00631536 | 0.006247572 | 0.00616367 | 0.00606607 | 0.005962424 | 0.00586504 | 0.005789524 | 0.00575261 | 0.005769458 | 0.005851557 | 0.006004615 | 0.006227999 | 0.0065142 | 0.006849716 | 0.007216227 | 0.007592554 | 0.007956764 | 0.008288335 | 0.008570212 | 0.008790475 | 0.008943392 | 0.009030059 | 0.009057328 | 0.009036956 | 0.008983237 | 0.008910933 | 0.008832519 | 0.008756595 | 0.008686674 | 0.008621277 | 0.008555012 | 0.008480454 | 0.008390564 | 0.008281075 | 0.008152108 | 0.008009132 | 0.007862257 | 0.007725105 | 0.007612361 | 0.007537484 | 0.007510423 | 0.007536544 | 0.007615553 | 0.007741928 | 0.007906094 | 0.008095488 | 0.00829627 | 0.008494504 | 0.008677669 | 0.008835404 | 0.008960565 | 0.009049537 | 0.009102354 | 0.009122786 | 0.009117565 | 0.009095472 | 0.009065904 | 0.009037296 | 0.009015939 | 0.009004854 | 0.009003354 | 0.009007487 | 0.009010807 | 0.009005935 | 0.008985849 | 0.008945334 | 0.008881697 | 0.008795412 | 0.008689788 | 0.008570413 | 0.008444515 | 0.008320132 | 0.00820545 | 0.008108035 | 0.008034464 | 0.007989735 | 0.007976996 | 0.00799754 | 0.008050126 | 0.008131278 | 0.00823506 | 0.008353355 | 0.008476183 | 0.008592698 | 0.008691969 | 0.008764335 | 0.008802502
15.167 | 0.3103225 | 0.3096243 | 0.3089867 | 0.3083995 | 0.3078455 | 0.3073033 | 0.3067501 | 0.3061651 | 0.3055313 | 0.3048364 | 0.3040733 | 0.3032396 | 0.3023358 | 0.3013648 | 0.30033 | 0.299234 | 0.2980782 | 0.2968624 | 0.2955848 | 0.2942435 | 0.2928368 | 0.2913652 | 0.2898311 | 0.2882396 | 0.2865977 | 0.2849134 | 0.283194 | 0.2814448 | 0.2796682 | 0.2778633 | 0.2760265 | 0.274152 | 0.2722333 | 0.2702643 | 0.2682394 | 0.2661541 | 0.2640039 | 0.2617846 | 0.259491 | 0.2571172 | 0.2546566 | 0.2521015 | 0.2494436 | 0.2466729 | 0.2437771 | 0.2407395 | 0.2375375 | 0.2341411 | 0.2305117 | 0.2266021 | 0.2223581 | 0.2177211 | 0.2126312 | 0.2070323 | 0.2008766 | 0.1941294 | 0.1867729 | 0.1788095 | 0.1702634 | 0.1611811 | 0.1516309 | 0.1417005 | 0.1314952 | 0.1211338 | 0.1107446 | 0.1004607 | 0.09041498 | 0.08073422 | 0.07153382 | 0.06291249 | 0.0549481 | 0.04769456 | 0.04118075 | 0.03541113 | 0.03036775 | 0.02601428 | 0.02230069 | 0.01916803 | 0.01655331 | 0.01439333 | 0.01262739 | 0.01119916 | 0.01005729 | 0.009155565 | 0.008452884 | 0.007912654 | 0.007502772 | 0.007195378 | 0.00696655 | 0.006796257 | 0.006667802 | 0.006567404 | 0.006483625 | 0.006407141 | 0.006330712 | 0.006249375 | 0.006161177 | 0.00606728 | 0.005972147 | 0.005882799 | 0.005807585 | 0.005754397 | 0.005728958 | 0.005732947 | 0.005763911 | 0.0058154 | 0.005878545 | 0.005944013 | 0.006004445 | 0.006055637 | 0.006097271 | 0.006132168 | 0.006165106 | 0.00620049 | 0.006240723 | 0.006284938 | 0.006328653 | 0.006364101 | 0.006381569 | 0.006370667 | 0.006322367 | 0.006229805 | 0.006089479 | 0.005901539 | 0.005669771 | 0.005401426 | 0.005106647 | 0.004797905 | 0.004489374 | 0.004195542 | 0.003930228 | 0.003705069 | 0.00352799 | 0.003402274 | 0.003325897 | 0.003291908 | 0.003289619 | 0.003306236 | 0.003329175 | 0.003347998 | 0.003356196 | 0.003351787 | 0.003337225 | 0.00331846 | 0.003303392 | 0.003299851 | 0.003314086 | 0.003349375 | 0.003405341 | 0.003477595 | 0.003558387 | 0.003637237 | 0.003702097 | 0.003740716 | 0.00374206 | 0.003697525 | 0.003602073 | 0.003455221 | 0.00326175 | 0.003031619 | 0.002779429 | 0.002522708 | 0.002280399 | 0.002070032 | 0.001905431 | 0.001794486 | 0.001737968 | 0.001729401 | 0.001755596 | 0.001798722 | 0.00183916 | 0.001858186 | 0.001841023 | 0.001778801 | 0.001669668 | 0.001518915 | 0.001337558 | 0.001140392 | 0.0009435034 | 0.000761574 | 0.000605786 | 0.0004823923 | 0.0003924076 | 0.0003320503 | 0.0002940091 | 0.0002693962 | 0.0002497616 | 0.0002287342 | 0.0002034566 | 0.0001752618 | 0.0001495126 | 0.0001348906 | 0.0001418848 | 0.0001809548 | 0.0002606897 | 0.0003864451 | 0.0005591557 | 0.0007749624 | 0.001025444 | 0.001298494 | 0.001579833 | 0.001854319 | 0.002107861 | 0.002328473 | 0.002507808 | 0.002641765 | 0.002730631 | 0.002778638 | 0.002793013 | 0.002782569 | 0.002755875 | 0.002719696 | 0.002677706 | 0.002629918 | 0.002573116 | 0.002501714 | 0.002409404 | 0.002290959 | 0.002143875 | 0.001969241 | 0.001772397 | 0.001562351 | 0.001351114 | 0.001152485 | 0.0009806524 | 0.0008487038 | 0.0007673033 | 0.0007435996 | 0.000780316 | 0.0008750576 | 0.001020232 | 0.001203563 | 0.001409098 | 0.001618954 | 0.00181533 | 0.001982598 | 0.00210893 | 0.002187668 | 0.002217511 | 0.002201736 | 0.00214693 | 0.002061389 | 0.001953588 | 0.001830762 | 0.001698523 | 0.001560691 | 0.001419968 | 0.001278762 | 0.001139911 | 0.001006911 | 0.0008839011 | 0.0007750699 | 0.0006837586 | 0.000611649 | 0.0005580046 | 0.0005194181 | 0.0004902414 | 0.0004635087 | 0.0004322528 | 0.0003910943 | 0.0003374489 | 0.0002722354 | 0.0001999642 | 0.0001278901 | 6.491515e-05 | 1.987303e-05 | 0 | 9.851341e-06 | 5.079075e-05 | 0.0001212178 | 0.0002171414 | 0.0003332214 | 0.0004636996 | 0.0006031064 | 0.000746693 | 0.0008906607 | 0.001032383 | 0.001170388 | 0.001304499 | 0.001435772 | 0.001566534 | 0.001699673 | 0.001837952 | 0.001983096 | 0.002135097 | 0.002291447 | 0.002447608 | 0.00259749 | 0.002734924 | 0.002854925 | 0.002955077 | 0.003035969 | 0.003100952 | 0.003155315 | 0.003204734 | 0.003253875 | 0.003305143 | 0.003358014 | 0.003408988 | 0.003452403 | 0.003481544 | 0.003490166 | 0.003473828 | 0.003431094 | 0.003364372 | 0.003279756 | 0.003186979 | 0.003098055 | 0.003025626 | 0.002980886 | 0.002972098 | 0.003002745 | 0.003071036 | 0.003169827 | 0.003287828 | 0.003411208 | 0.003525574 | 0.003617621 | 0.003677014 | 0.003697129 | 0.00367569 | 0.003614287 | 0.003517982 | 0.003394131 | 0.003251892 | 0.003100836 | 0.002950581 | 0.002810071 | 0.002687173 | 0.002588079 | 0.002517228 | 0.002476738 | 0.002466254 | 0.002482932 | 0.002521806 | 0.002576319 | 0.002639199 | 0.002703376 | 0.002762746 | 0.002812509 | 0.002849252 | 0.002870424 | 0.002874183 | 0.002858794 | 0.002822787 | 0.00276537 | 0.002687444 | 0.00259196 | 0.002484954 | 0.002375169 | 0.002273686 | 0.002192338 | 0.002142718 | 0.002134168 | 0.002173051 | 0.002261546 | 0.002397684 | 0.002575632 | 0.00278638 | 0.00301819 | 0.003257454 | 0.003489455 | 0.00369931 | 0.003872769 | 0.003997421 | 0.004063796 | 0.004066609 | 0.004005359 | 0.003885057 | 0.003716072 | 0.003513236 | 0.003294393 | 0.003078517 | 0.002883498 | 0.002724018 | 0.002609869 | 0.002545118 | 0.00252786 | 0.002551188 | 0.002604593 | 0.002675946 | 0.002753301 | 0.002826719 | 0.002888733 | 0.002935046 | 0.002963984 | 0.002975868 | 0.002972299 | 0.002955998 | 0.002930279 | 0.002899167 | 0.002867403 | 0.002840336 | 0.002823068 | 0.002819951 | 0.002833671 | 0.002864635 | 0.002910758 | 0.002967904 | 0.003030837 | 0.003094576 | 0.003155751 | 0.003213431 | 0.003269285 | 0.003327161 | 0.003391938 | 0.003468085 | 0.003558467 | 0.00366352 | 0.003780962 | 0.00390626 | 0.004033729 | 0.004157543 | 0.00427267 | 0.004375473 | 0.004463645 | 0.004535971 | 0.004591708 | 0.004630064 | 0.00464958 | 0.004648299 | 0.004624 | 0.004574448 | 0.004498038 | 0.00439448 | 0.004265109 | 0.0041133 | 0.003944809 | 0.003767554 | 0.003591445 | 0.003427838 | 0.003288477 | 0.003184238 | 0.003123724 | 0.003112323 | 0.00315113 | 0.003236525 | 0.003360718 | 0.003512696 | 0.003679505 | 0.003847958 | 0.004005942 | 0.004143578 | 0.004253834 | 0.004333077 | 0.004381119 | 0.004401064 | 0.004399101 | 0.004384017 | 0.004366235 | 0.004356656 | 0.004365526 | 0.004400735 | 0.004466578 | 0.004562954 | 0.004685015 | 0.004824009 | 0.004968253 | 0.005104973 | 0.005221962 | 0.005309294 | 0.00536039 | 0.005372625 | 0.005347444 | 0.005289686 | 0.005206421 | 0.005105645 | 0.004994747 | 0.004879472 | 0.004763043 | 0.004645782 | 0.004525523 | 0.004398599 | 0.004261071 | 0.004110081 | 0.003944863 | 0.003767348 | 0.003582378 | 0.003396961 | 0.003219104 | 0.003056957 | 0.002917318 | 0.002805144 | 0.002722864 | 0.002670673 | 0.002646803 | 0.002648182 | 0.002671186 | 0.002711877 | 0.002766241 | 0.002830153 | 0.002899113 | 0.002968123 | 0.003031869 | 0.003085425 | 0.003124867 | 0.003148334 | 0.003156651 | 0.003154109 | 0.003147995 | 0.003147846 | 0.003163522 | 0.003203155 | 0.003270656 | 0.003364165 | 0.00347495 | 0.003588141 | 0.003684517 | 0.003743561 | 0.003746843 | 0.00368182 | 0.003544226 | 0.00333957 | 0.003082265 | 0.002793647 | 0.002498476 | 0.002221257 | 0.001982574 | 0.001796656 | 0.001670061 | 0.001602038 | 0.001585487 | 0.001609347 | 0.00166054 | 0.001726257 | 0.001795427 | 0.00186 | 0.001915433 | 0.001961088 | 0.002000026 | 0.002038612 | 0.002085438 | 0.002150311 | 0.002242492 | 0.002369131 | 0.00253362 | 0.002734793 | 0.002966647 | 0.003218866 | 0.00347818 | 0.003730423 | 0.003962351 | 0.004163727 | 0.004328251 | 0.004454263 | 0.004544024 | 0.004602987 | 0.004638126 | 0.004656179 | 0.004662837 | 0.004661884 | 0.004655054 | 0.004642655 | 0.004624142 | 0.004599372 | 0.004569208 | 0.004536473 | 0.004505957 | 0.004484239 | 0.004478821 | 0.004497364 | 0.004545885 | 0.004627448 | 0.004740803 | 0.004880019 | 0.005034966 | 0.005192533 | 0.005338758 | 0.005461375 | 0.005551856 | 0.005607082 | 0.005629503 | 0.005626613 | 0.005609055 | 0.005588507 | 0.005575106 | 0.005575873 | 0.005593423 | 0.005625651 | 0.00566631 | 0.005705776 | 0.005732376 | 0.005733982 | 0.005699 | 0.005618142 | 0.005485582 | 0.005300292 | 0.005066947 | 0.00479653 | 0.004506116 | 0.00421723 | 0.003953748 | 0.003738813 | 0.003591405 | 0.003523659 | 0.00353895 | 0.003631913 | 0.003789394 | 0.003993148 | 0.004223029 | 0.004460016 | 0.00468838 | 0.00489728 | 0.005080946 | 0.005238035 | 0.00537057 | 0.005482772 | 0.005580162 | 0.005668929 | 0.005755345 | 0.005845359 | 0.005944234 | 0.006055685 | 0.006181359 | 0.006320218 | 0.006468418 | 0.006619821 | 0.006766446 | 0.006900031 | 0.00701316 | 0.00710036 | 0.007158631 | 0.007187483 | 0.007188457 | 0.007164619 | 0.007119957 | 0.00705932 | 0.00698856 | 0.006914785 | 0.006846855 | 0.006795104 | 0.006770724 | 0.006784259 | 0.006843776 | 0.006953186 | 0.007110614 | 0.007308168 | 0.007532352 | 0.007765987 | 0.007990689 | 0.008189617 | 0.008350098 | 0.00846538 | 0.008535209 | 0.008565224 | 0.008565541 | 0.008548313 | 0.008525616 | 0.008507396 | 0.008499969 | 0.00850573 | 0.008523104 | 0.008546953 | 0.008569804 | 0.008582741 | 0.008577022 | 0.008545088 | 0.00848195 | 0.008386325 | 0.008260721 | 0.008111743 | 0.007949075 | 0.007784485 | 0.007630132 | 0.007497311 | 0.007395194 | 0.007330022 | 0.007304927 | 0.00731993 | 0.007372262 | 0.007456728 | 0.007566691 | 0.007694552 | 0.007832492 | 0.007973568 | 0.008111702 | 0.008242432 | 0.008362352 | 0.008469223 | 0.008561451 | 0.008637732 | 0.008697084 | 0.008738993 | 0.008763951 | 0.008773956 | 0.008772663 | 0.008765562 | 0.008759457 | 0.00876147 | 0.008777888 | 0.00881272 | 0.008866598 | 0.008936533 | 0.009015998 | 0.009096093 | 0.009167177 | 0.009220703 | 0.009251334 | 0.009257987 | 0.009244403 | 0.009218699 | 0.00919163 | 0.009174653 | 0.00917718 | 0.00920478 | 0.009257299 | 0.009328756 | 0.009407904 | 0.009480072 | 0.009529705 | 0.009543089 | 0.009510645 | 0.009428552 | 0.009299394 | 0.00913173 | 0.008938177 | 0.00873398 | 0.00853437 | 0.008352907 | 0.008199468 | 0.008079675 | 0.007994497 | 0.007940865 | 0.007912484 | 0.00790108 | 0.007897936 | 0.007895286 | 0.007887425 | 0.007872012 | 0.007850106 | 0.007826407 | 0.007808497 | 0.007805778 | 0.007827838 | 0.007883284 | 0.007977888 | 0.00811389 | 0.008289564 | 0.00849913 | 0.008733565 | 0.008981143 | 0.009228715 | 0.009462574 | 0.009669633 | 0.009838047 | 0.00995786 | 0.01002179 | 0.01002546 | 0.009967792 | 0.009851009 | 0.009680449 | 0.009464476 | 0.00921388 | 0.008941181 | 0.008659999 | 0.008384119 | 0.008126868 | 0.007900134 | 0.007713725 | 0.007574525 | 0.007486453 | 0.007450163 | 0.007463291 | 0.007521249 | 0.007618267 | 0.007748439 | 0.007906375 | 0.008087856 | 0.008289483 | 0.008508101 | 0.008740167 | 0.008980519 | 0.009222449 | 0.009457752 | 0.009677534 | 0.009873119 | 0.0100372 | 0.01016416 | 0.01025043 | 0.01029401
18 | 0.3141529 | 0.3137065 | 0.3132736 | 0.3128472 | 0.3124184 | 0.3119778 | 0.3115167 | 0.3110288 | 0.3105103 | 0.3099607 | 0.3093817 | 0.3087769 | 0.3081506 | 0.3075066 | 0.3068478 | 0.3061745 | 0.3054848 | 0.3047745 | 0.3040368 | 0.3032643 | 0.3024495 | 0.3015865 | 0.300672 | 0.2997056 | 0.2986903 | 0.2976315 | 0.2965362 | 0.2954113 | 0.2942628 | 0.2930943 | 0.2919069 | 0.2906985 | 0.2894648 | 0.2881996 | 0.2868962 | 0.2855482 | 0.2841505 | 0.2827004 | 0.2811982 | 0.2796473 | 0.2780547 | 0.2764299 | 0.2747846 | 0.2731302 | 0.2714773 | 0.2698331 | 0.2681993 | 0.2665723 | 0.264942 | 0.2632926 | 0.2616049 | 0.2598579 | 0.2580317 | 0.2561093 | 0.2540778 | 0.2519288 | 0.249657 | 0.2472592 | 0.2447316 | 0.242068 | 0.2392587 | 0.2362887 | 0.2331385 | 0.2297837 | 0.2261962 | 0.2223445 | 0.2181945 | 0.21371 | 0.2088528 | 0.2035842 | 0.1978657 | 0.1916615 | 0.1849412 | 0.1776836 | 0.1698812 | 0.1615435 | 0.1527014 | 0.1434083 | 0.1337409 | 0.1237975 | 0.1136946 | 0.1035616 | 0.0935355 | 0.08375386 | 0.07434893 | 0.06544121 | 0.05713439 | 0.04951087 | 0.04262842 | 0.03651861 | 0.03118665 | 0.02661308 | 0.02275693 | 0.0195602 | 0.01695313 | 0.01485966 | 0.01320276 | 0.01190842 | 0.010909 | 0.01014508 | 0.009566124 | 0.009130134 | 0.008802897 | 0.008556327 | 0.008367612 | 0.008217819 | 0.008091316 | 0.007975393 | 0.00786057 | 0.007740511 | 0.007612175 | 0.007475333 | 0.007332271 | 0.007186469 | 0.00704159 | 0.006900512 | 0.006764547 | 0.006633194 | 0.006504551 | 0.006375767 | 0.006244254 | 0.006107935 | 0.005965851 | 0.005818213 | 0.005665981 | 0.005510655 | 0.005353921 | 0.005197612 | 0.005044114 | 0.004896411 | 0.004758488 | 0.004635062 | 0.004530818 | 0.004449926 | 0.004394746 | 0.004364998 | 0.004357488 | 0.004366194 | 0.004383211 | 0.004400108 | 0.004409533 | 0.004406358 | 0.00438856 | 0.004357189 | 0.004315534 | 0.004267581 | 0.004216684 | 0.004164294 | 0.004109409 | 0.004048544 | 0.00397682 | 0.003889235 | 0.00378211 | 0.003654161 | 0.003507023 | 0.003345104 | 0.003174884 | 0.003004246 | 0.002841727 | 0.002695917 | 0.002575066 | 0.002486478 | 0.002436533 | 0.002429654 | 0.002467505 | 0.002547984 | 0.002664462 | 0.002805709 | 0.002955851 | 0.003095599 | 0.003204278 | 0.003261939 | 0.003252379 | 0.003165466 | 0.002998708 | 0.002758429 | 0.002458899 | 0.002120579 | 0.001767364 | 0.001423156 | 0.00110844 | 0.00083779 | 0.0006184908 | 0.0004503697 | 0.0003270361 | 0.0002382636 | 0.0001728444 | 0.000121021 | 7.666566e-05 | 3.846615e-05 | 1.017885e-05 | 0 | 1.897532e-05 | 7.897357e-05 | 0.000190487 | 0.0003608252 | 0.0005922931 | 0.0008812412 | 0.001217843 | 0.001586654 | 0.001968184 | 0.002340676 | 0.002682846 | 0.002976193 | 0.003207507 | 0.003370439 | 0.00346613 | 0.003502662 | 0.003493345 | 0.003454398 | 0.00340167 | 0.003347893 | 0.003300358 | 0.003259689 | 0.003220208 | 0.003171579 | 0.003101137 | 0.002997067 | 0.002851315 | 0.002661473 | 0.002432027 | 0.002173945 | 0.001903428 | 0.001639885 | 0.001403375 | 0.001212131 | 0.001080495 | 0.001017442 | 0.00102593 | 0.001102702 | 0.001238847 | 0.0014208 | 0.001631666 | 0.001852877 | 0.002065958 | 0.00225439 | 0.002404938 | 0.002509136 | 0.002563749 | 0.002570374 | 0.002534486 | 0.002464043 | 0.002367842 | 0.002253818 | 0.002128246 | 0.001995412 | 0.001857958 | 0.001717704 | 0.001576467 | 0.001436415 | 0.001300252 | 0.001170825 | 0.001050568 | 0.0009412521 | 0.0008435827 | 0.0007572399 | 0.0006811578 | 0.0006141851 | 0.000555384 | 0.0005046711 | 0.0004630963 | 0.0004331352 | 0.0004186749 | 0.0004247058 | 0.0004569093 | 0.0005207756 | 0.0006204879 | 0.0007578585 | 0.0009314748 | 0.001136361 | 0.001364008 | 0.001603166 | 0.001840723 | 0.002063015 | 0.002257042 | 0.002411604 | 0.002518412 | 0.002572876 | 0.002574709 | 0.002527969 | 0.002440844 | 0.002324474 | 0.002191374 | 0.002053699 | 0.001921647 | 0.001802134 | 0.001698995 | 0.001613355 | 0.001544887 | 0.001492985 | 0.001457841 | 0.001440495 | 0.001442327 | 0.001464118 | 0.00150474 | 0.001560628 | 0.001625711 | 0.001692166 | 0.001751639 | 0.001796971 | 0.001823587 | 0.001830662 | 0.001821389 | 0.001802872 | 0.001785322 | 0.001780427 | 0.001799994 | 0.001854022 | 0.001949146 | 0.002087376 | 0.002265907 | 0.002477241 | 0.002710464 | 0.002952832 | 0.003191685 | 0.003416038 | 0.003617655 | 0.003791063 | 0.003933484 | 0.004043701 | 0.004121525 | 0.004166998 | 0.00418053 | 0.004163034 | 0.004117071 | 0.004046953 | 0.003959325 | 0.003862677 | 0.00376656 | 0.003680168 | 0.003611221 | 0.003564803 | 0.003543029 | 0.003545201 | 0.00356883 | 0.003610913 | 0.003669055 | 0.00374239 | 0.003831634 | 0.003938425 | 0.004064213 | 0.004208623 | 0.004368678 | 0.00453792 | 0.004706754 | 0.004863473 | 0.004996089 | 0.005094011 | 0.005150211 | 0.005162185 | 0.005132829 | 0.005069819 | 0.00498509 | 0.004892976 | 0.004808678 | 0.004745977 | 0.004715668 | 0.004724265 | 0.004773408 | 0.004859451 | 0.004973921 | 0.005104435 | 0.005236049 | 0.005352707 | 0.005439117 | 0.005482398 | 0.005473876 | 0.005410032 | 0.005293519 | 0.00513326 | 0.004943659 | 0.004743178 | 0.004552488 | 0.004392108 | 0.004279975 | 0.004229117 | 0.004246065 | 0.004329764 | 0.004471614 | 0.004656532 | 0.004864993 | 0.005075525 | 0.005267901 | 0.005425278 | 0.005536659 | 0.005597665 | 0.005610395 | 0.005582326 | 0.00552481 | 0.005450811 | 0.005372915 | 0.005301619 | 0.005244205 | 0.005203887 | 0.005180137 | 0.005169153 | 0.005164885 | 0.005160434 | 0.005149387 | 0.005126973 | 0.005091228 | 0.005043515 | 0.004988219 | 0.00493208 | 0.004882987 | 0.004848452 | 0.004834043 | 0.004842252 | 0.004871831 | 0.00491781 | 0.004972327 | 0.005026274 | 0.005070798 | 0.00509886 | 0.00510645 | 0.005092909 | 0.005060724 | 0.005014443 | 0.004959697 | 0.004901839 | 0.004845144 | 0.00479241 | 0.004744891 | 0.004702812 | 0.004666155 | 0.00463495 | 0.004609796 | 0.004592199 | 0.004584336 | 0.004588845 | 0.004608634 | 0.004646603 | 0.004705228 | 0.004786013 | 0.004889254 | 0.005013535 | 0.005155437 | 0.005309538 | 0.005468474 | 0.005623329 | 0.005764268 | 0.005880936 | 0.005963386 | 0.006002841 | 0.005992831 | 0.005930234 | 0.005816219 | 0.005656898 | 0.005463329 | 0.005250683 | 0.005036676 | 0.004839689 | 0.004676134 | 0.004558598 | 0.004494676 | 0.004486438 | 0.004531351 | 0.004623351 | 0.004754711 | 0.004917249 | 0.005103692 | 0.005308155 | 0.005526091 | 0.005753829 | 0.005987721 | 0.006223181 | 0.00645408 | 0.006672221 | 0.006867635 | 0.007029155 | 0.007145495 | 0.007206794 | 0.007206182 | 0.007140998 | 0.007013747 | 0.006831924 | 0.006607333 | 0.006354984 | 0.006091367 | 0.00583265 | 0.005593635 | 0.005386772 | 0.005222 | 0.005106156 | 0.005043283 | 0.005034503 | 0.005078037 | 0.005169279 | 0.005300861 | 0.005463075 | 0.005644539 | 0.005833111 | 0.006016892 | 0.006185451 | 0.006330939 | 0.006448412 | 0.006536315 | 0.006596086 | 0.006631871 | 0.006649464 | 0.006655579 | 0.006656488 | 0.006657289 | 0.00666089 | 0.006667706 | 0.006675285 | 0.006678778 | 0.006671305 | 0.006644895 | 0.006591425 | 0.006503983 | 0.006377553 | 0.006210082 | 0.006002528 | 0.005759221 | 0.005487253 | 0.005196144 | 0.004896899 | 0.004601287 | 0.004320845 | 0.004066121 | 0.003845607 | 0.003665287 | 0.003527956 | 0.003433455 | 0.003378744 | 0.00335883 | 0.00336791 | 0.003400881 | 0.003454464 | 0.00352805 | 0.003623638 | 0.003745229 | 0.003897406 | 0.004083575 | 0.004304225 | 0.00455611 | 0.004832296 | 0.005122908 | 0.005416602 | 0.005702479 | 0.005971234 | 0.006216056 | 0.006432286 | 0.006617054 | 0.00676806 | 0.006883131 | 0.006959999 | 0.006996471 | 0.006991478 | 0.006945671 | 0.006862049 | 0.006746281 | 0.006606118 | 0.006451148 | 0.006291649 | 0.006137997 | 0.005999684 | 0.005884678 | 0.005798787 | 0.005745479 | 0.005725157 | 0.005735053 | 0.005769247 | 0.005819406 | 0.005875932 | 0.005929399 | 0.005972388 | 0.006001106 | 0.006016185 | 0.006022917 | 0.006029978 | 0.006047603 | 0.006084882 | 0.006147329 | 0.006234701 | 0.0063404 | 0.006451938 | 0.006552498 | 0.006623747 | 0.006648546 | 0.00661349 | 0.006510916 | 0.006339362 | 0.006103864 | 0.005815106 | 0.005488461 | 0.005142764 | 0.004799265 | 0.004480648 | 0.004209225 | 0.004005394 | 0.00388563 | 0.003860509 | 0.003933332 | 0.004099453 | 0.004347275 | 0.004659933 | 0.005017953 | 0.005402061 | 0.005795362 | 0.006184377 | 0.006559457 | 0.006913957 | 0.007242976 | 0.007542272 | 0.007807689 | 0.008035408 | 0.008222492 | 0.008367675 | 0.008471983 | 0.008538883 | 0.008573456 | 0.008581605 | 0.008568514 | 0.008537586 | 0.008490033 | 0.008424611 | 0.008338659 | 0.008229161 | 0.008094032 | 0.0079329 | 0.007747477 | 0.00754163 | 0.007321196 | 0.007093516 | 0.006867533 | 0.006653886 | 0.006464927 | 0.006314511 | 0.006217028 | 0.006186046 | 0.006232033 | 0.006360218 | 0.00656888 | 0.006848307 | 0.007181394 | 0.007545095 | 0.007913067 | 0.008258765 | 0.008558405 | 0.008793625 | 0.008953311 | 0.009034206 | 0.00904049 | 0.008982792 | 0.008876001 | 0.008737119 | 0.008582834 | 0.0084273 | 0.008280686 | 0.008148207 | 0.008029993 | 0.00792188 | 0.007816427 | 0.007705176 | 0.007580142 | 0.007435497 | 0.00726871 | 0.007080454 | 0.006874549 | 0.006656734 | 0.006433751 | 0.006212278 | 0.00599851 | 0.005798114 | 0.005616432 | 0.005458824 | 0.005330514 | 0.005236048 | 0.005178422 | 0.005158472 | 0.005174184 | 0.00522082 | 0.005291756 | 0.005379245 | 0.005476329 | 0.005577401 | 0.00567906 | 0.005779969 | 0.005880092 | 0.005980055 | 0.006080115 | 0.006179756 | 0.006277645 | 0.006371736 | 0.006460014 | 0.006541181 | 0.006614925 | 0.006682136 | 0.00674464 | 0.006804732 | 0.006864655 | 0.006925898 | 0.006989107 | 0.007053935 | 0.007119091 | 0.007182973 | 0.007244085 | 0.007301602 | 0.00735575 | 0.00740773 | 0.007459662 | 0.007513905 | 0.007572706 | 0.007637265 | 0.007707628 | 0.00778238 | 0.007858853 | 0.007933679 | 0.008003257 | 0.008064141 | 0.008113355 | 0.008148625 | 0.008168555 | 0.008172466 | 0.008160986 | 0.008135679 | 0.008099441 | 0.008055908 | 0.008009215 | 0.007963098 | 0.00792012 | 0.007881076 | 0.007844738 | 0.00780831 | 0.007768206 | 0.007720897 | 0.007664315 | 0.007598427 | 0.007525874 | 0.007451618 | 0.00738233 | 0.007325 | 0.007285956 | 0.007269236 | 0.007276082 | 0.007304957 | 0.007351812 | 0.007411483 | 0.007478739 | 0.007549586 | 0.007621737 | 0.007694895 | 0.007769896 | 0.007847765 | 0.007928833 | 0.008012031 | 0.00809491 | 0.008173954 | 0.008245203 | 0.008305418 | 0.008352619 | 0.008386209 | 0.00840692 | 0.008416168 | 0.008415526 | 0.008406005 | 0.008387927 | 0.008360782 | 0.008323916 | 0.008276954 | 0.008220395 | 0.008156186 | 0.008087988 | 0.008021134 | 0.007962052 | 0.007917923 | 0.007895762 | 0.007901618 | 0.007939881 | 0.008011945 | 0.00811609 | 0.008246873 | 0.008395398 | 0.008549735 | 0.008696393 | 0.008821518 | 0.008912784 | 0.008960946
20 | 0.3157105 | 0.315235 | 0.3148334 | 0.3144886 | 0.3141792 | 0.3138833 | 0.3135813 | 0.3132583 | 0.3129055 | 0.3125195 | 0.3121019 | 0.3116576 | 0.3111927 | 0.3107138 | 0.3102258 | 0.309732 | 0.309233 | 0.3087274 | 0.3082111 | 0.3076789 | 0.3071248 | 0.3065431 | 0.3059282 | 0.3052759 | 0.3045836 | 0.30385 | 0.3030755 | 0.302262 | 0.301413 | 0.300533 | 0.2996278 | 0.2987034 | 0.2977662 | 0.296822 | 0.2958754 | 0.2949298 | 0.2939862 | 0.2930443 | 0.2921025 | 0.2911583 | 0.2902098 | 0.2892554 | 0.2882946 | 0.2873276 | 0.2863544 | 0.2853746 | 0.2843858 | 0.2833837 | 0.2823619 | 0.281312 | 0.2802255 | 0.2790942 | 0.2779114 | 0.2766732 | 0.2753785 | 0.2740288 | 0.2726275 | 0.2711788 | 0.2696868 | 0.268154 | 0.2665814 | 0.2649671 | 0.2633078 | 0.2615982 | 0.259832 | 0.2580027 | 0.2561036 | 0.2541285 | 0.2520712 | 0.2499259 | 0.247687 | 0.2453489 | 0.2429062 | 0.2403537 | 0.2376865 | 0.2348995 | 0.2319865 | 0.2289396 | 0.225747 | 0.2223919 | 0.2188508 | 0.2150932 | 0.2110813 | 0.2067712 | 0.2021156 | 0.1970662 | 0.1915778 | 0.1856114 | 0.1791381 | 0.1721416 | 0.1646208 | 0.1565915 | 0.1480878 | 0.1391625 | 0.1298876 | 0.1203538 | 0.1106696 | 0.1009581 | 0.09135322 | 0.08199384 | 0.07301632 | 0.06454643 | 0.05669134 | 0.04953247 | 0.04312104 | 0.03747597 | 0.03258496 | 0.0284084 | 0.02488556 | 0.02194155 | 0.01949486 | 0.01746384 | 0.01577243 | 0.01435359 | 0.0131514 | 0.01212129 | 0.01122895 | 0.01044826 | 0.009758935 | 0.009143932 | 0.008588152 | 0.008077016 | 0.007596627 | 0.007134556 | 0.006680882 | 0.006229645 | 0.005779691 | 0.005334976 | 0.004904174 | 0.004499162 | 0.004133255 | 0.00381888 | 0.003565162 | 0.003376495 | 0.003251382 | 0.003182677 | 0.003158597 | 0.003164596 | 0.00318567 | 0.003208492 | 0.00322335 | 0.003224967 | 0.003212846 | 0.003190647 | 0.003164896 | 0.003143255 | 0.003133038 | 0.003139911 | 0.003167089 | 0.00321475 | 0.003280406 | 0.003359182 | 0.003444618 | 0.003529468 | 0.003606518 | 0.003669473 | 0.003713727 | 0.003737118 | 0.003740451 | 0.003727584 | 0.003705206 | 0.003681699 | 0.003666364 | 0.003667438 | 0.003690487 | 0.003736843 | 0.003802455 | 0.003877784 | 0.003947995 | 0.003994434 | 0.00399703 | 0.003936939 | 0.003799939 | 0.003579143 | 0.003276698 | 0.002904837 | 0.002484504 | 0.002042907 | 0.001609845 | 0.001213574 | 0.0008768299 | 0.0006139637 | 0.0004297752 | 0.0003199172 | 0.000272906 | 0.0002732023 | 0.0003046075 | 0.0003530185 | 0.0004085592 | 0.0004664428 | 0.000526625 | 0.0005926556 | 0.000669915 | 0.000763844 | 0.0008784577 | 0.001015664 | 0.001174836 | 0.001353088 | 0.001545849 | 0.001747577 | 0.001952666 | 0.002155888 | 0.002353131 | 0.002541457 | 0.00271976 | 0.002888717 | 0.003050543 | 0.003208361 | 0.003365201 | 0.003522818 | 0.00368007 | 0.003832039 | 0.003969421 | 0.004079053 | 0.004145415 | 0.004152869 | 0.004088007 | 0.003942179 | 0.003713214 | 0.003405961 | 0.003032287 | 0.002609697 | 0.002159594 | 0.001705256 | 0.001269821 | 0.0008746414 | 0.0005380431 | 0.0002745089 | 9.419878e-05 | 2.514445e-06 | 0 | 8.233115e-05 | 0.0002404825 | 0.0004614406 | 0.0007292375 | 0.001026479 | 0.001335857 | 0.0016421 | 0.00193313 | 0.002200458 | 0.002438979 | 0.00264606 | 0.002820409 | 0.002960771 | 0.003065496 | 0.003132392 | 0.003159529 | 0.003146183 | 0.003093702 | 0.003005724 | 0.00288801 | 0.002747549 | 0.002591267 | 0.002425221 | 0.002253742 | 0.0020793 | 0.001902988 | 0.001725468 | 0.001547743 | 0.001372047 | 0.001202055 | 0.001042885 | 0.0009004391 | 0.0007806251 | 0.000688655 | 0.0006284413 | 0.0006021601 | 0.0006103261 | 0.0006520961 | 0.0007259407 | 0.0008298509 | 0.0009616589 | 0.001118846 | 0.001298082 | 0.001494614 | 0.001701866 | 0.001911613 | 0.002114499 | 0.002301265 | 0.002464356 | 0.002599501 | 0.002706661 | 0.002790311 | 0.002858744 | 0.002922664 | 0.002992739 | 0.003077802 | 0.003182804 | 0.003307968 | 0.003448422 | 0.003594946 | 0.003735099 | 0.003854766 | 0.003939881 | 0.003977776 | 0.003958639 | 0.003876682 | 0.003730909 | 0.003525512 | 0.003270037 | 0.002978745 | 0.002669643 | 0.00236293 | 0.002079482 | 0.001839031 | 0.001658354 | 0.001549971 | 0.001520859 | 0.001571828 | 0.001697224 | 0.001885663 | 0.002121173 | 0.00238535 | 0.002659559 | 0.002927312 | 0.00317604 | 0.003397989 | 0.0035897 | 0.00375116 | 0.003883737 | 0.003988683 | 0.004065841 | 0.004113308 | 0.004127706 | 0.004105725 | 0.00404502 | 0.003945851 | 0.003811633 | 0.003649184 | 0.003468039 | 0.003279651 | 0.003096023 | 0.002928656 | 0.002787706 | 0.002681541 | 0.002616614 | 0.002597409 | 0.00262624 | 0.002702979 | 0.002824526 | 0.002984282 | 0.00317164 | 0.003372465 | 0.003569549 | 0.003744411 | 0.003879245 | 0.003959426 | 0.003975518 | 0.003925167 | 0.003813329 | 0.003652161 | 0.003459311 | 0.003256069 | 0.003064299 | 0.002904116 | 0.002791195 | 0.002735229 | 0.002739121 | 0.002799376 | 0.002906705 | 0.003047501 | 0.003205638 | 0.003364229 | 0.003507402 | 0.003622013 | 0.003698999 | 0.003734543 | 0.003730365 | 0.00369393 | 0.003637473 | 0.003576416 | 0.003527325 | 0.003505674 | 0.003523636 | 0.003588319 | 0.003700838 | 0.003856217 | 0.004043979 | 0.00424966 | 0.004456547 | 0.004647698 | 0.004807734 | 0.004924478 | 0.004989436 | 0.004998552 | 0.004951708 | 0.004852112 | 0.004705362 | 0.004518876 | 0.004301209 | 0.00406168 | 0.003810076 | 0.003556401 | 0.003310164 | 0.003080016 | 0.002873042 | 0.002694192 | 0.002546035 | 0.002428887 | 0.002341241 | 0.002280959 | 0.002246371 | 0.002237138 | 0.00225487 | 0.002302955 | 0.002385719 | 0.002506906 | 0.002668182 | 0.002867632 | 0.003098993 | 0.003351916 | 0.003613414 | 0.003869503 | 0.004107385 | 0.004317245 | 0.004493159 | 0.00463322 | 0.004738713 | 0.004813055 | 0.004860309 | 0.004884324 | 0.004888104 | 0.004873438 | 0.004841002 | 0.004790697 | 0.004721652 | 0.004632662 | 0.004523009 | 0.004392939 | 0.004244476 | 0.004081985 | 0.003912409 | 0.003744774 | 0.003589137 | 0.003455251 | 0.003350853 | 0.003280245 | 0.003243561 | 0.003236595 | 0.003251323 | 0.003277049 | 0.003301601 | 0.003312991 | 0.00330064 | 0.003256828 | 0.003177569 | 0.003063124 | 0.002918278 | 0.002751708 | 0.002574834 | 0.002400089 | 0.00223931 | 0.002101548 | 0.001992031 | 0.001911772 | 0.001858076 | 0.001826443 | 0.001812356 | 0.00181359 | 0.001831345 | 0.001870734 | 0.001939727 | 0.002047247 | 0.002200545 | 0.002402576 | 0.002649762 | 0.002931242 | 0.00322901 | 0.003519866 | 0.003778314 | 0.003979821 | 0.00410453 | 0.004140089 | 0.004083364 | 0.003940963 | 0.003728024 | 0.00346595 | 0.003179552 | 0.002893834 | 0.002631058 | 0.002409051 | 0.002239977 | 0.00213034 | 0.002081 | 0.002088415 | 0.002145579 | 0.002243414 | 0.002372162 | 0.002522329 | 0.002685826 | 0.00285649 | 0.003030273 | 0.003204735 | 0.003378563 | 0.00355086 | 0.003720189 | 0.003884315 | 0.004039932 | 0.004183348 | 0.004310771 | 0.00441933 | 0.004507247 | 0.004574214 | 0.004620994 | 0.004649042 | 0.004659561 | 0.004653104 | 0.00462894 | 0.00458529 | 0.004519561 | 0.004429405 | 0.004313598 | 0.004173157 | 0.004011518 | 0.003834839 | 0.003651053 | 0.003469139 | 0.00329768 | 0.003143883 | 0.003012618 | 0.002906175 | 0.002824071 | 0.002763747 | 0.002721087 | 0.002691552 | 0.002670698 | 0.002655198 | 0.002643415 | 0.002635852 | 0.002635193 | 0.002645916 | 0.002673194 | 0.002721793 | 0.002794643 | 0.002891669 | 0.003009177 | 0.003140189 | 0.003275604 | 0.00340578 | 0.003522366 | 0.003619888 | 0.003696261 | 0.003752877 | 0.003793238 | 0.003821678 | 0.003841421 | 0.003853701 | 0.003857287 | 0.003848762 | 0.00382403 | 0.0037798 | 0.003715124 | 0.003632504 | 0.003537773 | 0.003439777 | 0.003348586 | 0.003274044 | 0.003223989 | 0.003203001 | 0.00321174 | 0.003247474 | 0.003304412 | 0.003374838 | 0.00345016 | 0.003522141 | 0.003583972 | 0.003631138 | 0.003662077 | 0.003678612 | 0.003685873 | 0.003691893 | 0.003706288 | 0.003739025 | 0.00379854 | 0.003890345 | 0.004015563 | 0.004170568 | 0.004347018 | 0.00453244 | 0.004711589 | 0.004867979 | 0.004985666 | 0.00505104 | 0.005054008 | 0.004989481 | 0.004857873 | 0.004665269 | 0.004422743 | 0.004145435 | 0.003851265 | 0.003558638 | 0.00328482 | 0.003044292 | 0.002847565 | 0.002700761 | 0.002605742 | 0.002561162 | 0.002563316 | 0.002607234 | 0.002687675 | 0.00279942 | 0.00293692 | 0.003094378 | 0.003265246 | 0.003442203 | 0.003617714 | 0.003784752 | 0.003937971 | 0.00407462 | 0.00419497 | 0.004302056 | 0.004400872 | 0.004496865 | 0.00459473 | 0.004696996 | 0.00480354 | 0.004911916 | 0.005017827 | 0.005116725 | 0.005204923 | 0.005280403 | 0.005342767 | 0.005392652 | 0.005430681 | 0.005456321 | 0.005467099 | 0.005458906 | 0.005426971 | 0.005367449 | 0.005279327 | 0.005165796 | 0.00503509 | 0.004899621 | 0.004774399 | 0.004674681 | 0.004613063 | 0.004597432 | 0.004629302 | 0.004703601 | 0.004809559 | 0.004932252 | 0.005054919 | 0.005161352 | 0.00523783 | 0.005274809 | 0.005267889 | 0.005217681 | 0.005129659 | 0.005012985 | 0.004879122 | 0.004740336 | 0.004607946 | 0.004490733 | 0.004393843 | 0.004318014 | 0.004260223 | 0.004214233 | 0.004172284 | 0.004127013 | 0.004072675 | 0.00400673 | 0.003930178 | 0.003847519 | 0.003765714 | 0.003693014 | 0.003637509 | 0.003605519 | 0.003600269 | 0.003620875 | 0.003661862 | 0.003713454 | 0.003762968 | 0.003796698 | 0.00380263 | 0.003773261 | 0.003707466 | 0.003612104 | 0.003501006 | 0.003393411 | 0.003310698 | 0.003272438 | 0.003293207 | 0.003380003 | 0.003531344 | 0.003737824 | 0.003983541 | 0.004248963 | 0.004513756 | 0.004759039 | 0.004969373 | 0.00513381 | 0.005246545 | 0.005307073 | 0.005319572 | 0.005292546 | 0.005237776 | 0.005168808 | 0.005099527 | 0.005042287 | 0.005006371 | 0.004996908 | 0.005014305 | 0.005054768 | 0.005111183 | 0.005175125 | 0.00523809 | 0.005293026 | 0.005334983 | 0.005361244 | 0.005370827 | 0.005363739 | 0.005340273 | 0.005300779 | 0.005245901 | 0.005177161 | 0.005097233 | 0.005010661 | 0.004923258 | 0.004841593 | 0.004771295 | 0.004715916 | 0.004675629 | 0.004646697 | 0.004621884 | 0.004591659 | 0.004546142 | 0.004477318 | 0.004380633 | 0.004256693 | 0.004111505 | 0.003956366 | 0.003806397 | 0.003678805 | 0.003590454 | 0.003556043 | 0.003585486 | 0.003682665 | 0.003845068 | 0.004063745 | 0.004324579 | 0.004609618 | 0.004899133 | 0.00517303 | 0.005412649 | 0.005601575 | 0.005726392 | 0.005777618 | 0.005750116 | 0.005643817 | 0.005463991 | 0.005221166 | 0.004930867 | 0.004612499 | 0.004287752 | 0.003978835 | 0.003706472 | 0.003488192 | 0.003336611 | 0.003258403 | 0.003253478 | 0.003315338 | 0.003431746 | 0.003586314 | 0.003760917 | 0.003938176 | 0.004103953 | 0.004249099 | 0.004370512 | 0.004470901 | 0.004557522 | 0.004640344 | 0.004729065 | 0.004831244 | 0.004950127 | 0.005083719 | 0.005224671 | 0.005361666 | 0.005481122 | 0.005569775 | 0.005617053
22.5 | 0.3165017 | 0.3161978 | 0.3159356 | 0.3156953 | 0.3154576 | 0.3152065 | 0.3149298 | 0.3146207 | 0.3142767 | 0.3138994 | 0.3134925 | 0.313061 | 0.3126099 | 0.3121436 | 0.3116647 | 0.3111748 | 0.3106734 | 0.3101592 | 0.309629 | 0.3090797 | 0.3085076 | 0.3079101 | 0.3072853 | 0.3066332 | 0.3059557 | 0.3052572 | 0.3045439 | 0.3038233 | 0.3031039 | 0.3023933 | 0.3016973 | 0.3010185 | 0.3003548 | 0.2996992 | 0.2990407 | 0.2983651 | 0.2976573 | 0.2969046 | 0.2960993 | 0.2952408 | 0.2943366 | 0.2934013 | 0.2924543 | 0.2915164 | 0.2906058 | 0.2897344 | 0.288905 | 0.2881111 | 0.2873378 | 0.2865638 | 0.2857657 | 0.2849207 | 0.2840101 | 0.2830216 | 0.2819498 | 0.2807962 | 0.2795676 | 0.2782749 | 0.2769308 | 0.2755479 | 0.2741374 | 0.2727077 | 0.2712641 | 0.2698088 | 0.2683409 | 0.2668573 | 0.2653528 | 0.263821 | 0.2622548 | 0.260646 | 0.2589862 | 0.2572666 | 0.2554782 | 0.2536127 | 0.2516623 | 0.2496211 | 0.2474852 | 0.245253 | 0.2429253 | 0.240504 | 0.2379911 | 0.2353872 | 0.232689 | 0.2298889 | 0.2269743 | 0.2239275 | 0.2207272 | 0.2173493 | 0.2137682 | 0.2099567 | 0.2058861 | 0.2015254 | 0.1968401 | 0.1917923 | 0.1863412 | 0.180446 | 0.1740696 | 0.1671836 | 0.1597736 | 0.151845 | 0.1434258 | 0.1345695 | 0.1253551 | 0.1158849 | 0.1062811 | 0.09667931 | 0.08722268 | 0.0780538 | 0.06930746 | 0.06110309 | 0.05353847 | 0.04668476 | 0.04058381 | 0.03524719 | 0.03065781 | 0.02677345 | 0.02353176 | 0.02085597 | 0.01866114 | 0.01685993 | 0.01536817 | 0.01410896 | 0.01301596 | 0.01203582 | 0.01112885 | 0.01026934 | 0.009444314 | 0.008651813 | 0.007898438 | 0.007196189 | 0.006559538 | 0.006002506 | 0.005535657 | 0.005164607 | 0.004888559 | 0.004700406 | 0.004587407 | 0.004532894 | 0.004518381 | 0.00452573 | 0.004539401 | 0.004547899 | 0.004544559 | 0.004527708 | 0.004500005 | 0.004467127 | 0.004436305 | 0.004414588 | 0.00440715 | 0.004415694 | 0.004437756 | 0.00446643 | 0.004490777 | 0.00449735 | 0.004472014 | 0.004402243 | 0.004279035 | 0.004098806 | 0.00386426 | 0.003584461 | 0.003273792 | 0.002950025 | 0.002632467 | 0.002339283 | 0.002085357 | 0.001880693 | 0.001729171 | 0.001628793 | 0.00157181 | 0.001546228 | 0.001537768 | 0.001531873 | 0.001516239 | 0.00148293 | 0.001429528 | 0.00135996 | 0.001283159 | 0.001211221 | 0.001156368 | 0.001127809 | 0.001128987 | 0.001156126 | 0.001198397 | 0.001239864 | 0.001262583 | 0.001250623 | 0.001193707 | 0.0010897 | 0.0009457145 | 0.0007774732 | 0.0006068843 | 0.0004587776 | 0.0003570751 | 0.0003212596 | 0.0003634578 | 0.0004872068 | 0.000686838 | 0.0009484954 | 0.001251959 | 0.001573222 | 0.001887315 | 0.002171006 | 0.002405492 | 0.002578096 | 0.002683678 | 0.002724867 | 0.002711319 | 0.002658275 | 0.00258404 | 0.002507566 | 0.002445233 | 0.002408577 | 0.002402214 | 0.002423072 | 0.002460706 | 0.002498972 | 0.002518488 | 0.002500292 | 0.002429245 | 0.00229704 | 0.002104412 | 0.001861439 | 0.00158645 | 0.001303625 | 0.001039241 | 0.0008178186 | 0.0006584843 | 0.0005726338 | 0.0005627245 | 0.0006225437 | 0.000738812 | 0.0008937699 | 0.00106776 | 0.001242036 | 0.001400818 | 0.001532695 | 0.001630698 | 0.001692488 | 0.001719182 | 0.001714028 | 0.001681266 | 0.001625391 | 0.001550528 | 0.001460275 | 0.00135791 | 0.00124659 | 0.001129558 | 0.001010183 | 0.0008917736 | 0.000777229 | 0.000668689 | 0.0005675228 | 0.0004741122 | 0.0003885281 | 0.000310628 | 0.0002403767 | 0.0001778971 | 0.0001236879 | 7.823266e-05 | 4.224815e-05 | 1.646176e-05 | 1.92697e-06 | 0 | 1.226552e-05 | 4.035599e-05 | 8.561777e-05 | 0.0001484765 | 0.000228271 | 0.0003230054 | 0.0004298927 | 0.000545501 | 0.0006664782 | 0.0007897073 | 0.0009125162 | 0.001032341 | 0.001146703 | 0.001253031 | 0.001348957 | 0.001432648 | 0.001503492 | 0.001562491 | 0.001612205 | 0.001656258 | 0.001698645 | 0.001742692 | 0.001790032 | 0.001840479 | 0.00189198 | 0.001941362 | 0.001985178 | 0.002020833 | 0.002047264 | 0.002065236 | 0.002077314 | 0.002086774 | 0.002097017 | 0.002110503 | 0.00212812 | 0.002148702 | 0.002169656 | 0.002187564 | 0.002199466 | 0.002203818 | 0.002201808 | 0.002197647 | 0.002198133 | 0.002211788 | 0.002247064 | 0.002310221 | 0.002403511 | 0.002524426 | 0.002665671 | 0.002816433 | 0.002964466 | 0.00309848 | 0.003210295 | 0.003295914 | 0.00335541 | 0.003391932 | 0.003409807 | 0.003412914 | 0.003403223 | 0.003380381 | 0.003341935 | 0.003284941 | 0.003206987 | 0.003107844 | 0.002990241 | 0.002860074 | 0.002725813 | 0.002597522 | 0.002485344 | 0.002398026 | 0.002341915 | 0.002320364 | 0.002333777 | 0.002379881 | 0.002454614 | 0.002552776 | 0.002668689 | 0.002796433 | 0.002929919 | 0.003063149 | 0.003190016 | 0.003304348 | 0.00340029 | 0.003472697 | 0.003517409 | 0.003532022 | 0.003516097 | 0.003471693 | 0.003403158 | 0.0033175 | 0.003223685 | 0.003132082 | 0.003053151 | 0.002996244 | 0.002968444 | 0.002973652 | 0.003011662 | 0.003077924 | 0.003163963 | 0.003258129 | 0.00334683 | 0.003416179 | 0.003453851 | 0.003451027 | 0.003403812 | 0.003314383 | 0.003191219 | 0.003048138 | 0.002902659 | 0.002773469 | 0.002677607 | 0.00262758 | 0.002629412 | 0.002681739 | 0.002776067 | 0.002898362 | 0.003031785 | 0.003159633 | 0.003268064 | 0.003348113 | 0.003395981 | 0.003412838 | 0.003403205 | 0.003372847 | 0.003327032 | 0.003269534 | 0.003202197 | 0.003125327 | 0.003038621 | 0.00294197 | 0.002836008 | 0.002722574 | 0.002604729 | 0.002486401 | 0.002372409 | 0.002268259 | 0.002179981 | 0.002114007 | 0.002076782 | 0.002073841 | 0.002109107 | 0.002183858 | 0.00229621 | 0.002440709 | 0.002608988 | 0.002790552 | 0.002974259 | 0.003149726 | 0.003309008 | 0.003447204 | 0.003562957 | 0.003657933 | 0.003735726 | 0.003800534 | 0.003855815 | 0.003903343 | 0.003942752 | 0.003971793 | 0.003987243 | 0.003985618 | 0.003964164 | 0.003921438 | 0.003857223 | 0.003772237 | 0.003668036 | 0.00354641 | 0.003409523 | 0.003260021 | 0.003101592 | 0.00293916 | 0.002778986 | 0.00262834 | 0.002494872 | 0.002385622 | 0.002306248 | 0.002259956 | 0.002247064 | 0.002264871 | 0.002307833 | 0.002368361 | 0.002437985 | 0.002508783 | 0.002574923 | 0.002633854 | 0.002687072 | 0.002739716 | 0.002799387 | 0.002874024 | 0.002970128 | 0.003090402 | 0.003233018 | 0.003391717 | 0.003557196 | 0.003719401 | 0.003869668 | 0.004002733 | 0.004117347 | 0.004216035 | 0.004303672 | 0.004385481 | 0.00446518 | 0.004543328 | 0.004616515 | 0.004677491 | 0.00471622 | 0.004721647 | 0.004683778 | 0.004595494 | 0.004454693 | 0.004265114 | 0.004036571 | 0.003784137 | 0.003526288 | 0.003282345 | 0.003070135 | 0.002903661 | 0.002791769 | 0.002737957 | 0.002740997 | 0.002796429 | 0.002897673 | 0.003037419 | 0.00320828 | 0.003402801 | 0.003613232 | 0.003830959 | 0.004046519 | 0.004249588 | 0.004429698 | 0.004576981 | 0.004683629 | 0.004745058 | 0.004760644 | 0.004734214 | 0.004673868 | 0.004591458 | 0.004501112 | 0.004417879 | 0.004355539 | 0.004324736 | 0.004331179 | 0.0043745 | 0.004447734 | 0.004537951 | 0.004627629 | 0.004697004 | 0.00472681 | 0.004701494 | 0.004611689 | 0.004456001 | 0.004241171 | 0.003981272 | 0.003695228 | 0.00340407 | 0.003127744 | 0.00288248 | 0.002679091 | 0.002522372 | 0.002411473 | 0.002341311 | 0.002303973 | 0.002290563 | 0.00229253 | 0.002302957 | 0.002317422 | 0.002334374 | 0.002355331 | 0.002384456 | 0.002427703 | 0.002491647 | 0.002581828 | 0.002701057 | 0.002848174 | 0.00301746 | 0.00319918 | 0.003380609 | 0.003548014 | 0.003688908 | 0.003793773 | 0.003857423 | 0.003879187 | 0.003862495 | 0.003813625 | 0.00374047 | 0.003651315 | 0.003553636 | 0.003454134 | 0.003358589 | 0.003272256 | 0.003200208 | 0.003147343 | 0.003118464 | 0.003117655 | 0.003147915 | 0.003210384 | 0.003303821 | 0.003424289 | 0.003565324 | 0.003718054 | 0.003871761 | 0.004014713 | 0.004135547 | 0.004224867 | 0.004276552 | 0.004289386 | 0.004267939 | 0.004222796 | 0.004169626 | 0.004127196 | 0.004114861 | 0.004149434 | 0.004242629 | 0.004398906 | 0.004614618 | 0.004878382 | 0.005172204 | 0.005473983 | 0.005759866 | 0.006006984 | 0.006195809 | 0.006311578 | 0.006345571 | 0.006295355 | 0.006164494 | 0.005961833 | 0.00570056 | 0.005397272 | 0.005070019 | 0.004737262 | 0.004416417 | 0.004122847 | 0.003869244 | 0.003665584 | 0.003519498 | 0.003436742 | 0.0034216 | 0.003477196 | 0.003604776 | 0.003802483 | 0.004064318 | 0.004379161 | 0.00473053 | 0.005097754 | 0.005457979 | 0.005789107 | 0.006072532 | 0.006295776 | 0.006453552 | 0.006548066 | 0.00658755 | 0.006584503 | 0.006553045 | 0.006506738 | 0.006456879 | 0.006411346 | 0.006374543 | 0.006347813 | 0.006330061 | 0.006318612 | 0.006309826 | 0.006299787 | 0.006284747 | 0.006261598 | 0.006228498 | 0.006185699 | 0.006136037 | 0.006085368 | 0.006042182 | 0.006016965 | 0.006020183 | 0.006060489 | 0.00614273 | 0.006266419 | 0.006425384 | 0.006608215 | 0.006799604 | 0.006982335 | 0.007139042 | 0.007254257 | 0.007315692 | 0.007315262 | 0.007249642 | 0.007120889 | 0.0069363 | 0.006708556 | 0.006454849 | 0.006195289 | 0.005950634 | 0.005739749 | 0.005576623 | 0.005468494 | 0.005414768 | 0.005408101 | 0.005435984 | 0.005483905 | 0.005538403 | 0.005589262 | 0.005631168 | 0.005663658 | 0.005690199 | 0.005716464 | 0.005748603 | 0.005791858 | 0.005849541 | 0.005923017 | 0.00601167 | 0.006113385 | 0.006224743 | 0.006341543 | 0.006458666 | 0.006570358 | 0.006670399 | 0.00675232 | 0.006810359 | 0.006839807 | 0.00683821 | 0.006806153 | 0.006747426 | 0.006669245 | 0.006581436 | 0.006495784 | 0.006424692 | 0.0063798 | 0.006370757 | 0.006404237 | 0.006482811 | 0.006604822 | 0.006764199 | 0.006951017 | 0.007152474 | 0.007354224 | 0.007542259 | 0.007704621 | 0.007832827 | 0.007923319 | 0.007977745 | 0.00800298 | 0.008010234 | 0.008013343 | 0.008026849 | 0.00806345 | 0.008132062 | 0.008235987 | 0.008372152 | 0.008531232 | 0.008698767 | 0.008857266 | 0.008988482 | 0.009075936 | 0.00910687 | 0.009074041 | 0.008976722 | 0.008820709 | 0.008618251 | 0.008386614 | 0.008146491 | 0.007919229 | 0.007724148 | 0.007575789 | 0.007481636 | 0.007441075 | 0.007445366 | 0.007479474 | 0.0075248 | 0.007562609 | 0.007577651 | 0.007560745 | 0.007510446 | 0.007433059 | 0.007341341 | 0.007251812 | 0.007181827 | 0.007145976 | 0.007153564 | 0.007207337 | 0.007303069 | 0.007431057 | 0.007577732 | 0.007728399 | 0.007869218 | 0.007989128 | 0.008080339 | 0.008138445 | 0.008162004 | 0.008151956 | 0.008111055 | 0.008043486 | 0.007954521 | 0.00785077 | 0.007739748 | 0.007629597 | 0.007528433 | 0.00744347 | 0.007380335 | 0.007342174 | 0.007329171 | 0.007338076 | 0.007362652 | 0.007394356 | 0.0074235 | 0.007441132 | 0.007440758 | 0.007419927 | 0.007380966 | 0.007331136 | 0.007281402 | 0.007244563 | 0.007233091 | 0.007256164 | 0.007318191 | 0.007417434 | 0.007546097 | 0.007691144 | 0.007836372 | 0.007964531 | 0.008060017 | 0.00811099
25 | 0.3186618 | 0.3183304 | 0.3180673 | 0.3178557 | 0.3176737 | 0.3174969 | 0.3173004 | 0.3170625 | 0.3167656 | 0.3163992 | 0.3159596 | 0.31545 | 0.3148794 | 0.3142608 | 0.3136085 | 0.3129364 | 0.3122561 | 0.3115762 | 0.3109012 | 0.3102332 | 0.3095727 | 0.3089197 | 0.3082751 | 0.3076414 | 0.3070226 | 0.3064238 | 0.3058501 | 0.3053061 | 0.3047946 | 0.3043164 | 0.3038699 | 0.3034506 | 0.3030517 | 0.3026642 | 0.3022769 | 0.3018774 | 0.3014528 | 0.3009914 | 0.3004838 | 0.299925 | 0.2993155 | 0.2986611 | 0.2979734 | 0.2972671 | 0.2965591 | 0.2958653 | 0.2951985 | 0.2945665 | 0.2939714 | 0.2934088 | 0.2928686 | 0.2923364 | 0.2917947 | 0.2912257 | 0.2906127 | 0.2899425 | 0.289206 | 0.288399 | 0.2875219 | 0.2865784 | 0.2855744 | 0.2845163 | 0.2834103 | 0.2822612 | 0.2810731 | 0.279849 | 0.2785914 | 0.2773026 | 0.2759844 | 0.2746376 | 0.2732621 | 0.2718562 | 0.2704171 | 0.2689416 | 0.2674271 | 0.2658727 | 0.2642802 | 0.2626541 | 0.2610015 | 0.2593306 | 0.2576491 | 0.2559621 | 0.2542708 | 0.2525715 | 0.2508555 | 0.2491101 | 0.2473201 | 0.2454697 | 0.2435442 | 0.2415316 | 0.239423 | 0.2372127 | 0.234897 | 0.2324732 | 0.2299372 | 0.2272828 | 0.2245006 | 0.2215769 | 0.2184943 | 0.2152312 | 0.211762 | 0.2080571 | 0.2040832 | 0.1998025 | 0.1951738 | 0.1901532 | 0.1846959 | 0.1787598 | 0.1723091 | 0.1653191 | 0.157781 | 0.1497063 | 0.1411309 | 0.1321161 | 0.1227495 | 0.1131419 | 0.103423 | 0.09373478 | 0.08422354 | 0.07503123 | 0.06628778 | 0.05810362 | 0.05056498 | 0.04373098 | 0.03763298 | 0.03227647 | 0.02764426 | 0.02370075 | 0.02039678 | 0.0176738 | 0.01546791 | 0.01371248 | 0.01234007 | 0.01128417 | 0.01048006 | 0.009866167 | 0.009385562 | 0.0089877 | 0.008630513 | 0.008281919 | 0.007921141 | 0.007538518 | 0.007134464 | 0.006717293 | 0.006300242 | 0.005897844 | 0.005523263 | 0.00518606 | 0.004891266 | 0.004639318 | 0.004427419 | 0.004250868 | 0.004104703 | 0.003984812 | 0.003888349 | 0.003813487 | 0.003758714 | 0.003722257 | 0.003701669 | 0.003693894 | 0.003695686 | 0.003704018 | 0.003717175 | 0.003734549 | 0.003756423 | 0.003783016 | 0.0038133 | 0.00384428 | 0.00386996 | 0.003881514 | 0.003868333 | 0.003819189 | 0.003724535 | 0.00357821 | 0.003378775 | 0.003130654 | 0.00284355 | 0.002531304 | 0.002210063 | 0.001895938 | 0.001602761 | 0.001340236 | 0.001113171 | 0.0009213362 | 0.0007603434 | 0.0006231917 | 0.0005023924 | 0.0003915948 | 0.0002873141 | 0.0001898908 | 0.0001037286 | 3.688908e-05 | 0 | 4.465102e-06 | 6.063096e-05 | 0.0001762597 | 0.0003549625 | 0.0005952461 | 0.0008903369 | 0.001228592 | 0.001594573 | 0.001970273 | 0.002336909 | 0.002676209 | 0.002972254 | 0.003212679 | 0.003389806 | 0.003501082 | 0.003549079 | 0.003541133 | 0.003487871 | 0.003401745 | 0.00329495 | 0.003177497 | 0.003055938 | 0.002932647 | 0.002805803 | 0.002670646 | 0.002521239 | 0.002352265 | 0.002161217 | 0.001949565 | 0.001723581 | 0.001494073 | 0.0012753 | 0.001083107 | 0.0009327465 | 0.0008365391 | 0.0008019267 | 0.000829915 | 0.0009146661 | 0.001043983 | 0.001200703 | 0.001364991 | 0.001517237 | 0.001640836 | 0.001724269 | 0.001762833 | 0.001758896 | 0.001720683 | 0.001660223 | 0.001590782 | 0.00152443 | 0.001469803 | 0.001431176 | 0.001408418 | 0.001397916 | 0.001393748 | 0.001389249 | 0.00137793 | 0.001354247 | 0.001313927 | 0.00125392 | 0.001172763 | 0.001070664 | 0.0009496593 | 0.0008139195 | 0.0006697816 | 0.0005252486 | 0.0003896695 | 0.0002728834 | 0.0001845385 | 0.0001333841 | 0.0001263273 | 0.0001680322 | 0.0002602906 | 0.0004015733 | 0.0005868559 | 0.000807758 | 0.001053277 | 0.001310562 | 0.00156622 | 0.001807554 | 0.002023677 | 0.00220646 | 0.002350945 | 0.002455605 | 0.002522192 | 0.002555318 | 0.002561681 | 0.002549368 | 0.002526685 | 0.002501153 | 0.002478487 | 0.002462333 | 0.002453646 | 0.002451203 | 0.002451947 | 0.002452023 | 0.002447366 | 0.002434508 | 0.002410946 | 0.002375371 | 0.002327844 | 0.002269558 | 0.002202835 | 0.002131033 | 0.002058291 | 0.001989187 | 0.001928409 | 0.001880282 | 0.001848507 | 0.001835983 | 0.001845146 | 0.001878353 | 0.001937867 | 0.00202611 | 0.002144937 | 0.002294688 | 0.002472835 | 0.002673393 | 0.002886582 | 0.00309978 | 0.003299122 | 0.003472023 | 0.003609212 | 0.003706468 | 0.003764612 | 0.003788942 | 0.00378733 | 0.003768507 | 0.00374008 | 0.003707576 | 0.003673768 | 0.003639572 | 0.003604173 | 0.003566459 | 0.003525557 | 0.003481633 | 0.003435982 | 0.003391521 | 0.003352604 | 0.003324771 | 0.003314126 | 0.003326738 | 0.003367631 | 0.003439925 | 0.00354406 | 0.003677394 | 0.003834137 | 0.004005984 | 0.004182604 | 0.004353105 | 0.004506721 | 0.004633995 | 0.004727508 | 0.004782595 | 0.004797383 | 0.004773314 | 0.004714742 | 0.004628908 | 0.004525172 | 0.004414914 | 0.004310332 | 0.004223974 | 0.00416732 | 0.004149994 | 0.00417869 | 0.004256631 | 0.004382617 | 0.004550685 | 0.004750234 | 0.004966607 | 0.005182131 | 0.005377819 | 0.005535291 | 0.005639045 | 0.005678144 | 0.005647901 | 0.005550248 | 0.005393557 | 0.005191492 | 0.0049615 | 0.004722824 | 0.004494641 | 0.00429428 | 0.004136025 | 0.004029834 | 0.003981041 | 0.003990102 | 0.004052956 | 0.004161506 | 0.004304983 | 0.004470585 | 0.004645236 | 0.004816423 | 0.004973156 | 0.005106436 | 0.005209742 | 0.005278829 | 0.00531163 | 0.005307965 | 0.005269167 | 0.00519741 | 0.005095815 | 0.004968105 | 0.004818663 | 0.004652761 | 0.00447691 | 0.00429896 | 0.004128303 | 0.003975453 | 0.003851061 | 0.003764795 | 0.003724021 | 0.003732466 | 0.0037892 | 0.003888529 | 0.004020466 | 0.004172041 | 0.004329325 | 0.0044797 | 0.00461373 | 0.004726653 | 0.004819044 | 0.004896151 | 0.004966464 | 0.0050394 | 0.005123084 | 0.005221899 | 0.005335367 | 0.00545796 | 0.0055799 | 0.005689078 | 0.005773649 | 0.005824035 | 0.005834687 | 0.005805085 | 0.005739381 | 0.00564538 | 0.005533002 | 0.005412597 | 0.005293488 | 0.005182674 | 0.005084437 | 0.004999999 | 0.004927846 | 0.004864374 | 0.004804566 | 0.004742781 | 0.004673732 | 0.004592954 | 0.004497425 | 0.004385673 | 0.004258109 | 0.004116948 | 0.003966365 | 0.003812571 | 0.003663765 | 0.003529811 | 0.003421595 | 0.003350248 | 0.003325685 | 0.003355398 | 0.003443382 | 0.003589361 | 0.003789186 | 0.004035077 | 0.004316939 | 0.004623176 | 0.004941954 | 0.005261731 | 0.005571809 | 0.00586245 | 0.006124949 | 0.006351497 | 0.006535437 | 0.006671205 | 0.006754583 | 0.00678277 | 0.006754453 | 0.006670013 | 0.006531651 | 0.00634336 | 0.006111242 | 0.005843223 | 0.00554877 | 0.005238538 | 0.004923852 | 0.004616093 | 0.004326612 | 0.004066341 | 0.003846131 | 0.003676173 | 0.003565927 | 0.003523084 | 0.00355259 | 0.003655454 | 0.003827563 | 0.004059291 | 0.004335849 | 0.004638659 | 0.004947325 | 0.005242228 | 0.00550708 | 0.00573045 | 0.005906727 | 0.006035578 | 0.006121134 | 0.006169771 | 0.006188475 | 0.00618276 | 0.006155841 | 0.006107932 | 0.006036849 | 0.005938596 | 0.00580877 | 0.005643585 | 0.005441045 | 0.005201454 | 0.00492806 | 0.004626798 | 0.004306349 | 0.00397718 | 0.00365113 | 0.003340074 | 0.003055268 | 0.002806114 | 0.002599444 | 0.002438713 | 0.002323866 | 0.00225121 | 0.002214137 | 0.002203809 | 0.002210832 | 0.002226521 | 0.0022449 | 0.00226405 | 0.002287158 | 0.002322611 | 0.002383072 | 0.002483195 | 0.00263682 | 0.002853629 | 0.003136278 | 0.003478567 | 0.003865418 | 0.004274671 | 0.004680074 | 0.005055174 | 0.005377225 | 0.005629989 | 0.005805621 | 0.005904296 | 0.005933127 | 0.005903696 | 0.005829839 | 0.005725315 | 0.005601937 | 0.005468989 | 0.005332927 | 0.005197666 | 0.005065437 | 0.004937427 | 0.004815037 | 0.0047003 | 0.004596815 | 0.004509699 | 0.004445474 | 0.004411208 | 0.004413749 | 0.004457959 | 0.004545491 | 0.004673651 | 0.004835176 | 0.005018766 | 0.005210561 | 0.005396122 | 0.005562823 | 0.005701701 | 0.00580875 | 0.005884763 | 0.005934706 | 0.005965959 | 0.005986621 | 0.006003543 | 0.006021433 | 0.00604231 | 0.006065392 | 0.006087861 | 0.006105384 | 0.006112753 | 0.006104404 | 0.006074457 | 0.006017615 | 0.005929646 | 0.00580823 | 0.005653666 | 0.00546974 | 0.005264251 | 0.005048186 | 0.004834959 | 0.004638968 | 0.004473804 | 0.004350885 | 0.004278428 | 0.004261326 | 0.004301102 | 0.004396538 | 0.004544524 | 0.004740603 | 0.004978985 | 0.005253119 | 0.005555592 | 0.005878201 | 0.006212217 | 0.006548611 | 0.006878294 | 0.007192375 | 0.007482182 | 0.007739308 | 0.007955986 | 0.008125555 | 0.008243368 | 0.008307516 | 0.00831974 | 0.008286113 | 0.008216634 | 0.008124724 | 0.008025695 | 0.007934773 | 0.007864936 | 0.007825088 | 0.0078188 | 0.007844041 | 0.007893696 | 0.007957373 | 0.008023701 | 0.008082638 | 0.008127381 | 0.008155367 | 0.00816842 | 0.008171392 | 0.008170358 | 0.008170855 | 0.008176035 | 0.008186312 | 0.008199439 | 0.008211603 | 0.008218775 | 0.008217765 | 0.00820714 | 0.008187445 | 0.008160716 | 0.008129895 | 0.008098422 | 0.008069601 | 0.008046775 | 0.008033255 | 0.008032191 | 0.008046473 | 0.008078016 | 0.008126775 | 0.008189889 | 0.008261096 | 0.008331341 | 0.008389517 | 0.008424202 | 0.008425847 | 0.008388107 | 0.008309468 | 0.008193184 | 0.008046829 | 0.007880822 | 0.007706963 | 0.007536802 | 0.007380273 | 0.00724478 | 0.007134539 | 0.007050391 | 0.006989809 | 0.006947534 | 0.006916359 | 0.006888412 | 0.006856872 | 0.006816954 | 0.006767356 | 0.006709958 | 0.006649796 | 0.006593874 | 0.006549626 | 0.00652373 | 0.006521022 | 0.0065444 | 0.006595103 | 0.006673185 | 0.00677842 | 0.006910734 | 0.007069885 | 0.00725495 | 0.007463373 | 0.007690248 | 0.007928154 | 0.008167435 | 0.008397734 | 0.008609544 | 0.008795925 | 0.008953955 | 0.009085177 | 0.009195131 | 0.009292186 | 0.009385447 | 0.009483117 | 0.009590422 | 0.009708869 | 0.009835512 | 0.009963429 | 0.01008254 | 0.0101811 | 0.01024738 | 0.01027141 | 0.01024672 | 0.01017163 | 0.01004995 | 0.009890976 | 0.009708168 | 0.009517891 | 0.00933675 | 0.009179459 | 0.009056298 | 0.008972132 | 0.008925986 | 0.008911977 | 0.008921205 | 0.00894404 | 0.008972568 | 0.009002351 | 0.009033095 | 0.009068681 | 0.009115778 | 0.009182552 | 0.009276603 | 0.009403672 | 0.009566539 | 0.009765044 | 0.009995651 | 0.01025225 | 0.01052684 | 0.01081016 | 0.01109257 | 0.01136435 | 0.01161627 | 0.0118395 | 0.01202592 | 0.01216794 | 0.01225855 | 0.01229174 | 0.01226299 | 0.01217021 | 0.0120145 | 0.01180077 | 0.01153841 | 0.0112409 | 0.01092502 | 0.01060956 | 0.01031313 | 0.01005217 | 0.009838523 | 0.009677939 | 0.009568819 | 0.009502648 | 0.009465152 | 0.009438724 | 0.009405825 | 0.009352267 | 0.00927017 | 0.009159487 | 0.009028294 | 0.008891026 | 0.008765667 | 0.008670284 | 0.008618911 | 0.008619381 | 0.008671417 | 0.00876675 | 0.008890372 | 0.00902336 | 0.009145514 | 0.009238603 | 0.009288861
27.5 | 0.3190999 | 0.3187583 | 0.3184267 | 0.3180914 | 0.3177393 | 0.3173607 | 0.31695 | 0.3165069 | 0.3160354 | 0.315543 | 0.3150386 | 0.314531 | 0.3140272 | 0.3135315 | 0.3130449 | 0.3125654 | 0.3120881 | 0.3116068 | 0.3111142 | 0.3106045 | 0.3100736 | 0.3095213 | 0.3089505 | 0.3083677 | 0.3077819 | 0.3072032 | 0.3066409 | 0.3061026 | 0.3055925 | 0.3051119 | 0.3046583 | 0.3042265 | 0.3038091 | 0.3033973 | 0.3029818 | 0.3025535 | 0.302104 | 0.3016274 | 0.3011206 | 0.3005843 | 0.3000241 | 0.2994498 | 0.2988745 | 0.2983127 | 0.2977785 | 0.2972826 | 0.2968299 | 0.2964186 | 0.29604 | 0.295679 | 0.2953165 | 0.2949328 | 0.2945095 | 0.2940335 | 0.293498 | 0.2929034 | 0.2922562 | 0.2915677 | 0.2908507 | 0.2901176 | 0.2893777 | 0.2886359 | 0.2878924 | 0.2871435 | 0.2863826 | 0.2856021 | 0.2847948 | 0.2839543 | 0.2830761 | 0.2821565 | 0.2811934 | 0.2801853 | 0.2791319 | 0.278035 | 0.2768993 | 0.2757327 | 0.2745471 | 0.2733565 | 0.2721757 | 0.2710171 | 0.2698879 | 0.2687878 | 0.2677082 | 0.2666328 | 0.2655397 | 0.2644052 | 0.2632068 | 0.2619273 | 0.2605557 | 0.2590891 | 0.2575314 | 0.2558925 | 0.2541863 | 0.2524286 | 0.2506354 | 0.2488209 | 0.2469962 | 0.2451674 | 0.2433339 | 0.2414878 | 0.2396133 | 0.237687 | 0.23568 | 0.2335593 | 0.2312915 | 0.2288451 | 0.2261933 | 0.2233156 | 0.2201988 | 0.2168365 | 0.2132276 | 0.2093733 | 0.2052744 | 0.2009276 | 0.1963221 | 0.1914382 | 0.1862467 | 0.1807107 | 0.1747885 | 0.1684391 | 0.1616273 | 0.1543296 | 0.1465395 | 0.1382718 | 0.1295656 | 0.1204861 | 0.1111241 | 0.1015944 | 0.0920312 | 0.08258237 | 0.07340121 | 0.06463703 | 0.05642487 | 0.04887663 | 0.04207343 | 0.03606122 | 0.03084986 | 0.02641563 | 0.02270695 | 0.01965208 | 0.01716774 | 0.01516707 | 0.01356637 | 0.01228978 | 0.01127177 | 0.01045725 | 0.009800903 | 0.009265419 | 0.008819935 | 0.00843839 | 0.008098964 | 0.007783635 | 0.007478285 | 0.007172755 | 0.006860859 | 0.006540085 | 0.006211073 | 0.005877029 | 0.005543159 | 0.005215874 | 0.004902288 | 0.004609273 | 0.004343011 | 0.004107704 | 0.003904819 | 0.003732359 | 0.003584416 | 0.003451833 | 0.00332298 | 0.00318531 | 0.003027542 | 0.002841303 | 0.002622983 | 0.0023745 | 0.002103083 | 0.001820767 | 0.001542437 | 0.001283805 | 0.001059281 | 0.0008798776 | 0.0007515766 | 0.000674418 | 0.0006424533 | 0.0006444386 | 0.0006654983 | 0.0006892824 | 0.0007007765 | 0.0006885862 | 0.0006470133 | 0.000577028 | 0.0004860993 | 0.000387079 | 0.0002958748 | 0.0002286948 | 0.0001995004 | 0.0002182862 | 0.000289868 | 0.0004136729 | 0.0005844831 | 0.0007934599 | 0.001029396 | 0.001279586 | 0.001530963 | 0.001770557 | 0.001986639 | 0.002169597 | 0.002313201 | 0.00241573 | 0.002480539 | 0.002516087 | 0.002534594 | 0.00254994 | 0.002574811 | 0.002617747 | 0.002680964 | 0.002759357 | 0.00284074 | 0.002908021 | 0.002942396 | 0.002926726 | 0.002849371 | 0.002706601 | 0.002503984 | 0.002256168 | 0.001985017 | 0.001716317 | 0.001476019 | 0.001286133 | 0.001161386 | 0.001106839 | 0.001117346 | 0.001178705 | 0.001270216 | 0.001368664 | 0.00145248 | 0.001505513 | 0.00151936 | 0.001494666 | 0.001440417 | 0.001371376 | 0.001304807 | 0.001256969 | 0.001239962 | 0.001259455 | 0.001314178 | 0.001396569 | 0.001494644 | 0.001594226 | 0.00168151 | 0.001744987 | 0.001776838 | 0.001773452 | 0.001735359 | 0.001666813 | 0.001574662 | 0.00146699 | 0.001351732 | 0.00123543 | 0.001122002 | 0.001012393 | 0.0009047566 | 0.0007956173 | 0.0006813728 | 0.0005600705 | 0.0004330931 | 0.0003058864 | 0.0001876641 | 8.995538e-05 | 2.433202e-05 | 0 | 2.135337e-05 | 8.661743e-05 | 0.0001873486 | 0.0003094146 | 0.0004349515 | 0.0005451852 | 0.0006235406 | 0.0006585428 | 0.00064582 | 0.0005887496 | 0.0004981251 | 0.0003902 | 0.0002837562 | 0.0001969469 | 0.0001444775 | 0.0001352943 | 0.000171955 | 0.0002508775 | 0.0003642394 | 0.0005018315 | 0.000653317 | 0.000809788 | 0.0009646737 | 0.001113814 | 0.001254789 | 0.001386218 | 0.00150699 | 0.001615655 | 0.001710389 | 0.001789435 | 0.001851542 | 0.001896767 | 0.001926949 | 0.001946314 | 0.001961522 | 0.001981017 | 0.002014486 | 0.002071364 | 0.002159302 | 0.002282447 | 0.00244049 | 0.00262803 | 0.002835217 | 0.003049048 | 0.00325537 | 0.00344108 | 0.003596035 | 0.003713782 | 0.003791917 | 0.003831074 | 0.003833823 | 0.003803093 | 0.003741278 | 0.003649557 | 0.003528769 | 0.003379751 | 0.003204625 | 0.003007576 | 0.002795322 | 0.002576562 | 0.002361636 | 0.002161251 | 0.00198537 | 0.001842234 | 0.001737781 | 0.001675285 | 0.00165534 | 0.001676029 | 0.001733369 | 0.001821638 | 0.001934039 | 0.002063117 | 0.002201698 | 0.00234305 | 0.002481294 | 0.002611346 | 0.002728872 | 0.002829849 | 0.002910828 | 0.00296875 | 0.003001669 | 0.00300909 | 0.002993 | 0.00295791 | 0.002911011 | 0.002861166 | 0.002817688 | 0.002788791 | 0.002780405 | 0.002794768 | 0.002830085 | 0.00288083 | 0.002938634 | 0.002993553 | 0.003035893 | 0.003057696 | 0.003054423 | 0.003025824 | 0.002976717 | 0.002916678 | 0.002859081 | 0.002819415 | 0.002813235 | 0.002853526 | 0.002948297 | 0.003098616 | 0.003297796 | 0.003531344 | 0.003778552 | 0.004014855 | 0.004215325 | 0.004358042 | 0.004427495 | 0.00441622 | 0.004326168 | 0.004167935 | 0.003958989 | 0.003720966 | 0.003476832 | 0.003247834 | 0.003051222 | 0.002898738 | 0.002795705 | 0.002740702 | 0.002726464 | 0.00274105 | 0.002769664 | 0.002796924 | 0.002809223 | 0.002796817 | 0.002755752 | 0.00268851 | 0.002603326 | 0.00251257 | 0.002430098 | 0.002368093 | 0.002334245 | 0.002330069 | 0.002350527 | 0.002385136 | 0.002420553 | 0.002443974 | 0.002445975 | 0.002422776 | 0.002377202 | 0.002317665 | 0.002256161 | 0.00220519 | 0.002175148 | 0.002171899 | 0.002195989 | 0.002242851 | 0.002304177 | 0.002370107 | 0.002431669 | 0.002482276 | 0.002518911 | 0.002542568 | 0.002557483 | 0.0025701 | 0.002587615 | 0.002616675 | 0.002662045 | 0.002725766 | 0.002806892 | 0.002901368 | 0.003002479 | 0.003101749 | 0.003189989 | 0.003258303 | 0.003299102 | 0.003306586 | 0.003277361 | 0.003210422 | 0.003107417 | 0.002972684 | 0.002813399 | 0.00263964 | 0.002463942 | 0.002300393 | 0.002163314 | 0.002065701 | 0.002017231 | 0.002023052 | 0.002083358 | 0.002193569 | 0.002345957 | 0.002531042 | 0.00273955 | 0.002963266 | 0.003195673 | 0.003431394 | 0.003665533 | 0.003892755 | 0.004106667 | 0.004299528 | 0.00446291 | 0.004588344 | 0.004668613 | 0.00469865 | 0.004676131 | 0.004602051 | 0.004480644 | 0.004319052 | 0.004126921 | 0.003915483 | 0.003696691 | 0.003482356 | 0.003283158 | 0.003107647 | 0.002961913 | 0.00284911 | 0.002769985 | 0.002722965 | 0.002705439 | 0.002714401 | 0.002747508 | 0.002803751 | 0.00288341 | 0.002987878 | 0.00311865 | 0.003276274 | 0.003459115 | 0.003662655 | 0.003879488 | 0.004099376 | 0.004310585 | 0.004501258 | 0.00466157 | 0.004784888 | 0.004869115 | 0.004916508 | 0.004933066 | 0.004926572 | 0.004904738 | 0.004872904 | 0.004832895 | 0.0047824 | 0.004715802 | 0.004625646 | 0.004505212 | 0.004350373 | 0.004161473 | 0.003943453 | 0.003705652 | 0.003460037 | 0.003219789 | 0.002997258 | 0.00280279 | 0.002643765 | 0.00252456 | 0.00244659 | 0.002408891 | 0.002408104 | 0.002439251 | 0.002495748 | 0.002570166 | 0.002654905 | 0.002743233 | 0.002830372 | 0.002914246 | 0.002995579 | 0.003077612 | 0.003164925 | 0.003261866 | 0.003370925 | 0.003491955 | 0.003621943 | 0.00375553 | 0.003886219 | 0.004007901 | 0.004115816 | 0.004207435 | 0.004282062 | 0.004340361 | 0.004383123 | 0.004410605 | 0.004421864 | 0.004414497 | 0.00438549 | 0.004331987 | 0.004252414 | 0.004147682 | 0.004021593 | 0.003881694 | 0.003738756 | 0.003606247 | 0.003498901 | 0.003431267 | 0.003415609 | 0.003460198 | 0.003567324 | 0.003732248 | 0.003942847 | 0.00418086 | 0.004423927 | 0.004648728 | 0.004834626 | 0.004967007 | 0.005039566 | 0.005055166 | 0.005024838 | 0.004965602 | 0.004896902 | 0.004837455 | 0.004802071 | 0.00480003 | 0.00483432 | 0.004901888 | 0.004994904 | 0.005102087 | 0.005210304 | 0.005305973 | 0.00537594 | 0.00540897 | 0.005396711 | 0.005334711 | 0.005223143 | 0.00506746 | 0.004878449 | 0.004671025 | 0.004462962 | 0.004272841 | 0.004117862 | 0.004011992 | 0.003964477 | 0.003979654 | 0.004057175 | 0.004193074 | 0.004381147 | 0.004614223 | 0.004884655 | 0.00518478 | 0.005506513 | 0.005841096 | 0.006178789 | 0.006509135 | 0.006821503 | 0.007105915 | 0.007354065 | 0.007559906 | 0.007720116 | 0.00783368 | 0.007901538 | 0.007925688 | 0.007908599 | 0.007853174 | 0.007762418 | 0.007640114 | 0.00749117 | 0.00732188 | 0.007139725 | 0.006952866 | 0.006769355 | 0.006596301 | 0.006439077 | 0.00630137 | 0.00618569 | 0.006094186 | 0.006029543 | 0.005995628 | 0.005997634 | 0.006041082 | 0.006130379 | 0.006267347 | 0.006449659 | 0.006670467 | 0.006918481 | 0.007179389 | 0.007437819 | 0.007679465 | 0.007893115 | 0.008072108 | 0.008214586 | 0.008323124 | 0.008403498 | 0.008462771 | 0.008507645 | 0.008542922 | 0.008570301 | 0.008588181 | 0.008592137 | 0.0085758 | 0.008532439 | 0.008456325 | 0.008344676 | 0.008198423 | 0.008022722 | 0.007826922 | 0.007622977 | 0.007424254 | 0.007243494 | 0.007091279 | 0.006974737 | 0.006897456 | 0.006859973 | 0.006860716 | 0.006897143 | 0.006966472 | 0.007066011 | 0.007192811 | 0.007343344 | 0.007512785 | 0.0076949 | 0.00788246 | 0.008067491 | 0.008242449 | 0.008400342 | 0.008535469 | 0.00864336 | 0.008720529 | 0.008764702 | 0.008774832 | 0.008751764 | 0.008698901 | 0.008622275 | 0.008530825 | 0.008435799 | 0.008349217 | 0.008282332 | 0.008243761 | 0.008238123 | 0.008265501 | 0.008321525 | 0.008398644 | 0.008487872 | 0.008580505 | 0.008669993 | 0.008752988 | 0.00882964 | 0.008903402 | 0.008979598 | 0.009064071 | 0.009161344 | 0.009273509 | 0.009398945 | 0.009532337 | 0.009665225 | 0.009787337 | 0.009888431 | 0.009960078 | 0.009997127 | 0.009998517 | 0.009967309 | 0.009909886 | 0.009834216 | 0.009748671 | 0.009660388 | 0.009574712 | 0.009494499 | 0.009420717 | 0.00935303 | 0.009290553 | 0.009232649 | 0.009179112 | 0.009130571 | 0.009088504 | 0.009054787 | 0.009031701 | 0.009021325 | 0.009025567 | 0.009045735 | 0.009082395 | 0.009135035 | 0.009202463 | 0.009282409 | 0.009371749 | 0.009466833 | 0.009563491 | 0.009657426 | 0.00974414 | 0.009819186 | 0.009878121 | 0.009916861 | 0.009931617 | 0.009919265 | 0.009877978 | 0.00980778 | 0.009711141 | 0.00959318 | 0.00946145 | 0.009325437 | 0.009195275 | 0.009080172 | 0.008986939 | 0.008918611 | 0.008873858 | 0.008846852 | 0.00882825 | 0.008806416 | 0.008769524 | 0.008707185 | 0.008612015 | 0.008480885 | 0.008315361 | 0.008121769 | 0.007910276 | 0.007693992 | 0.007487389 | 0.007304744 | 0.00715877 | 0.007058489 | 0.007008472 | 0.007007742 | 0.007049703 | 0.007122458 | 0.00721052 | 0.007296679 | 0.007364817 | 0.00740236
30 | 0.3204478 | 0.3200158 | 0.3195852 | 0.3191527 | 0.3187144 | 0.3182667 | 0.317807 | 0.3173344 | 0.3168494 | 0.3163538 | 0.3158503 | 0.3153419 | 0.3148313 | 0.3143209 | 0.313812 | 0.3133047 | 0.3127985 | 0.3122917 | 0.311782 | 0.3112679 | 0.3107495 | 0.3102291 | 0.309712 | 0.3092056 | 0.3087188 | 0.3082597 | 0.3078341 | 0.3074434 | 0.3070835 | 0.3067456 | 0.3064165 | 0.3060812 | 0.3057249 | 0.3053357 | 0.3049062 | 0.3044342 | 0.3039222 | 0.3033774 | 0.3028091 | 0.3022284 | 0.3016464 | 0.3010732 | 0.3005175 | 0.2999866 | 0.2994853 | 0.2990161 | 0.2985784 | 0.2981679 | 0.2977772 | 0.2973957 | 0.297011 | 0.2966107 | 0.2961841 | 0.2957241 | 0.2952284 | 0.2946996 | 0.2941444 | 0.2935721 | 0.2929925 | 0.2924138 | 0.2918411 | 0.2912751 | 0.2907133 | 0.2901505 | 0.2895809 | 0.2889998 | 0.2884049 | 0.2877969 | 0.2871788 | 0.2865549 | 0.2859287 | 0.2853013 | 0.2846704 | 0.2840297 | 0.2833701 | 0.2826816 | 0.2819546 | 0.2811826 | 0.2803623 | 0.2794948 | 0.278584 | 0.2776357 | 0.276656 | 0.2756497 | 0.2746196 | 0.2735665 | 0.2724898 | 0.2713881 | 0.2702602 | 0.269106 | 0.2679269 | 0.2667258 | 0.2655071 | 0.2642758 | 0.2630371 | 0.2617958 | 0.260556 | 0.2593201 | 0.2580887 | 0.2568599 | 0.2556289 | 0.2543874 | 0.2531236 | 0.2518223 | 0.2504657 | 0.2490341 | 0.2475074 | 0.2458667 | 0.2440952 | 0.2421798 | 0.240111 | 0.2378825 | 0.2354915 | 0.232937 | 0.2302189 | 0.2273373 | 0.2242916 | 0.2210802 | 0.2177 | 0.2141455 | 0.2104088 | 0.2064783 | 0.2023377 | 0.1979651 | 0.1933333 | 0.1884101 | 0.1831601 | 0.1775475 | 0.1715401 | 0.1651128 | 0.1582521 | 0.1509588 | 0.1432508 | 0.1351638 | 0.1267513 | 0.1180835 | 0.1092449 | 0.1003322 | 0.09145075 | 0.08271091 | 0.07422412 | 0.06609812 | 0.05843201 | 0.05131113 | 0.04480228 | 0.03894956 | 0.0337722 | 0.029264 | 0.02539524 | 0.02211621 | 0.01936286 | 0.01706277 | 0.01514149 | 0.01352817 | 0.01215981 | 0.01098409 | 0.009960515 | 0.00906038 | 0.00826555 | 0.007566266 | 0.006958647 | 0.006441612 | 0.00601461 | 0.005674977 | 0.005416498 | 0.00522857 | 0.005096307 | 0.005001619 | 0.004924389 | 0.004844196 | 0.004742357 | 0.004603315 | 0.00441641 | 0.004176755 | 0.003885701 | 0.003551026 | 0.003185869 | 0.002807165 | 0.002433568 | 0.002082997 | 0.001770182 | 0.001504749 | 0.001290384 | 0.001124727 | 0.001000383 | 0.000906679 | 0.0008320577 | 0.0007661258 | 0.000701782 | 0.0006364082 | 0.000572344 | 0.0005165802 | 0.0004794643 | 0.0004725448 | 0.0005063304 | 0.0005883922 | 0.0007216268 | 0.0009034174 | 0.001125963 | 0.0013774 | 0.001643951 | 0.001911603 | 0.002168289 | 0.002404896 | 0.002616122 | 0.002800082 | 0.002957619 | 0.003091105 | 0.003203305 | 0.003296426 | 0.003370953 | 0.003425245 | 0.00345527 | 0.003454848 | 0.003416576 | 0.003332864 | 0.003197338 | 0.003006472 | 0.00276086 | 0.00246572 | 0.002131393 | 0.001772388 | 0.001406349 | 0.001052424 | 0.0007293807 | 0.0004537432 | 0.0002382497 | 9.054254e-05 | 1.252228e-05 | 0 | 4.33845e-05 | 0.0001288033 | 0.0002396546 | 0.0003586497 | 0.0004699865 | 0.0005611581 | 0.0006241564 | 0.0006565427 | 0.0006615176 | 0.0006469814 | 0.00062415 | 0.0006055983 | 0.000603425 | 0.000627028 | 0.0006818551 | 0.0007684055 | 0.0008823351 | 0.001015107 | 0.001155298 | 0.001289905 | 0.001406075 | 0.001492605 | 0.001540945 | 0.001546309 | 0.00150794 | 0.001429133 | 0.001316798 | 0.001180531 | 0.001031313 | 0.0008801761 | 0.0007368523 | 0.0006088282 | 0.0005008118 | 0.0004146017 | 0.0003498539 | 0.0003049541 | 0.0002779381 | 0.0002674368 | 0.0002731068 | 0.0002957971 | 0.0003369373 | 0.0003976417 | 0.0004775244 | 0.0005738478 | 0.0006810857 | 0.0007911272 | 0.0008946086 | 0.0009825347 | 0.001048165 | 0.001088484 | 0.00110528 | 0.001104924 | 0.00109728 | 0.001093765 | 0.001105471 | 0.00114085 | 0.001204975 | 0.001298733 | 0.001419367 | 0.001561152 | 0.001716669 | 0.001877688 | 0.002036052 | 0.002184277 | 0.002315683 | 0.002424813 | 0.002507675 | 0.002562154 | 0.002588224 | 0.002588246 | 0.002566997 | 0.002531469 | 0.002490452 | 0.002454299 | 0.002434142 | 0.002440726 | 0.002483601 | 0.002569579 | 0.002701277 | 0.0028758 | 0.00308447 | 0.003313216 | 0.003544508 | 0.003759905 | 0.003943266 | 0.004083483 | 0.004176374 | 0.004224629 | 0.004236863 | 0.004224968 | 0.004201534 | 0.004177067 | 0.004158533 | 0.004148346 | 0.004145441 | 0.004145812 | 0.00414445 | 0.004136394 | 0.004117827 | 0.004086321 | 0.004041212 | 0.003983078 | 0.003913541 | 0.003834881 | 0.003750014 | 0.003662442 | 0.003576311 | 0.00349639 | 0.003427789 | 0.00337549 | 0.003343723 | 0.003334885 | 0.003349144 | 0.003383481 | 0.003431964 | 0.003486366 | 0.003537506 | 0.003576553 | 0.003597165 | 0.003596455 | 0.00357598 | 0.003541233 | 0.003501273 | 0.003466938 | 0.003449637 | 0.003459446 | 0.003504095 | 0.003588183 | 0.003712969 | 0.003875863 | 0.004070445 | 0.004286486 | 0.004510222 | 0.00472506 | 0.004913119 | 0.005057139 | 0.005143219 | 0.005162862 | 0.005115234 | 0.005007762 | 0.004855368 | 0.004678288 | 0.004499131 | 0.004339218 | 0.004215447 | 0.004137981 | 0.004109444 | 0.004125324 | 0.004175856 | 0.004248367 | 0.004329965 | 0.004409516 | 0.00447931 | 0.004534883 | 0.004575045 | 0.004600348 | 0.004611895 | 0.004610229 | 0.004595084 | 0.00456539 | 0.004520169 | 0.004459616 | 0.004386027 | 0.004303998 | 0.004220578 | 0.004144431 | 0.004084634 | 0.004049327 | 0.004044535 | 0.004073232 | 0.004135369 | 0.004228016 | 0.004346016 | 0.004482902 | 0.004631741 | 0.004785854 | 0.004939147 | 0.005086365 | 0.005223324 | 0.005346841 | 0.005455031 | 0.005547764 | 0.005626783 | 0.005695626 | 0.005759278 | 0.005822973 | 0.005891041 | 0.005965359 | 0.006044532 | 0.006123509 | 0.006194514 | 0.006248463 | 0.006276746 | 0.006273127 | 0.006235346 | 0.006165264 | 0.006068636 | 0.005954178 | 0.00583191 | 0.0057116 | 0.005601499 | 0.005507336 | 0.005431733 | 0.005374043 | 0.005330835 | 0.005296412 | 0.005263883 | 0.005226389 | 0.005178235 | 0.005115597 | 0.005037099 | 0.004943322 | 0.004836474 | 0.004719399 | 0.004595167 | 0.004466741 | 0.004337313 | 0.004210836 | 0.004092664 | 0.00398986 | 0.003911041 | 0.003865871 | 0.003863654 | 0.003911946 | 0.004015448 | 0.004175044 | 0.004388036 | 0.004648181 | 0.004946878 | 0.005273891 | 0.005618607 | 0.005970616 | 0.006320347 | 0.006659335 | 0.006980251 | 0.007276493 | 0.007542047 | 0.007771082 | 0.007957977 | 0.008097252 | 0.008183917 | 0.008214195 | 0.008186474 | 0.008102038 | 0.007965845 | 0.007786387 | 0.007575273 | 0.007346136 | 0.00711319 | 0.006889461 | 0.006685587 | 0.006508615 | 0.006361994 | 0.006245389 | 0.00615581 | 0.006088629 | 0.006039222 | 0.006004276 | 0.005982708 | 0.005976111 | 0.005988144 | 0.006023536 | 0.006086275 | 0.006177862 | 0.006296391 | 0.006435769 | 0.00658646 | 0.006736766 | 0.006875302 | 0.006992911 | 0.007084672 | 0.007150179 | 0.007193332 | 0.007220409 | 0.007237962 | 0.007250083 | 0.00725706 | 0.007254715 | 0.007235266 | 0.007189299 | 0.007108971 | 0.006990462 | 0.006836268 | 0.006655421 | 0.006462871 | 0.006276747 | 0.006115502 | 0.005994361 | 0.00592295 | 0.005903636 | 0.005931536 | 0.005995378 | 0.006079621 | 0.006166513 | 0.006238927 | 0.006282291 | 0.006286579 | 0.006247318 | 0.006166326 | 0.006051384 | 0.005915192 | 0.005773432 | 0.005642565 | 0.005537266 | 0.00546833 | 0.005441005 | 0.005454826 | 0.005504422 | 0.005581077 | 0.005674762 | 0.005776087 | 0.005877393 | 0.005973442 | 0.00606065 | 0.006136441 | 0.006197898 | 0.006241446 | 0.006262577943 | 0.006256312 | 0.006218766 | 0.006148413 | 0.00604737 | 0.00592249 | 0.005785117 | 0.005650659 | 0.005536667 | 0.005460998 | 0.005439045 | 0.005481496 | 0.005592252 | 0.005767671 | 0.005996281 | 0.006260027 | 0.006536247 | 0.006800753 | 0.007030958 | 0.007208941 | 0.007323776 | 0.007372838 | 0.007361568 | 0.007302452 | 0.007212531 | 0.007111064 | 0.007016623 | 0.006945177 | 0.006908391 | 0.006913221 | 0.00696194 | 0.007052485 | 0.007179276 | 0.007333783 | 0.007505179 | 0.007680974 | 0.007847206 | 0.007989537 | 0.008094091 | 0.008148835 | 0.008144981 | 0.00807884 | 0.007953187 | 0.00777733 | 0.007566827 | 0.007341861 | 0.007124557 | 0.006936063 | 0.006793645 | 0.006708916 | 0.0066867 | 0.0067255 | 0.006818851 | 0.006957114 | 0.007129054 | 0.007323458 | 0.007529662 | 0.007737848 | 0.007939019 | 0.008125139 | 0.008289291 | 0.008426207 | 0.008532785 | 0.008608425 | 0.008655069 | 0.008676674 | 0.008678474 | 0.008665945 | 0.008643968 | 0.008616456 | 0.008586009 | 0.008554519 | 0.008523408 | 0.008494003 | 0.008467457 | 0.008444481 | 0.008424947 | 0.008407789 | 0.008390984 | 0.008372333 | 0.008350322 | 0.008324975 | 0.008298282 | 0.008274176 | 0.008258093 | 0.008255548 | 0.008270865 | 0.008306487 | 0.008362403 | 0.008436552 | 0.008525181 | 0.008623709 | 0.008727177 | 0.008830253 | 0.008927237 | 0.00901191 | 0.009077483 | 0.009117125 | 0.009125008 | 0.009097238 | 0.009033102 | 0.008935721 | 0.008811788 | 0.008670824 | 0.008523549 | 0.008379858 | 0.008247167 | 0.008129112 | 0.008025563 | 0.007933105 | 0.00784647 | 0.007760387 | 0.007670746 | 0.00757624 | 0.007478337 | 0.007381132 | 0.007290323 | 0.007212303 | 0.007152862 | 0.007116339 | 0.007105167 | 0.007119836 | 0.007158978 | 0.007219735 | 0.007298458 | 0.007391043 | 0.007493423 | 0.007602102 | 0.007713869 | 0.007826364 | 0.007937485 | 0.008045727 | 0.008149917 | 0.008248967 | 0.008341981 | 0.008428174 | 0.008507228 | 0.008579596 | 0.008646561 | 0.008710719 | 0.00877606 | 0.008847413 | 0.008929831 | 0.009027485 | 0.009142677 | 0.00927507 | 0.009421258 | 0.009575374 | 0.00973002 | 0.009877675 | 0.01001222 | 0.01013014 | 0.01023114 | 0.01031793 | 0.0103951 | 0.01046802 | 0.01054097 | 0.01061622 | 0.01069282 | 0.01076678 | 0.0108315 | 0.01087909 | 0.0109019 | 0.01089408 | 0.01085287 | 0.0107793 | 0.01067839 | 0.01055859 | 0.01043031 | 0.01030477 | 0.01019207 | 0.01010011 | 0.01003305 | 0.009991087 | 0.009970418 | 0.009964056 | 0.009962975 | 0.009957539 | 0.009939271 | 0.009902293 | 0.009843842 | 0.009765025 | 0.009670157 | 0.009566265 | 0.009461773 | 0.009365472 | 0.009285392 | 0.00922843 | 0.009199357 | 0.009200852 | 0.009233428 | 0.009295219 | 0.009382213 | 0.009488136 | 0.009605009 | 0.009723489 | 0.009833866 | 0.009926859 | 0.009994641 | 0.01003187 | 0.01003627 | 0.01000908 | 0.009954674 | 0.009879921 | 0.009793446 | 0.009704366 | 0.009621095 | 0.0095505 | 0.00949707 | 0.009462932 | 0.009447677 | 0.009448944 | 0.009462771 | 0.009484697 | 0.009510371 | 0.00953624 | 0.009560326 | 0.009582673 | 0.009605678 | 0.009633614 | 0.009672396 | 0.009728665 | 0.009808559 | 0.00991681 | 0.01005504 | 0.01022144 | 0.01041007 | 0.01061114 | 0.01081156 | 0.01099672 | 0.01115172 | 0.01126339 | 0.01132191
35 | 0.3209005 | 0.32048 | 0.3201087 | 0.3197696 | 0.3194424 | 0.319107 | 0.318747 | 0.3183523 | 0.3179198 | 0.3174544 | 0.3169668 | 0.3164718 | 0.3159852 | 0.3155215 | 0.3150917 | 0.3147016 | 0.3143513 | 0.3140358 | 0.3137454 | 0.3134678 | 0.3131896 | 0.3128981 | 0.3125828 | 0.3122364 | 0.3118554 | 0.3114398 | 0.3109927 | 0.3105194 | 0.3100266 | 0.3095213 | 0.3090098 | 0.3084977 | 0.3079887 | 0.3074859 | 0.3069911 | 0.3065052 | 0.3060288 | 0.3055623 | 0.3051059 | 0.3046603 | 0.3042267 | 0.3038066 | 0.3034023 | 0.3030164 | 0.3026516 | 0.30231 | 0.3019916 | 0.3016942 | 0.3014126 | 0.301138 | 0.3008594 | 0.3005646 | 0.3002417 | 0.2998812 | 0.2994771 | 0.2990281 | 0.2985372 | 0.298011 | 0.2974591 | 0.2968925 | 0.2963222 | 0.2957587 | 0.295211 | 0.2946865 | 0.2941906 | 0.2937266 | 0.2932954 | 0.2928952 | 0.2925216 | 0.2921674 | 0.2918235 | 0.2914792 | 0.2911236 | 0.2907466 | 0.2903403 | 0.2898999 | 0.289425 | 0.2889187 | 0.2883881 | 0.2878425 | 0.2872919 | 0.2867449 | 0.2862071 | 0.2856791 | 0.2851563 | 0.2846287 | 0.2840828 | 0.2835034 | 0.2828763 | 0.2821909 | 0.2814423 | 0.2806325 | 0.2797703 | 0.2788704 | 0.2779517 | 0.2770344 | 0.2761379 | 0.2752778 | 0.2744639 | 0.2736987 | 0.2729768 | 0.272285 | 0.271604 | 0.27091 | 0.2701788 | 0.269388 | 0.2685208 | 0.2675682 | 0.2665301 | 0.2654153 | 0.2642394 | 0.2630222 | 0.2617847 | 0.2605445 | 0.2593139 | 0.258097 | 0.2568895 | 0.2556786 | 0.2544451 | 0.2531652 | 0.2518136 | 0.2503656 | 0.2487997 | 0.2470992 | 0.2452527 | 0.2432543 | 0.2411036 | 0.2388044 | 0.2363644 | 0.233793 | 0.2311013 | 0.2282994 | 0.2253962 | 0.2223978 | 0.2193069 | 0.2161222 | 0.2128386 | 0.2094475 | 0.2059371 | 0.2022929 | 0.198498 | 0.1945333 | 0.1903776 | 0.1860085 | 0.1814023 | 0.1765353 | 0.1713847 | 0.1659299 | 0.1601537 | 0.1540437 | 0.1475937 | 0.1408046 | 0.1336869 | 0.1262612 | 0.1185604 | 0.1106304 | 0.1025309 | 0.09433505 | 0.08612911 | 0.0780096 | 0.07008018 | 0.06244652 | 0.05521093 | 0.04846557 | 0.04228629 | 0.03672706 | 0.03181615 | 0.02755491 | 0.02391849 | 0.02085946 | 0.01831375 | 0.01620712 | 0.01446269 | 0.01300726 | 0.01177603 | 0.01071597 | 0.009786481 | 0.008958475 | 0.008212451 | 0.007535865 | 0.006920666 | 0.006361275 | 0.005853429 | 0.005393575 | 0.004978844 | 0.004607065 | 0.004276993 | 0.003988272 | 0.003741533 | 0.003538186 | 0.003380285 | 0.003270287 | 0.003210402 | 0.003201824 | 0.003243873 | 0.003333537 | 0.003464895 | 0.003629132 | 0.003815044 | 0.004010025 | 0.004201324 | 0.004376959 | 0.004527128 | 0.00464475 | 0.00472638 | 0.004772436 | 0.004787243 | 0.004778485 | 0.004756283 | 0.004731735 | 0.004714615 | 0.004711282 | 0.00472283 | 0.004743857 | 0.004762819 | 0.004763696 | 0.004728646 | 0.004641569 | 0.004491488 | 0.004274824 | 0.003996798 | 0.003670658 | 0.003316078 | 0.002956526 | 0.002616273 | 0.002317586 | 0.00207866 | 0.001912087 | 0.001824019 | 0.001813543 | 0.001872838 | 0.001987722 | 0.002138837 | 0.002303661 | 0.002459047 | 0.002584192 | 0.002663148 | 0.002687214 | 0.002655799 | 0.002575674 | 0.002459266 | 0.002322209 | 0.0021806 | 0.002048479 | 0.001936539 | 0.001851427 | 0.001796036 | 0.001770096 | 0.001770914 | 0.001793766 | 0.001832215 | 0.001878138 | 0.001921852 | 0.001952848 | 0.001960717 | 0.001936312 | 0.001873031 | 0.001768026 | 0.001622639 | 0.001442547 | 0.001236981 | 0.001017685 | 0.0007974893 | 0.0005887174 | 0.0004021231 | 0.0002460219 | 0.000125953 | 4.477805e-05 | 3.090188e-06 | 0 | 3.359055e-05 | 0.0001014214 | 0.0002004316 | 0.0003265821 | 0.0004743856 | 0.0006366437 | 0.0008046022 | 0.0009686187 | 0.001119358 | 0.001249206 | 0.00135377 | 0.001432612 | 0.001489295 | 0.001530555 | 0.001564779 | 0.001599837 | 0.001641798 | 0.001693567 | 0.001754758 | 0.001822056 | 0.001890356 | 0.001954023 | 0.002008185 | 0.002049608 | 0.002076992 | 0.002091272 | 0.002095326 | 0.002093548 | 0.002091179 | 0.002093799 | 0.002106698 | 0.002134489 | 0.002180763 | 0.002248355 | 0.002339495 | 0.002455616 | 0.00259742 | 0.002764218 | 0.002953225 | 0.003158727 | 0.00337214 | 0.003582318 | 0.003777018 | 0.003944787 | 0.004077124 | 0.004169952 | 0.004224229 | 0.004245051 | 0.004240405 | 0.004218753 | 0.00418725 | 0.004150187 | 0.004108678 | 0.004060802 | 0.004003438 | 0.003933218 | 0.003848104 | 0.003748071 | 0.003635297 | 0.003513392 | 0.003386688 | 0.003259163 | 0.003133755 | 0.003012062 | 0.002894932 | 0.002783125 | 0.00267806 | 0.00258258 | 0.002501107 | 0.002439204 | 0.00240274 | 0.00239638 | 0.002422853 | 0.002481643 | 0.002568773 | 0.002676952 | 0.002796528 | 0.002916497 | 0.003026392 | 0.003117434 | 0.003184216 | 0.003225212 | 0.003243452 | 0.003245512 | 0.003240595 | 0.003238435 | 0.003247653 | 0.00327412 | 0.003320285 | 0.003384655 | 0.003462371 | 0.003546201 | 0.003627732 | 0.003698302 | 0.003750128 | 0.003776745 | 0.0037739 | 0.003739769 | 0.00367569 | 0.003586606 | 0.003481227 | 0.003371778 | 0.003273314 | 0.00320224 | 0.00317437 | 0.003202558 | 0.00329466 | 0.003451715 | 0.003667342 | 0.003928098 | 0.004215321 | 0.004507684 | 0.00478458 | 0.005028374 | 0.005226817 | 0.005373342 | 0.005466424 | 0.005507774 | 0.005500476 | 0.005447048 | 0.005348671 | 0.005205289 | 0.005016736 | 0.00478412 | 0.004511587 | 0.004207239 | 0.003883286 | 0.003555357 | 0.003241051 | 0.002958009 | 0.002722402 | 0.002547473 | 0.002442462 | 0.002412124 | 0.002456778 | 0.002572283 | 0.002750364 | 0.002979217 | 0.00324439 | 0.003529946 | 0.003820142 | 0.00410128 | 0.004363006 | 0.004599141 | 0.00480764 | 0.00498936 | 0.005146438 | 0.00528041 | 0.0053911 | 0.005476052 | 0.005531449 | 0.005553499 | 0.005540022 | 0.005491663 | 0.005412453 | 0.005308866 | 0.005188564 | 0.005059026 | 0.004926239 | 0.004794229 | 0.004665375 | 0.004541223 | 0.004423389 | 0.00431414 | 0.004216681 | 0.004134705 | 0.004071455 | 0.004028976 | 0.004007233 | 0.004003794 | 0.004014119 | 0.00403187 | 0.004049923 | 0.004061319 | 0.004060556 | 0.004044425 | 0.004012877 | 0.003969356 | 0.003920503 | 0.003875256 | 0.003843461 | 0.00383436 | 0.003854725 | 0.003907706 | 0.003992335 | 0.004103874 | 0.00423544 | 0.004379574 | 0.004530373 | 0.004684546 | 0.004842026 | 0.005005079 | 0.005176657 | 0.005358447 | 0.005549038 | 0.005742763 | 0.005929934 | 0.006097811 | 0.006232734 | 0.006322156 | 0.006356522 | 0.006330687 | 0.006244404 | 0.006101919 | 0.005911391 | 0.005683666 | 0.005431228 | 0.005167381 | 0.004905416 | 0.004657874 | 0.004436246 | 0.004250305 | 0.004108158 | 0.004015505 | 0.003975602 | 0.003988849 | 0.004052785 | 0.004162101 | 0.004308736 | 0.004482323 | 0.004670719 | 0.004860703 | 0.005038931 | 0.005193052 | 0.005312936 | 0.005391405 | 0.005425117 | 0.005414806 | 0.005365673 | 0.005286647 | 0.005189951 | 0.005089538 | 0.00499977 | 0.004933512 | 0.004900483 | 0.004905505 | 0.004947739 | 0.00502032 | 0.005111204 | 0.005204519 | 0.005283237 | 0.005331528 | 0.005337339 | 0.005293658 | 0.005199473 | 0.005058941 | 0.004880367 | 0.004674207 | 0.004451489 | 0.004222332 | 0.003995294 | 0.003776845 | 0.003571654 | 0.003382504 | 0.003210866 | 0.003056953 | 0.002920482 | 0.0028014 | 0.002701053 | 0.002623119 | 0.002574368 | 0.002564292 | 0.002603957 | 0.002703548 | 0.002869595 | 0.003102267 | 0.003393941 | 0.003729145 | 0.004086235 | 0.004440561 | 0.004768497 | 0.005050863 | 0.005275834 | 0.005439588 | 0.005545732 | 0.005602939 | 0.005622429 | 0.005615043 | 0.005589004 | 0.005549297 | 0.00549774 | 0.005434007 | 0.005357286 | 0.005267507 | 0.005166774 | 0.005059383 | 0.00495184 | 0.004851939 | 0.004767688 | 0.004705908 | 0.004671344 | 0.004665508 | 0.004686206 | 0.004727408 | 0.004780177 | 0.004834045 | 0.004878867 | 0.004906952 | 0.004914904 | 0.004904563 | 0.004883 | 0.004860946 | 0.004850829 | 0.004863977 | 0.004908353 | 0.004986656 | 0.005096015 | 0.005228543 | 0.005372859 | 0.00551627 | 0.005646661 | 0.005754201 | 0.005832389 | 0.005877905 | 0.005890474 | 0.005871915 | 0.005825506 | 0.005755372 | 0.005666529 | 0.005565341 | 0.005459371 | 0.005357771 | 0.005270842 | 0.005209036 | 0.005181775 | 0.005196002 | 0.005255515 | 0.005360434 | 0.00550763 | 0.005691764 | 0.005906473 | 0.006145119 | 0.006401544 | 0.006670001 | 0.006944732 | 0.007219521 | 0.007487481 | 0.007741213 | 0.007973268 | 0.008176972 | 0.008347104 | 0.008480501 | 0.008575901 | 0.008633767 | 0.00865564 | 0.008643636 | 0.008600267 | 0.008528125 | 0.008430352 | 0.008310824 | 0.008174308 | 0.008026142 | 0.007871774 | 0.007716222 | 0.007563776 | 0.007418088 | 0.007282792 | 0.007162267 | 0.007062401 | 0.006990773 | 0.006955967 | 0.006966378 | 0.007027869 | 0.007141808 | 0.007303677 | 0.007502499 | 0.007722063 | 0.007942883 | 0.008145229 | 0.008312056 | 0.008431238 | 0.008496852 | 0.008509264 | 0.008474007 | 0.008400096 | 0.00829825 | 0.008179005 | 0.00805187 | 0.007924742 | 0.007803829 | 0.007693984 | 0.007598873 | 0.007520958 | 0.007461553 | 0.007420498 | 0.007396539 | 0.007387261 | 0.007389632 | 0.007400769 | 0.007418024 | 0.007439743 | 0.007465143 | 0.00749424 | 0.007527238 | 0.00756431 | 0.007605113 | 0.007648494 | 0.007692516 | 0.007734491 | 0.007771081 | 0.007798552 | 0.007813199 | 0.00781175 | 0.007792028 | 0.007753585 | 0.007697858 | 0.007628752 | 0.007551669 | 0.007473201 | 0.007399931 | 0.007337191 | 0.007288341 | 0.007254246 | 0.007233714 | 0.00722437 | 0.007223574 | 0.007229853 | 0.007243508 | 0.007266498 | 0.007302013 | 0.007353358 | 0.007422939 | 0.007511731 | 0.007618981 | 0.007742925 | 0.007881601 | 0.008033654 | 0.008199142 | 0.008379366 | 0.008576226 | 0.008791181 | 0.009023761 | 0.009270746 | 0.009525332 | 0.009777629 | 0.01001504 | 0.01022372 | 0.01038987 | 0.01050121 | 0.01054831 | 0.01052554 | 0.01043186 | 0.01027128 | 0.01005285 | 0.009790574 | 0.009502231 | 0.009208358 | 0.008929855 | 0.008685987 | 0.008491501 | 0.008354938 | 0.008277345 | 0.008252418 | 0.008267872 | 0.008307846 | 0.008355907 | 0.008398046 | 0.008424804 | 0.008432957 | 0.008425177 | 0.008409341 | 0.008396585 | 0.008399355 | 0.008429122 | 0.008495112 | 0.008602736 | 0.008753296 | 0.008944116 | 0.009168819 | 0.009418266 | 0.00968107 | 0.009944546 | 0.01019509 | 0.01041889 | 0.01060217 | 0.0107318 | 0.01079633 | 0.01078721 | 0.01070032 | 0.01053716 | 0.01030538 | 0.01001878 | 0.009695853 | 0.009357589 | 0.00902493 | 0.008716054 | 0.008444711 | 0.00821919 | 0.00804269 | 0.007914194 | 0.00783024 | 0.007786189 | 0.007777256 | 0.007799162 | 0.007848177 | 0.007920923 | 0.008014064 | 0.008124282 | 0.008248104 | 0.008382098 | 0.008523197 | 0.008668148 | 0.008813852 | 0.008956877 | 0.009093298 | 0.009218481 | 0.009327459 | 0.009414976 | 0.009476392 | 0.009508119
47.5 | 0.3228557 | 0.3226741 | 0.3225391 | 0.3224235 | 0.3223017 | 0.3221532 | 0.3219643 | 0.3217296 | 0.3214507 | 0.321135 | 0.3207936 | 0.3204384 | 0.3200806 | 0.3197289 | 0.3193881 | 0.3190591 | 0.318739 | 0.3184219 | 0.3181003 | 0.3177665 | 0.3174144 | 0.3170406 | 0.3166445 | 0.3162286 | 0.3157975 | 0.3153567 | 0.3149115 | 0.3144658 | 0.3140217 | 0.3135796 | 0.3131387 | 0.3126978 | 0.3122559 | 0.3118131 | 0.31137 | 0.3109278 | 0.3104879 | 0.3100516 | 0.3096208 | 0.3091984 | 0.3087891 | 0.3083996 | 0.3080387 | 0.3077156 | 0.3074387 | 0.3072126 | 0.3070364 | 0.306903 | 0.3067993 | 0.306708 | 0.3066102 | 0.3064891 | 0.3063324 | 0.3061345 | 0.3058966 | 0.3056255 | 0.3053323 | 0.3050292 | 0.3047278 | 0.3044371 | 0.3041631 | 0.3039078 | 0.3036707 | 0.3034491 | 0.3032389 | 0.303036 | 0.3028362 | 0.3026358 | 0.3024319 | 0.3022221 | 0.3020042 | 0.3017768 | 0.3015388 | 0.3012903 | 0.3010331 | 0.3007709 | 0.30051 | 0.3002586 | 0.3000263 | 0.2998223 | 0.2996532 | 0.2995217 | 0.2994247 | 0.299353 | 0.2992919 | 0.2992226 | 0.2991245 | 0.2989786 | 0.2987695 | 0.2984878 | 0.2981317 | 0.2977072 | 0.2972279 | 0.2967133 | 0.2961867 | 0.295673 | 0.2951958 | 0.2947752 | 0.2944254 | 0.2941529 | 0.2939559 | 0.2938237 | 0.2937378 | 0.2936733 | 0.293602 | 0.2934954 | 0.2933284 | 0.2930825 | 0.2927491 | 0.2923295 | 0.2918357 | 0.2912874 | 0.2907088 | 0.2901246 | 0.2895551 | 0.289013 | 0.2885016 | 0.2880141 | 0.2875354 | 0.2870444 | 0.2865184 | 0.2859358 | 0.2852794 | 0.284538 | 0.2837073 | 0.2827901 | 0.281795 | 0.2807362 | 0.2796318 | 0.2785028 | 0.2773719 | 0.2762616 | 0.2751926 | 0.2741811 | 0.2732375 | 0.2723642 | 0.2715553 | 0.2707968 | 0.2700678 | 0.2693431 | 0.2685961 | 0.2678013 | 0.2669377 | 0.2659901 | 0.2649504 | 0.263817 | 0.2625939 | 0.2612894 | 0.259914 | 0.2584783 | 0.2569923 | 0.2554637 | 0.2538979 | 0.2522981 | 0.2506656 | 0.2490001 | 0.247301 | 0.2455675 | 0.2437999 | 0.241999 | 0.240167 | 0.238306 | 0.2364181 | 0.2345034 | 0.2325592 | 0.2305784 | 0.228549 | 0.2264545 | 0.2242739 | 0.2219834 | 0.2195589 | 0.216978 | 0.2142232 | 0.2112836 | 0.2081563 | 0.2048478 | 0.2013723 | 0.1977507 | 0.1940071 | 0.1901667 | 0.1862519 | 0.1822805 | 0.1782636 | 0.1742051 | 0.1701028 | 0.165949 | 0.1617331 | 0.1574434 | 0.1530695 | 0.1486034 | 0.1440403 | 0.1393787 | 0.1346184 | 0.1297592 | 0.1247986 | 0.1197298 | 0.1145417 | 0.1092186 | 0.1037437 | 0.09810186 | 0.09228555 | 0.086299 | 0.08016293 | 0.0739169 | 0.06762012 | 0.06134941 | 0.05519465 | 0.04925256 | 0.04361886 | 0.03838055 | 0.03360831 | 0.02935084 | 0.02563122 | 0.02244598 | 0.01976692 | 0.01754553 | 0.01571903 | 0.01421771 | 0.01297224 | 0.01192003 | 0.01100996 | 0.0102048 | 0.009481443 | 0.008829201 | 0.008246366 | 0.007735912 | 0.007301464 | 0.006943821 | 0.006658753 | 0.006436045 | 0.0062599 | 0.006110721 | 0.005967353 | 0.005809781 | 0.005621745 | 0.005392823 | 0.005119385 | 0.00480518 | 0.004460582 | 0.00410084 | 0.003743733 | 0.003407155 | 0.003106518 | 0.002852544 | 0.002650078 | 0.002497753 | 0.002388622 | 0.002311743 | 0.002254116 | 0.002202568 | 0.002145631 | 0.002074837 | 0.001985268 | 0.001875767 | 0.001748492 | 0.001607928 | 0.00145982 | 0.001310289 | 0.001164818 | 0.001027951 | 0.0009027847 | 0.0007912785 | 0.0006941206 | 0.0006108591 | 0.0005401543 | 0.0004798831 | 0.000427115 | 0.0003786178 | 0.0003312768 | 0.000282768 | 0.000232071 | 0.0001799542 | 0.0001286185 | 8.139774e-05 | 4.201728e-05 | 1.392219e-05 | 0 | 2.800181e-06 | 2.479298e-05 | 6.872052e-05 | 0.0001378825 | 0.0002355239 | 0.0003639813 | 0.0005234915 | 0.0007114026 | 0.0009213776 | 0.001144103 | 0.001368356 | 0.001582897 | 0.001778032 | 0.001947204 | 0.002087356 | 0.002198495 | 0.002282858 | 0.002343382 | 0.002382876 | 0.002403543 | 0.002407145 | 0.002395457 | 0.002371096 | 0.002337879 | 0.00230108 | 0.002266778 | 0.002241374 | 0.002230749 | 0.002239178 | 0.002268973 | 0.002320023 | 0.002389507 | 0.002471937 | 0.002560041 | 0.002645388 | 0.002720001 | 0.002777972 | 0.002816718 | 0.002837796 | 0.002846874 | 0.002852191 | 0.002862755 | 0.002885886 | 0.00292538 | 0.002980189 | 0.003044685 | 0.003109458 | 0.003163876 | 0.003197733 | 0.003203516 | 0.003177326 | 0.003119333 | 0.003032861 | 0.00292352 | 0.002797828 | 0.002662228 | 0.002522544 | 0.002384031 | 0.002251803 | 0.00213117 | 0.002027947 | 0.001948327 | 0.001898351 | 0.001883236 | 0.001906293 | 0.001968589 | 0.002068366 | 0.002201359 | 0.002361222 | 0.002540632 | 0.002731937 | 0.002928392 | 0.00312456 | 0.003316876 | 0.003503308 | 0.003683546 | 0.003858027 | 0.004027604 | 0.004192484 | 0.004351967 | 0.004504186 | 0.004646345 | 0.004774709 | 0.004884787 | 0.004971475 | 0.005029141 | 0.005051349 | 0.005031146 | 0.0049616 | 0.004837028 | 0.004654288 | 0.004414919 | 0.004126345 | 0.00380259 | 0.003463686 | 0.003133874 | 0.002838583 | 0.002600909 | 0.002438029 | 0.002358577 | 0.002361391 | 0.002435993 | 0.002564595 | 0.002725469 | 0.002896418 | 0.003058353 | 0.003197259 | 0.00330548 | 0.003381102 | 0.003426475 | 0.003446149 | 0.003445261 | 0.003428095 | 0.003397664 | 0.003355954 | 0.0033044 | 0.003244201 | 0.003176802 | 0.00310376 | 0.003026649 | 0.002946715 | 0.00286504 | 0.002783 | 0.002703083 | 0.00262967 | 0.002569412 | 0.002531002 | 0.002524147 | 0.002557803 | 0.00263794 | 0.002765715 | 0.002936118 | 0.00313782 | 0.003354337 | 0.003566417 | 0.003754698 | 0.003902694 | 0.003999264 | 0.00403985 | 0.00402684 | 0.003968711 | 0.003878513 | 0.003771673 | 0.003663903 | 0.003569226 | 0.003498252 | 0.003457043 | 0.003446898 | 0.003464293 | 0.003501677 | 0.003549005 | 0.00359516 | 0.00362976 | 0.003644642 | 0.003635116 | 0.003600552 | 0.003544333 | 0.003473466 | 0.003397297 | 0.003326044 | 0.003269235 | 0.003234135 | 0.003224317 | 0.003238923 | 0.003272337 | 0.00331503 | 0.003354773 | 0.00337894 | 0.003376662 | 0.00334095 | 0.003270235 | 0.003168827 | 0.003046415 | 0.002916344 | 0.002793902 | 0.002693851 | 0.002628564 | 0.002606791 | 0.002632997 | 0.002707923 | 0.002828978 | 0.002991339 | 0.003188541 | 0.003413297 | 0.003657796 | 0.003914062 | 0.004174174 | 0.004430517 | 0.004675642 | 0.004902474 | 0.005104097 | 0.005273761 | 0.00540474 | 0.005490221 | 0.005524048 | 0.005501407 | 0.005419677 | 0.00527955 | 0.005085527 | 0.004846063 | 0.00457311 | 0.004281161 | 0.003985724 | 0.003702274 | 0.003445089 | 0.003226707 | 0.003057002 | 0.002942988 | 0.002888311 | 0.002893102 | 0.002953658 | 0.003062372 | 0.00320818 | 0.003377234 | 0.003554375 | 0.00372453 | 0.003874472 | 0.003994701 | 0.004080159 | 0.004130999 | 0.004152148 | 0.00415263 | 0.004143799 | 0.004137733 | 0.00414507 | 0.004173427 | 0.004225982 | 0.004300878 | 0.004390968 | 0.004484832 | 0.004567822 | 0.004624005 | 0.004638067 | 0.004597674 | 0.004495182 | 0.004329163 | 0.004104628 | 0.003833026 | 0.003530405 | 0.003215562 | 0.00290727 | 0.002621901 | 0.002371331 | 0.002162019 | 0.001994836 | 0.001866105 | 0.001768994 | 0.001695624 | 0.001638688 | 0.001592805 | 0.001555307 | 0.001526572 | 0.001509867 | 0.001510839 | 0.001536375 | 0.00159354 | 0.001688164 | 0.001823395 | 0.001998321 | 0.00220766 | 0.002441796 | 0.002687819 | 0.002931326 | 0.003158572 | 0.003358334 | 0.003523382 | 0.00365056 | 0.003740422 | 0.003795815 | 0.003820496 | 0.003817708 | 0.003789434 | 0.003736771 | 0.003660551 | 0.003562491 | 0.003446504 | 0.003319179 | 0.003190395 | 0.003072226 | 0.00297793 | 0.002920122 | 0.002908853 | 0.002949879 | 0.003043597 | 0.003184125 | 0.00335959 | 0.003553124 | 0.00374494 | 0.003915031 | 0.004046115 | 0.004126767 | 0.004153662 | 0.004132508 | 0.004077524 | 0.004008976 | 0.003949842 | 0.003921502 | 0.00393985 | 0.004012196 | 0.004136074 | 0.004299498 | 0.004482919 | 0.00466254 | 0.00481383 | 0.004915063 | 0.004950257 | 0.004910735 | 0.004796182 | 0.004614191 | 0.004379283 | 0.004111142 | 0.003832804 | 0.003568724 | 0.003342218 | 0.00317384 | 0.003079551 | 0.003069212 | 0.003145833 | 0.003305332 | 0.003537469 | 0.003827137 | 0.004156203 | 0.0045059 | 0.004858765 | 0.005199962 | 0.005518496 | 0.005807013 | 0.006061385 | 0.006279779 | 0.006461842 | 0.006608036 | 0.006719283 | 0.006797146 | 0.006843973 | 0.006863515 | 0.006860698 | 0.00684172 | 0.006813096 | 0.006780957 | 0.006750206 | 0.006723608 | 0.006701749 | 0.006683304 | 0.006665634 | 0.006645513 | 0.006619862 | 0.006586259 | 0.00654318 | 0.006490245 | 0.006428355 | 0.006359894 | 0.006288781 | 0.006220659 | 0.006162581 | 0.006122566 | 0.006108265 | 0.006125789 | 0.006178355 | 0.006264995 | 0.006380428 | 0.006515106 | 0.006656113 | 0.006788937 | 0.006898944 | 0.006973136 | 0.007001682 | 0.006978928 | 0.006904043 | 0.006781405 | 0.006620125 | 0.006433451 | 0.006237471 | 0.006049394 | 0.005885695 | 0.005760135 | 0.005681743 | 0.005653934 | 0.005673724 | 0.005732836 | 0.005818941 | 0.005917914 | 0.006016211 | 0.006102519 | 0.006169448 | 0.006213752 | 0.006236187 | 0.00624038 | 0.006231886 | 0.006217031 | 0.006201579 | 0.006190133 | 0.006185559 | 0.006188502 | 0.006196918 | 0.006206663 | 0.006211922 | 0.006206291 | 0.006184357 | 0.00614297 | 0.006082887 | 0.006008701 | 0.005928881 | 0.005854385 | 0.005796567 | 0.005765588 | 0.005768673 | 0.005809641 | 0.005888918 | 0.006004351 | 0.006152357 | 0.006328979 | 0.006530043 | 0.00675118 | 0.006987094 | 0.007230861 | 0.00747373 | 0.007705044 | 0.007913332 | 0.008087839 | 0.00822013 | 0.008306005 | 0.008346559 | 0.00834889 | 0.008325421 | 0.00829224 | 0.008267127 | 0.008266318 | 0.008302093 | 0.008379919 | 0.008497452 | 0.008644166 | 0.008802597 | 0.00895083 | 0.009065794 | 0.009127041 | 0.009119815 | 0.009037804 | 0.008884562 | 0.008672913 | 0.008423684 | 0.008162286 | 0.007915336 | 0.007706417 | 0.007552856 | 0.007463228 | 0.00743664 | 0.007463571 | 0.007527898 | 0.007610251 | 0.007691456 | 0.007755735 | 0.007793288 | 0.007801231 | 0.007783697 | 0.007750333 | 0.007714278 | 0.007689273 | 0.007687768 | 0.007718417 | 0.007785206 | 0.007887528 | 0.008020639 | 0.008177364 | 0.008349001 | 0.008526861 | 0.008702506 | 0.008868216 | 0.009016467 | 0.0091395 | 0.0092294 | 0.009278104 | 0.009278656 | 0.009226146 | 0.009118666 | 0.00895866 | 0.008753161 | 0.008513553 | 0.008254771 | 0.007993842 | 0.007748322 | 0.007534384 | 0.007365202 | 0.007249184 | 0.007189356 | 0.007182992 | 0.007222077 | 0.007294825 | 0.007387715 | 0.007487834 | 0.007585022 | 0.00767366 | 0.00775312 | 0.007827565 | 0.007904506 | 0.007992005 | 0.008096734 | 0.008221467 | 0.008363677 | 0.00851518 | 0.00866346 | 0.008793365 | 0.008890105 | 0.008941826
56 | 0.3198356 | 0.3195728 | 0.3194021 | 0.3192902 | 0.3192025 | 0.3191082 | 0.3189838 | 0.3188155 | 0.3185981 | 0.3183342 | 0.3180318 | 0.3177017 | 0.3173558 | 0.3170056 | 0.3166604 | 0.3163265 | 0.3160069 | 0.3157005 | 0.3154022 | 0.3151041 | 0.3147965 | 0.3144694 | 0.3141141 | 0.3137249 | 0.3133001 | 0.3128424 | 0.3123588 | 0.3118597 | 0.3113581 | 0.3108676 | 0.310401 | 0.3099688 | 0.3095774 | 0.3092296 | 0.3089237 | 0.3086548 | 0.3084151 | 0.3081962 | 0.3079904 | 0.3077916 | 0.307597 | 0.3074069 | 0.3072245 | 0.3070552 | 0.3069054 | 0.3067802 | 0.3066821 | 0.3066102 | 0.306559 | 0.3065189 | 0.3064772 | 0.3064197 | 0.3063328 | 0.306205 | 0.3060287 | 0.3058008 | 0.3055233 | 0.3052022 | 0.3048471 | 0.3044695 | 0.3040814 | 0.303694 | 0.3033171 | 0.3029583 | 0.3026228 | 0.3023139 | 0.3020323 | 0.301777 | 0.3015449 | 0.301331 | 0.3011285 | 0.3009298 | 0.3007269 | 0.3005132 | 0.3002846 | 0.300041 | 0.299787 | 0.2995313 | 0.2992865 | 0.2990668 | 0.2988856 | 0.2987532 | 0.2986744 | 0.2986475 | 0.2986638 | 0.2987089 | 0.2987642 | 0.2988102 | 0.2988284 | 0.2988047 | 0.2987304 | 0.2986039 | 0.29843 | 0.2982194 | 0.2979873 | 0.2977514 | 0.2975302 | 0.2973409 | 0.2971975 | 0.2971092 | 0.2970799 | 0.2971072 | 0.2971831 | 0.2972941 | 0.2974227 | 0.2975491 | 0.2976527 | 0.2977139 | 0.2977164 | 0.2976484 | 0.2975032 | 0.2972804 | 0.2969856 | 0.2966295 | 0.2962262 | 0.2957916 | 0.2953414 | 0.294888 | 0.2944394 | 0.2939976 | 0.2935586 | 0.293113 | 0.2926475 | 0.2921477 | 0.2915996 | 0.2909928 | 0.2903224 | 0.2895896 | 0.2888028 | 0.2879765 | 0.2871301 | 0.2862853 | 0.2854638 | 0.284684 | 0.2839586 | 0.2832927 | 0.2826831 | 0.2821189 | 0.2815831 | 0.2810552 | 0.2805142 | 0.2799413 | 0.2793215 | 0.2786456 | 0.2779098 | 0.277115 | 0.2762663 | 0.2753708 | 0.2744371 | 0.2734734 | 0.2724873 | 0.2714854 | 0.2704726 | 0.2694524 | 0.2684276 | 0.2674002 | 0.2663725 | 0.2653476 | 0.2643299 | 0.2633252 | 0.2623407 | 0.2613832 | 0.2604587 | 0.2595702 | 0.2587162 | 0.2578902 | 0.2570797 | 0.2562676 | 0.2554329 | 0.2545528 | 0.2536056 | 0.2525724 | 0.2514401 | 0.2502021 | 0.248859 | 0.2474181 | 0.2458917 | 0.2442943 | 0.2426403 | 0.2409417 | 0.2392057 | 0.2374345 | 0.2356252 | 0.2337709 | 0.2318626 | 0.2298906 | 0.2278466 | 0.2257246 | 0.2235215 | 0.2212381 | 0.2188784 | 0.2164502 | 0.2139636 | 0.2114306 | 0.2088632 | 0.2062727 | 0.2036675 | 0.2010517 | 0.198424 | 0.1957773 | 0.1930987 | 0.1903709 | 0.1875733 | 0.1846843 | 0.1816836 | 0.178555 | 0.1752874 | 0.171877 | 0.1683262 | 0.1646438 | 0.1608416 | 0.1569327 | 0.1529279 | 0.1488337 | 0.1446508 | 0.1403741 | 0.1359941 | 0.1314988 | 0.1268763 | 0.1221168 | 0.1172146 | 0.1121687 | 0.1069823 | 0.1016623 | 0.09621874 | 0.09066387 | 0.08501252 | 0.07928285 | 0.07349799 | 0.06768758 | 0.06188929 | 0.05614951 | 0.05052274 | 0.04506989 | 0.03985535 | 0.0349428 | 0.03039068 | 0.02624791 | 0.02255007 | 0.01931646 | 0.0165486 | 0.01423047 | 0.0123305 | 0.01080448 | 0.009600002 | 0.008661218 | 0.007933336 | 0.007366569 | 0.006918643 | 0.006555595 | 0.00625154 | 0.005987242 | 0.005748119 | 0.005522722 | 0.005301501 | 0.005076109 | 0.004839778 | 0.004588069 | 0.004319234 | 0.004035079 | 0.003740475 | 0.003442657 | 0.003149997 | 0.002870316 | 0.002609651 | 0.002371422 | 0.002156184 | 0.001962241 | 0.001786835 | 0.001627728 | 0.001484202 | 0.001357999 | 0.001253078 | 0.001175037 | 0.001129626 | 0.001121204 | 0.001151528 | 0.001219029 | 0.001318813 | 0.001443219 | 0.001583272 | 0.001729904 | 0.001875336 | 0.002013817 | 0.002142121 | 0.002258924 | 0.002364238 | 0.002458348 | 0.002540843 | 0.002609951 | 0.002662309 | 0.002693027 | 0.002696251 | 0.002665937 | 0.002596588 | 0.002484157 | 0.002326779 | 0.002125353 | 0.001883894 | 0.001610114 | 0.001315128 | 0.00101333 | 0.0007214245 | 0.0004575049 | 0.0002395742 | 8.347907e-05 | 1.393851e-06 | 0 | 7.926717e-05 | 0.000232057 | 0.0004451105 | 0.0007008376 | 0.0009799483 | 0.001264454 | 0.001540145 | 0.001798206 | 0.002035514 | 0.002253021 | 0.002453891 | 0.002640825 | 0.002814294 | 0.002971321 | 0.003106011 | 0.003210514 | 0.003277587 | 0.003302074 | 0.003282643 | 0.003222117 | 0.003127133 | 0.003006733 | 0.002870939 | 0.002729108 | 0.002588775 | 0.002455042 | 0.002330682 | 0.002216677 | 0.002112917 | 0.002019009 | 0.001934587 | 0.001859489 | 0.001793684 | 0.00173677 | 0.001688004 | 0.001645984 | 0.001608637 | 0.001573449 | 0.001537908 | 0.001499489 | 0.001456383 | 0.001407493 | 0.001352785 | 0.001293161 | 0.001230975 | 0.001169551 | 0.00111328 | 0.001067192 | 0.001036484 | 0.001026084 | 0.00104039 | 0.001082327 | 0.00115285 | 0.001250214 | 0.001369385 | 0.001501595 | 0.001634534 | 0.001753267 | 0.001841951 | 0.001886144 | 0.001875754 | 0.001807552 | 0.001686972 | 0.001528461 | 0.001354366 | 0.001192171 | 0.001070574 | 0.001014952 | 0.001043454 | 0.001163934 | 0.001372813 | 0.001655595 | 0.001989355 | 0.002345985 | 0.002696458 | 0.003014074 | 0.003277574 | 0.003472714 | 0.003592747 | 0.003637785 | 0.003613836 | 0.003531361 | 0.003403608 | 0.003245061 | 0.003070104 | 0.002891355 | 0.002718796 | 0.002558905 | 0.002414292 | 0.002284387 | 0.002166457 | 0.002057174 | 0.001954387 | 0.001858639 | 0.001773808 | 0.001706812 | 0.001666366 | 0.001660838 | 0.001695666 | 0.00177162 | 0.001883569 | 0.002020874 | 0.002168952 | 0.002312175 | 0.00243668 | 0.00253293 | 0.00259735 | 0.002632384 | 0.002645548 | 0.002647217 | 0.002648376 | 0.00265818 | 0.00268254 | 0.002723143 | 0.002777398 | 0.002839352 | 0.002901011 | 0.002953708 | 0.002989619 | 0.003003466 | 0.002993232 | 0.002960648 | 0.002910703 | 0.002850906 | 0.00278986 | 0.00273546 | 0.002693703 | 0.002667516 | 0.002656256 | 0.002656049 | 0.002660447 | 0.002661409 | 0.002650434 | 0.00261932 | 0.002561053 | 0.002470193 | 0.002343534 | 0.002180749 | 0.001985106 | 0.001764005 | 0.001529169 | 0.001296284 | 0.001083673 | 0.0009106942 | 0.0007950655 | 0.0007507354 | 0.0007859568 | 0.0009020516 | 0.001093709 | 0.00134953 | 0.001653872 | 0.001988707 | 0.002335733 | 0.002678157 | 0.003002143 | 0.00329767 | 0.003558708 | 0.003782701 | 0.003969696 | 0.004120969 | 0.004237772 | 0.004320367 | 0.004367333 | 0.004376011 | 0.004343252 | 0.004266594 | 0.004145592 | 0.003982624 | 0.003783378 | 0.003556705 | 0.003313828 | 0.00306732 | 0.002830185 | 0.002614816 | 0.002432588 | 0.002292868 | 0.002202856 | 0.002167165 | 0.002187218 | 0.002261232 | 0.002383771 | 0.002545629 | 0.00273416 | 0.002934097 | 0.003128836 | 0.003302296 | 0.003441163 | 0.003536823 | 0.003586845 | 0.00359531 | 0.003572504 | 0.00353264 | 0.00349148 | 0.003463011 | 0.003456831 | 0.003476017 | 0.003516719 | 0.003568629 | 0.003617257 | 0.003646329 | 0.003640732 | 0.003589005 | 0.003485484 | 0.00333091 | 0.003132418 | 0.002902038 | 0.00265498 | 0.002406988 | 0.002172387 | 0.001961878 | 0.001781763 | 0.001633603 | 0.001514867 | 0.001420118 | 0.001342571 | 0.001275235 | 0.001212256 | 0.001149433 | 0.001084675 | 0.00101823 | 0.0009526268 | 0.0008926842 | 0.0008452001 | 0.0008181847 | 0.0008199441 | 0.000857745 | 0.000936503 | 0.001057659 | 0.001218751 | 0.001413895 | 0.001634689 | 0.001871242 | 0.002113779 | 0.002353372 | 0.002582638 | 0.002795279 | 0.002985886 | 0.003149163 | 0.003279904 | 0.003373089 | 0.003424229 | 0.003430764 | 0.003392508 | 0.003312297 | 0.003196252 | 0.003053047 | 0.002893257 | 0.002727918 | 0.002567649 | 0.002421622 | 0.002297181 | 0.002199387 | 0.002131273 | 0.002093343 | 0.002083422 | 0.002096266 | 0.002123795 | 0.002155924 | 0.002181945 | 0.002192621 | 0.002182451 | 0.002151342 | 0.002105369 | 0.002055947 | 0.002018002 | 0.002007232 | 0.002037142 | 0.002116566 | 0.002248353 | 0.002429089 | 0.00264973 | 0.002897211 | 0.003156242 | 0.003410944 | 0.003646459 | 0.003849757 | 0.004010745 | 0.004122559 | 0.004182 | 0.004189357 | 0.004148504 | 0.004066902 | 0.0039544 | 0.003823211 | 0.003686627 | 0.003558213 | 0.003450959 | 0.003376458 | 0.003344516 | 0.003362574 | 0.003435001 | 0.00356288 | 0.003743356 | 0.003969177 | 0.004228944 | 0.004507755 | 0.004788542 | 0.005053999 | 0.005288586 | 0.005480538 | 0.005623185 | 0.005715437 | 0.005761265 | 0.00576855 | 0.005746886 | 0.005705762 | 0.005652566 | 0.005591441 | 0.005522968 | 0.005444585 | 0.005352214 | 0.005241925 | 0.005111796 | 0.004963178 | 0.004801004 | 0.004633439 | 0.004470775 | 0.004323959 | 0.004203257 | 0.004117392 | 0.004073326 | 0.004076278 | 0.00412986 | 0.004236425 | 0.004396428 | 0.004608057 | 0.004866422 | 0.005162863 | 0.005485313 | 0.005818741 | 0.00614652 | 0.006452595 | 0.006722924 | 0.006947216 | 0.007119642 | 0.007238883 | 0.007307448 | 0.007330851 | 0.007316399 | 0.007272763 | 0.007209178 | 0.007135052 | 0.007059765 | 0.006992006 | 0.006938788 | 0.006904733 | 0.006890825 | 0.006894608 | 0.00691017 | 0.006929307 | 0.006943007 | 0.006942863 | 0.006922818 | 0.006880006 | 0.006815295 | 0.006733152 | 0.006641085 | 0.006548788 | 0.006466787 | 0.006405278 | 0.006372591 | 0.006374139 | 0.006411467 | 0.006482501 | 0.006582194 | 0.006703627 | 0.006839855 | 0.00698489 | 0.007135047 | 0.007288335 | 0.00744404 | 0.007601436 | 0.007758146 | 0.007909686 | 0.008049297 | 0.008169339 | 0.008262951 | 0.008325853 | 0.008358016 | 0.00836391 | 0.008351411 | 0.008330309 | 0.008309651 | 0.008295675 | 0.008290878 | 0.008293967 | 0.008301286 | 0.008308987 | 0.008314629 | 0.008318937 | 0.008325674 | 0.008341026 | 0.008371794 | 0.008423421 | 0.008498392 | 0.008595112 | 0.008708178 | 0.008828907 | 0.008946958 | 0.009051852 | 0.00913456 | 0.009188938 | 0.009212367 | 0.009206132 | 0.009175046 | 0.009126914 | 0.009072044 | 0.009021758 | 0.008987725 | 0.008980276 | 0.009007155 | 0.009071633 | 0.009171337 | 0.009297564 | 0.009435745 | 0.009566854 | 0.009669981 | 0.009725807 | 0.009719727 | 0.009644558 | 0.009502177 | 0.009303278 | 0.009066083 | 0.008813791 | 0.00857166 | 0.00836368 | 0.008210398 | 0.008126514 | 0.008119798 | 0.008190944 | 0.008333514 | 0.008535264 | 0.008778979 | 0.009044394 | 0.009309564 | 0.009552949 | 0.009754668 | 0.009897888 | 0.00997002 | 0.009963595 | 0.009877116 | 0.009715379 | 0.009489069 | 0.009214839 | 0.008914138 | 0.008611643 | 0.00833327 | 0.008103557 | 0.007943076 | 0.007865515 | 0.007875562 | 0.007967556 | 0.008125719 | 0.008325691 | 0.008537654 | 0.008730612 | 0.008877261 | 0.008958227 | 0.008964924 | 0.008900971 | 0.008780851 | 0.00862718 | 0.008466418 | 0.008323469 | 0.008218008 | 0.008161005 | 0.008153626 | 0.008187633 | 0.008248057 | 0.008316286 | 0.008374101 | 0.008407035
60 | 0.3199434 | 0.319872 | 0.3198738 | 0.3199207 | 0.3199826 | 0.3200316 | 0.3200451 | 0.3200075 | 0.3199111 | 0.3197549 | 0.3195431 | 0.319283 | 0.3189832 | 0.3186525 | 0.3182983 | 0.3179267 | 0.3175427 | 0.3171503 | 0.3167525 | 0.3163524 | 0.3159527 | 0.3155562 | 0.3151653 | 0.314782 | 0.3144077 | 0.3140434 | 0.3136899 | 0.3133477 | 0.3130175 | 0.3126998 | 0.3123936 | 0.3120962 | 0.311802 | 0.3115025 | 0.311187 | 0.3108436 | 0.310462 | 0.3100356 | 0.3095639 | 0.3090539 | 0.30852 | 0.3079827 | 0.307466 | 0.3069939 | 0.3065874 | 0.3062607 | 0.3060195 | 0.3058604 | 0.3057711 | 0.3057323 | 0.3057203 | 0.3057101 | 0.3056789 | 0.305609 | 0.3054893 | 0.3053174 | 0.3050981 | 0.3048433 | 0.3045692 | 0.3042935 | 0.3040332 | 0.3038015 | 0.303607 | 0.3034521 | 0.3033342 | 0.3032462 | 0.3031784 | 0.3031205 | 0.3030626 | 0.3029964 | 0.3029157 | 0.3028163 | 0.3026959 | 0.3025537 | 0.3023908 | 0.3022101 | 0.3020173 | 0.3018205 | 0.3016305 | 0.3014592 | 0.301318 | 0.3012164 | 0.3011595 | 0.3011468 | 0.3011724 | 0.3012252 | 0.3012904 | 0.3013524 | 0.3013965 | 0.3014114 | 0.30139 | 0.3013304 | 0.3012353 | 0.3011113 | 0.3009675 | 0.3008144 | 0.3006632 | 0.3005241 | 0.3004063 | 0.3003174 | 0.3002626 | 0.3002446 | 0.300263 | 0.300314 | 0.300391 | 0.3004844 | 0.3005829 | 0.3006745 | 0.3007485 | 0.3007962 | 0.3008122 | 0.3007951 | 0.3007469 | 0.300672 | 0.300576 | 0.3004638 | 0.300338 | 0.3001977 | 0.3000383 | 0.2998514 | 0.2996271 | 0.2993544 | 0.2990239 | 0.298629 | 0.2981666 | 0.297638 | 0.2970481 | 0.2964056 | 0.2957218 | 0.2950104 | 0.2942863 | 0.2935656 | 0.2928634 | 0.2921938 | 0.2915675 | 0.2909906 | 0.2904635 | 0.2899807 | 0.2895305 | 0.2890963 | 0.2886586 | 0.2881975 | 0.2876945 | 0.2871353 | 0.2865108 | 0.2858177 | 0.2850583 | 0.2842395 | 0.2833717 | 0.2824662 | 0.2815343 | 0.2805857 | 0.2796276 | 0.2786646 | 0.2776993 | 0.2767322 | 0.275764 | 0.2747958 | 0.2738308 | 0.272875 | 0.2719366 | 0.2710253 | 0.2701515 | 0.2693243 | 0.2685495 | 0.2678282 | 0.2671558 | 0.2665214 | 0.265908 | 0.2652932 | 0.2646516 | 0.2639564 | 0.2631829 | 0.2623104 | 0.2613254 | 0.2602224 | 0.2590046 | 0.2576827 | 0.2562732 | 0.2547953 | 0.2532689 | 0.2517119 | 0.2501391 | 0.2485618 | 0.2469883 | 0.2454248 | 0.2438764 | 0.2423473 | 0.240841 | 0.239359 | 0.2379006 | 0.2364613 | 0.2350322 | 0.2336006 | 0.2321503 | 0.2306637 | 0.2291232 | 0.2275124 | 0.2258169 | 0.2240246 | 0.2221253 | 0.2201099 | 0.2179704 | 0.2156997 | 0.2132926 | 0.2107475 | 0.2080671 | 0.20526 | 0.20234 | 0.1993257 | 0.1962375 | 0.1930943 | 0.1899106 | 0.1866933 | 0.1834408 | 0.1801432 | 0.1767846 | 0.173347 | 0.1698143 | 0.1661758 | 0.162429 | 0.1585798 | 0.1546412 | 0.1506305 | 0.1465657 | 0.1424615 | 0.1383268 | 0.1341629 | 0.1299637 | 0.1257158 | 0.1214014 | 0.1169995 | 0.1124885 | 0.1078478 | 0.1030597 | 0.09811065 | 0.09299249 | 0.0877047 | 0.08225619 | 0.07666724 | 0.07097112 | 0.06521506 | 0.05945971 | 0.05377682 | 0.04824548 | 0.04294687 | 0.03795795 | 0.03334536 | 0.02916 | 0.02543312 | 0.02217469 | 0.01937395 | 0.01700188 | 0.01501578 | 0.01336422 | 0.01199227 | 0.01084626 | 0.009877512 | 0.009044786 | 0.008315647 | 0.007666493 | 0.007081815 | 0.006552691 | 0.006074708 | 0.005646109 | 0.005265778 | 0.004931451 | 0.004638904 | 0.004381565 | 0.004151181 | 0.003938704 | 0.003735697 | 0.003535495 | 0.003334447 | 0.003132388 | 0.002932733 | 0.002742154 | 0.00256964 | 0.00242523 | 0.002318344 | 0.002256402 | 0.002243114 | 0.00227758 | 0.002354019 | 0.002462339 | 0.002588878 | 0.002718477 | 0.002836242 | 0.002929385 | 0.002988239 | 0.003006843 | 0.002982576 | 0.002915341 | 0.002806693 | 0.002658653 | 0.00247347 | 0.002253433 | 0.002001566 | 0.00172255 | 0.001423741 | 0.001115845 | 0.0008131541 | 0.0005329533 | 0.000294203 | 0.0001158159 | 1.390424e-05 | 0 | 7.906411e-05 | 0.000248233 | 0.0004966621 | 0.0008068586 | 0.001156505 | 0.001521516 | 0.001879168 | 0.002210913 | 0.002504482 | 0.002754584 | 0.002961926 | 0.003131729 | 0.003270946 | 0.003385934 | 0.003480393 | 0.00355465 | 0.003605528 | 0.003628109 | 0.003617087 | 0.003569213 | 0.003484551 | 0.003367464 | 0.003226444 | 0.003073625 | 0.002923102 | 0.00278928 | 0.002685208 | 0.002621154 | 0.00260373 | 0.002635378 | 0.00271467 | 0.002836511 | 0.002992918 | 0.00317389 | 0.00336799 | 0.003563424 | 0.003748247 | 0.003911202 | 0.004042332 | 0.004133844 | 0.004180606 | 0.00418135 | 0.004138967 | 0.00406095 | 0.003958458 | 0.003845814 | 0.003738196 | 0.003649967 | 0.003592232 | 0.003571487 | 0.003588769 | 0.003640009 | 0.00371679 | 0.003807948 | 0.003901374 | 0.003985397 | 0.00404981 | 0.00408647 | 0.00408938 | 0.004054982 | 0.003981893 | 0.003871505 | 0.003728175 | 0.003559459 | 0.003376023 | 0.003191181 | 0.003019706 | 0.002876183 | 0.002773202 | 0.002719776 | 0.002720113 | 0.00277315 | 0.002873009 | 0.003010069 | 0.003172581 | 0.003348485 | 0.003526492 | 0.003697484 | 0.003854529 | 0.003992667 | 0.004108266 | 0.004198432 | 0.00426032 | 0.004291036 | 0.004287714 | 0.004248181 | 0.004171227 | 0.004057537 | 0.003909874 | 0.003733252 | 0.003534736 | 0.00332328 | 0.003109057 | 0.002903141 | 0.002716987 | 0.00256164 | 0.002447067 | 0.002381271 | 0.002369483 | 0.002413307 | 0.002510573 | 0.002655708 | 0.002840485 | 0.003055157 | 0.003289845 | 0.003535446 | 0.003784062 | 0.004028821 | 0.004263068 | 0.004479674 | 0.004670398 | 0.004825988 | 0.004936845 | 0.004994352 | 0.00499237 | 0.004928375 | 0.004804228 | 0.004626438 | 0.004405317 | 0.004153991 | 0.003887274 | 0.003620268 | 0.003367322 | 0.003140997 | 0.002951274 | 0.00280506 | 0.002705557 | 0.002652472 | 0.00264208 | 0.002667757 | 0.002720908 | 0.002791684 | 0.002869587 | 0.002944214 | 0.003005475 | 0.003044146 | 0.003052365 | 0.003024526 | 0.002958259 | 0.002855351 | 0.002722317 | 0.002570261 | 0.002413999 | 0.002270604 | 0.002157842 | 0.002092144 | 0.002087107 | 0.002152578 | 0.002294051 | 0.002512842 | 0.002805903 | 0.003166231 | 0.003582956 | 0.004041994 | 0.00452658 | 0.005018439 | 0.005499143 | 0.005951505 | 0.00636054 | 0.006714277 | 0.007003743 | 0.007222585 | 0.007366345 | 0.00743163 | 0.00741602 | 0.007318113 | 0.007137945 | 0.006878121 | 0.00654423 | 0.006145521 | 0.005695212 | 0.005210133 | 0.004709968 | 0.004216693 | 0.003753226 | 0.003342401 | 0.003005056 | 0.00275861 | 0.002615185 | 0.002580102 | 0.002650987 | 0.002817246 | 0.003060597 | 0.003356704 | 0.003677604 | 0.003994473 | 0.004280876 | 0.00451568 | 0.004684792 | 0.004782381 | 0.004810474 | 0.004778043 | 0.004698865 | 0.004589365 | 0.00446594 | 0.004343079 | 0.00423151 | 0.004137392 | 0.004062029 | 0.004002471 | 0.003952362 | 0.003903476 | 0.003847185 | 0.003776318 | 0.003686158 | 0.00357544 | 0.003446121 | 0.003303114 | 0.003152752 | 0.003001871 | 0.002856096 | 0.00271901 | 0.002591847 | 0.002474045 | 0.002364093 | 0.002261047 | 0.002165661 | 0.00208131 | 0.002013779 | 0.001970739 | 0.001960248 | 0.001989318 | 0.002062571 | 0.002181336 | 0.00234289 | 0.002540732 | 0.002765249 | 0.003004363 | 0.003244884 | 0.003473939 | 0.003680557 | 0.003857082 | 0.004000043 | 0.004110609 | 0.004193938 | 0.004257939 | 0.004310834 | 0.004359102 | 0.004405258 | 0.004446839 | 0.004476399 | 0.00448282 | 0.004453897 | 0.004379045 | 0.004251815 | 0.004072031 | 0.003846087 | 0.003586971 | 0.003312398 | 0.003042888 | 0.002799086 | 0.002599674 | 0.002459344 | 0.002387508 | 0.002387169 | 0.002454554 | 0.002579173 | 0.002744938 | 0.002932316 | 0.003120924 | 0.003292863 | 0.003435896 | 0.003545407 | 0.003625413 | 0.00368741 | 0.003748214 | 0.003826542 | 0.003939486 | 0.004099406 | 0.0043119 | 0.004575121 | 0.004880159 | 0.005212729 | 0.005555045 | 0.005888096 | 0.006193847 | 0.006456622 | 0.006664707 | 0.006810694 | 0.006891813 | 0.00690943 | 0.006868661 | 0.006777665 | 0.006646403 | 0.006486117 | 0.00630849 | 0.006124853 | 0.005945938 | 0.005781426 | 0.005639996 | 0.005529394 | 0.005456215 | 0.00542583 | 0.005441909 | 0.00550561 | 0.005615169 | 0.005765397 | 0.005948028 | 0.006152344 | 0.006366412 | 0.00657869 | 0.006779392 | 0.006961496 | 0.007121128 | 0.007257365 | 0.007371237 | 0.007464762 | 0.007539558 | 0.007596247 | 0.00763439 | 0.007652563 | 0.007649598 | 0.007625435 | 0.007582078 | 0.007523998 | 0.007457542 | 0.00738993 | 0.007327988 | 0.007276821 | 0.007239242 | 0.007215752 | 0.00720547 | 0.007207434 | 0.007221807 | 0.007250996 | 0.007299407 | 0.007372751 | 0.007476712 | 0.00761491 | 0.007787787 | 0.007991569 | 0.008218022 | 0.008455387 | 0.0086892 | 0.008903856 | 0.009084134 | 0.009216498 | 0.009290349 | 0.009299061 | 0.009240602 | 0.009118381 | 0.008941207 | 0.008722842 | 0.008481102 | 0.008235884 | 0.008006646 | 0.007810094 | 0.007657831 | 0.007555459 | 0.007501946 | 0.007490863 | 0.00751233 | 0.007554946 | 0.007608419 | 0.007665025 | 0.007720628 | 0.007774766 | 0.007829976 | 0.007890628 | 0.00796145 | 0.008046328 | 0.008147142 | 0.00826307 | 0.008390422 | 0.008523532 | 0.008655895 | 0.008781553 | 0.008896777 | 0.00900052 | 0.009095081 | 0.009184659 | 0.009274168 | 0.00936741 | 0.009465386 | 0.009566066 | 0.009664887 | 0.009756682 | 0.009837947 | 0.009908791 | 0.009974309 | 0.01004422 | 0.01013054 | 0.01024481 | 0.01039455 | 0.01058076 | 0.01079713 | 0.01103066 | 0.01126454 | 0.01148163 | 0.01166802 | 0.01181607 | 0.01192541 | 0.01200275 | 0.01206008 | 0.01211171 | 0.01217118 | 0.01224827 | 0.01234714 | 0.01246516 | 0.01259331 | 0.0127172 | 0.01281955 | 0.0128831 | 0.01289344 | 0.0128417 | 0.01272613 | 0.01255284 | 0.01233535 | 0.01209234 | 0.01184555 | 0.0116163 | 0.01142276 | 0.01127716 | 0.01118429 | 0.01114104 | 0.01113741 | 0.0111583 | 0.01118627 | 0.01120463 | 0.01120016 | 0.01116508 | 0.01109841 | 0.01100573 | 0.01089838 | 0.01079145 | 0.01070163 | 0.01064466 | 0.01063381 | 0.01067785 | 0.01078042 | 0.01094001 | 0.01115017 | 0.01140074 | 0.0116784 | 0.01196804 | 0.01225353 | 0.01251898 | 0.0127493 | 0.01293127 | 0.01305427 | 0.01311081 | 0.01309732 | 0.01301403 | 0.01286472 | 0.01265691 | 0.01240128 | 0.01211146 | 0.01180369 | 0.01149622 | 0.01120846 | 0.01095924 | 0.01076492 | 0.01063712 | 0.01058124 | 0.01059553 | 0.01067116 | 0.01079394 | 0.01094688 | 0.01111301 | 0.01127795 | 0.01143206 | 0.01157128 | 0.011697 | 0.01181503 | 0.01193297 | 0.01205835 | 0.01219586 | 0.01234548 | 0.01250139 | 0.01265284 | 0.01278553 | 0.01288456 | 0.0129376
70 | 0.3194927 | 0.3192227 | 0.3190091 | 0.3188262 | 0.3186477 | 0.3184507 | 0.3182183 | 0.3179411 | 0.3176169 | 0.3172497 | 0.3168474 | 0.3164208 | 0.3159816 | 0.3155414 | 0.3151107 | 0.3146987 | 0.3143124 | 0.313957 | 0.3136351 | 0.3133477 | 0.3130936 | 0.3128707 | 0.3126757 | 0.3125047 | 0.3123538 | 0.3122189 | 0.3120961 | 0.3119819 | 0.3118736 | 0.3117688 | 0.3116655 | 0.3115611 | 0.3114513 | 0.3113306 | 0.3111908 | 0.3110221 | 0.3108139 | 0.3105575 | 0.310247 | 0.3098826 | 0.3094708 | 0.3090247 | 0.3085632 | 0.3081077 | 0.30768 | 0.3072987 | 0.3069773 | 0.306723 | 0.3065361 | 0.3064111 | 0.3063379 | 0.3063044 | 0.3062971 | 0.3063035 | 0.3063125 | 0.3063154 | 0.3063057 | 0.3062791 | 0.3062327 | 0.3061646 | 0.306073 | 0.3059559 | 0.3058109 | 0.3056352 | 0.3054268 | 0.3051848 | 0.3049107 | 0.3046083 | 0.3042842 | 0.3039468 | 0.3036056 | 0.3032696 | 0.3029466 | 0.3026425 | 0.3023608 | 0.3021033 | 0.3018705 | 0.301663 | 0.3014817 | 0.3013288 | 0.3012073 | 0.3011211 | 0.3010739 | 0.3010686 | 0.3011068 | 0.3011881 | 0.3013102 | 0.3014687 | 0.3016574 | 0.3018683 | 0.3020919 | 0.3023173 | 0.302532 | 0.3027222 | 0.302874 | 0.302974 | 0.3030113 | 0.3029791 | 0.3028766 | 0.3027104 | 0.3024944 | 0.3022493 | 0.3019997 | 0.3017716 | 0.3015886 | 0.3014686 | 0.3014218 | 0.3014492 | 0.3015441 | 0.3016931 | 0.3018786 | 0.3020815 | 0.3022833 | 0.3024681 | 0.3026227 | 0.3027375 | 0.3028057 | 0.3028225 | 0.3027844 | 0.3026879 | 0.3025294 | 0.3023045 | 0.3020086 | 0.3016381 | 0.3011914 | 0.3006708 | 0.3000834 | 0.299442 | 0.298765 | 0.298075 | 0.2973971 | 0.2967567 | 0.2961763 | 0.2956737 | 0.2952598 | 0.2949377 | 0.2947024 | 0.294541 | 0.2944343 | 0.2943589 | 0.2942891 | 0.2942004 | 0.2940708 | 0.2938834 | 0.2936274 | 0.2932978 | 0.2928951 | 0.2924239 | 0.2918914 | 0.291305 | 0.2906716 | 0.2899965 | 0.289283 | 0.2885327 | 0.2877471 | 0.286928 | 0.2860788 | 0.2852058 | 0.2843184 | 0.2834292 | 0.2825527 | 0.2817043 | 0.2808985 | 0.2801468 | 0.2794561 | 0.278828 | 0.2782579 | 0.2777363 | 0.2772494 | 0.2767805 | 0.2763123 | 0.2758284 | 0.2753147 | 0.274761 | 0.274161 | 0.2735124 | 0.2728164 | 0.272076 | 0.271295 | 0.2704768 | 0.2696234 | 0.2687361 | 0.2678157 | 0.2668647 | 0.265888 | 0.2648946 | 0.2638975 | 0.2629125 | 0.2619566 | 0.2610447 | 0.2601874 | 0.2593889 | 0.2586454 | 0.2579458 | 0.2572728 | 0.2566057 | 0.2559233 | 0.2552069 | 0.2544422 | 0.2536211 | 0.2527413 | 0.2518055 | 0.2508193 | 0.2497888 | 0.2487186 | 0.2476104 | 0.2464625 | 0.2452705 | 0.2440278 | 0.2427283 | 0.2413661 | 0.2399372 | 0.2384388 | 0.2368691 | 0.2352263 | 0.2335085 | 0.231713 | 0.2298373 | 0.2278799 | 0.2258405 | 0.2237214 | 0.2215271 | 0.2192644 | 0.2169411 | 0.2145651 | 0.2121433 | 0.2096804 | 0.2071783 | 0.2046362 | 0.2020505 | 0.1994155 | 0.1967246 | 0.1939712 | 0.1911493 | 0.1882553 | 0.1852879 | 0.1822489 | 0.1791434 | 0.1759794 | 0.172767 | 0.1695173 | 0.1662413 | 0.1629484 | 0.1596454 | 0.1563354 | 0.1530175 | 0.149687 | 0.1463358 | 0.1429534 | 0.1395274 | 0.1360447 | 0.1324921 | 0.1288571 | 0.1251284 | 0.1212963 | 0.1173529 | 0.1132921 | 0.1091094 | 0.1048018 | 0.1003673 | 0.09580491 | 0.09111457 | 0.08629718 | 0.08135541 | 0.07629496 | 0.07112646 | 0.06586756 | 0.06054522 | 0.05519742 | 0.04987394 | 0.04463503 | 0.03954869 | 0.034686 | 0.03011566 | 0.02589812 | 0.02208098 | 0.0186955 | 0.01575566 | 0.01325867 | 0.0111867 | 0.009510076 | 0.008189957 | 0.007180979 | 0.006434014 | 0.005898576 | 0.005524878 | 0.005266445 | 0.00508212 | 0.004937973 | 0.004808185 | 0.004675564 | 0.004530767 | 0.00437056 | 0.004196132 | 0.00401062 | 0.003817588 | 0.003619803 | 0.003418855 | 0.003215376 | 0.003009976 | 0.00280424 | 0.002601703 | 0.002408444 | 0.0022333 | 0.00208739 | 0.001982696 | 0.001930834 | 0.001940948 | 0.002017863 | 0.00216058 | 0.002362057 | 0.00260951 | 0.002886009 | 0.0031728 | 0.003451715 | 0.003707241 | 0.003927915 | 0.004106271 | 0.004238165 | 0.004321369 | 0.004354427 | 0.004335697 | 0.004263493 | 0.004136603 | 0.003955776 | 0.003724546 | 0.00345034 | 0.00314439 | 0.002821286 | 0.002497597 | 0.00219054 | 0.001916372 | 0.001688974 | 0.00151881 | 0.001412162 | 0.001370699 | 0.001391068 | 0.001464966 | 0.001579524 | 0.001718047 | 0.001861443 | 0.001989714 | 0.002084524 | 0.00213095 | 0.002119319 | 0.002046407 | 0.001915738 | 0.001736672 | 0.001523314 | 0.001292421 | 0.001061676 | 0.0008474003 | 0.000663554 | 0.0005203089 | 0.0004238307 | 0.00037592 | 0.0003745529 | 0.0004145785 | 0.0004888267 | 0.0005888829 | 0.0007061322 | 0.0008324221 | 0.0009602949 | 0.001083023 | 0.001194441 | 0.001288766 | 0.001360882 | 0.00140655 | 0.001423526 | 0.001412274 | 0.001376715 | 0.001324382 | 0.001265911 | 0.001213833 | 0.001180667 | 0.001176897 | 0.00120913 | 0.001278746 | 0.001381671 | 0.001508905 | 0.001648117 | 0.0017857 | 0.00190931 | 0.002009418 | 0.002081087 | 0.002124361 | 0.002143767 | 0.002147185 | 0.002144207 | 0.002144224 | 0.002154494 | 0.002178707 | 0.002216249 | 0.002261944 | 0.002307107 | 0.002340935 | 0.002352582 | 0.002333176 | 0.002277798 | 0.002186712 | 0.002065839 | 0.001926057 | 0.00178165 | 0.001648333 | 0.001540908 | 0.001471119 | 0.001446058 | 0.001467612 | 0.001532618 | 0.001633812 | 0.001761535 | 0.001905499 | 0.0020563 | 0.00220647 | 0.0023507 | 0.00248532 | 0.002607484 | 0.002714118 | 0.002801153 | 0.002863126 | 0.002893576 | 0.002885737 | 0.002833659 | 0.002733508 | 0.002584745 | 0.002390845 | 0.002159758 | 0.001903946 | 0.001639369 | 0.001384055 | 0.001155862 | 0.0009700443 | 0.0008368984 | 0.0007599179 | 0.0007352684 | 0.0007525797 | 0.0007967571 | 0.0008509994 | 0.0008997409 | 0.0009308993 | 0.0009374606 | 0.0009173172 | 0.0008725422 | 0.0008077317 | 0.0007285566 | 0.0006405951 | 0.000548758 | 0.0004572046 | 0.0003692865 | 0.0002877443 | 0.0002146129 | 0.0001512746 | 9.831988e-05 | 5.592628e-05 | 2.431034e-05 | 4.619969e-06 | 0 | 1.591825e-05 | 6.022814e-05 | 0.0001420713 | 0.0002705213 | 0.0004525976 | 0.0006915547 | 0.0009857714 | 0.001328378 | 0.001707813 | 0.002109142 | 0.002515463 | 0.002909465 | 0.003274471 | 0.003594969 | 0.003857182 | 0.004049442 | 0.004162465 | 0.004190282 | 0.00413078 | 0.003986297 | 0.003764054 | 0.003475752 | 0.003136706 | 0.002764994 | 0.002379904 | 0.002001034 | 0.001646925 | 0.001334408 | 0.001077671 | 0.0008876343 | 0.0007714211 | 0.0007314483 | 0.0007651334 | 0.0008647202 | 0.001017709 | 0.001207911 | 0.001416969 | 0.001626427 | 0.00181961 | 0.001983351 | 0.002109076 | 0.002193472 | 0.002238202 | 0.002249379 | 0.002235988 | 0.002208453 | 0.002176798 | 0.002148985 | 0.002129412 | 0.002118432 | 0.002112127 | 0.002103297 | 0.002082965 | 0.002042706 | 0.001976397 | 0.001882022 | 0.001762064 | 0.001623246 | 0.001474691 | 0.001326509 | 0.001187449 | 0.001063644 | 0.0009579121 | 0.0008701284 | 0.0007978555 | 0.0007378022 | 0.0006867721 | 0.0006424755 | 0.0006036522 | 0.0005701509 | 0.0005424517 | 0.0005214013 | 0.0005081499 | 0.0005039052 | 0.0005097045 | 0.0005261999 | 0.0005532505 | 0.0005893828 | 0.000631612 | 0.0006755214 | 0.0007162203 | 0.0007493161 | 0.0007721964 | 0.0007851469 | 0.0007914785 | 0.0007973679 | 0.0008104039 | 0.0008380181 | 0.0008857659 | 0.0009561166 | 0.001047799 | 0.001156157 | 0.001274446 | 0.001395121 | 0.001511212 | 0.001617705 | 0.001711601 | 0.001792181 | 0.001860475 | 0.001918937 | 0.001970496 | 0.002018488 | 0.002066204 | 0.002116773 | 0.002172474 | 0.002234348 | 0.002301463 | 0.002370698 | 0.002437281 | 0.002495601 | 0.002540747 | 0.002570301 | 0.002585602 | 0.002592249 | 0.00259956 | 0.002619023 | 0.002662175 | 0.002738248 | 0.002852278 | 0.003003859 | 0.003187114 | 0.003390917 | 0.00360037 | 0.003797973 | 0.003965279 | 0.004084795 | 0.004141287 | 0.004123704 | 0.004026608 | 0.003851225 | 0.003605888 | 0.003305623 | 0.002970808 | 0.002624452 | 0.002289535 | 0.001986098 | 0.001728712 | 0.001525372 | 0.00137741 | 0.001280759 | 0.001227964 | 0.001210448 | 0.001220507 | 0.001252425 | 0.001302542 | 0.001368888 | 0.001449885 | 0.001543478 | 0.001646654 | 0.001755318 | 0.0018651 | 0.001972493 | 0.002075848 | 0.002175956 | 0.00227619 | 0.002381299 | 0.002496138 | 0.002623686 | 0.002763628 | 0.002911697 | 0.003059748 | 0.003197184 | 0.003312883 | 0.003397425 | 0.003444853 | 0.003453625 | 0.003426654 | 0.003370504 | 0.00329412 | 0.00320748 | 0.003120646 | 0.003043173 | 0.002983974 | 0.002951404 | 0.002953321 | 0.002996332 | 0.00308479 | 0.003219595 | 0.003396589 | 0.003605942 | 0.003832245 | 0.004055447 | 0.004253545 | 0.004405271 | 0.004493423 | 0.004507479 | 0.004445085 | 0.004312246 | 0.004122231 | 0.003893145 | 0.003645759 | 0.003400741 | 0.003176484 | 0.002987926 | 0.002845739 | 0.002756018 | 0.002720726 | 0.002738065 | 0.002803643 | 0.002911087 | 0.003053001 | 0.003221727 | 0.003409504 | 0.003608921 | 0.003812698 | 0.004013888 | 0.004205959 | 0.004383423 | 0.004542531 | 0.00468187 | 0.004802814 | 0.004909232 | 0.005006776 | 0.005101633 | 0.005199639 | 0.005305523 | 0.005422468 | 0.005552633 | 0.005697208 | 0.005857114 | 0.006032289 | 0.006221319 | 0.006420683 | 0.006623722 | 0.006821005 | 0.007000953 | 0.00715208 | 0.00726515 | 0.007335152 | 0.007362792 | 0.007354583 | 0.007321029 | 0.007274556 | 0.007226501 | 0.007185001 | 0.007154015 | 0.007133403 | 0.007120755 | 0.007113572 | 0.007111084 | 0.007116088 | 0.007135098 | 0.007177546 | 0.007253964 | 0.007373777 | 0.007543072 | 0.007762744 | 0.0080279 | 0.008327572 | 0.008645798 | 0.008962952 | 0.00925783 | 0.009509926 | 0.009701358 | 0.009818683 | 0.009854124 | 0.009806598 | 0.009682226 | 0.009493388 | 0.009258178 | 0.008998144 | 0.008736093 | 0.008493144 | 0.008285915 | 0.008124367 | 0.008010753 | 0.007939824 | 0.00790007 | 0.007876351 | 0.007852623 | 0.007814512 | 0.00775163 | 0.007658736 | 0.007536215 | 0.007389689 | 0.007229028 | 0.007066943 | 0.006917933 | 0.006796261 | 0.006714783 | 0.006683901 | 0.00671031 | 0.006796833 | 0.006941956 | 0.00714003 | 0.007381179 | 0.007652244 | 0.007937045 | 0.008217388 | 0.008474525 | 0.008690755 | 0.008851549 | 0.00894747 | 0.008975483 | 0.008940232 | 0.008853577 | 0.008733361 | 0.008601133 | 0.00847931 | 0.008388382 | 0.00834401 | 0.008355041 | 0.008422238 | 0.008538534 | 0.008690246 | 0.008858996 | 0.009024878 | 0.009169849 | 0.009280724 | 0.009351415 | 0.009384089 | 0.009388536 | 0.009380286 | 0.009377628 | 0.009397322 | 0.009451663 | 0.009545553 | 0.009675322 | 0.009829034 | 0.009988838 | 0.01013383 | 0.01024395 | 0.0103034
82.75 | 0.3197748 | 0.3197616 | 0.319814 | 0.3198991 | 0.3199822 | 0.3200305 | 0.3200168 | 0.3199214 | 0.3197329 | 0.3194487 | 0.3190738 | 0.3186198 | 0.3181038 | 0.3175471 | 0.3169731 | 0.3164051 | 0.315865 | 0.3153702 | 0.3149324 | 0.3145568 | 0.3142421 | 0.3139819 | 0.3137653 | 0.3135799 | 0.313413 | 0.3132538 | 0.3130939 | 0.3129279 | 0.3127529 | 0.3125679 | 0.3123723 | 0.3121645 | 0.3119416 | 0.311699 | 0.3114306 | 0.3111296 | 0.3107905 | 0.3104105 | 0.3099912 | 0.3095398 | 0.3090689 | 0.3085964 | 0.308143 | 0.3077304 | 0.3073777 | 0.3070988 | 0.3069003 | 0.3067805 | 0.3067293 | 0.3067304 | 0.306763 | 0.3068058 | 0.3068397 | 0.3068504 | 0.3068299 | 0.3067772 | 0.3066971 | 0.3065985 | 0.3064919 | 0.3063866 | 0.3062888 | 0.3061996 | 0.3061154 | 0.3060284 | 0.3059281 | 0.3058035 | 0.305645 | 0.3054463 | 0.3052045 | 0.3049211 | 0.3046008 | 0.304251 | 0.3038809 | 0.3035011 | 0.3031226 | 0.3027567 | 0.3024148 | 0.302108 | 0.3018463 | 0.301638 | 0.3014886 | 0.3014001 | 0.3013708 | 0.301395 | 0.3014642 | 0.3015678 | 0.3016953 | 0.3018364 | 0.3019823 | 0.3021262 | 0.3022626 | 0.302387 | 0.3024954 | 0.3025838 | 0.3026485 | 0.3026869 | 0.3026985 | 0.3026858 | 0.3026549 | 0.302615 | 0.3025776 | 0.3025545 | 0.3025562 | 0.3025891 | 0.3026553 | 0.3027516 | 0.302871 | 0.3030034 | 0.3031387 | 0.303268 | 0.3033857 | 0.3034892 | 0.3035798 | 0.3036608 | 0.3037368 | 0.3038117 | 0.303888 | 0.3039652 | 0.3040393 | 0.3041029 | 0.3041457 | 0.304155 | 0.3041173 | 0.30402 | 0.3038528 | 0.3036097 | 0.30329 | 0.3028993 | 0.3024499 | 0.3019598 | 0.3014515 | 0.3009503 | 0.3004815 | 0.3000685 | 0.29973 | 0.2994781 | 0.2993171 | 0.2992428 | 0.2992432 | 0.2992998 | 0.2993891 | 0.2994858 | 0.2995644 | 0.2996025 | 0.2995828 | 0.2994939 | 0.2993314 | 0.2990977 | 0.2988004 | 0.2984503 | 0.298059 | 0.2976365 | 0.2971893 | 0.29672 | 0.2962272 | 0.2957074 | 0.2951572 | 0.2945757 | 0.2939668 | 0.2933399 | 0.29271 | 0.2920953 | 0.2915153 | 0.2909867 | 0.290521 | 0.2901224 | 0.289786 | 0.2894995 | 0.2892439 | 0.2889964 | 0.2887333 | 0.2884324 | 0.2880756 | 0.2876506 | 0.2871512 | 0.286578 | 0.2859371 | 0.285239 | 0.284497 | 0.2837248 | 0.2829352 | 0.2821386 | 0.2813418 | 0.280549 | 0.2797615 | 0.2789798 | 0.2782049 | 0.2774394 | 0.2766873 | 0.2759548 | 0.2752485 | 0.2745744 | 0.273936 | 0.2733339 | 0.2727654 | 0.2722251 | 0.2717066 | 0.2712035 | 0.2707116 | 0.2702287 | 0.2697551 | 0.2692926 | 0.2688426 | 0.2684043 | 0.2679735 | 0.2675423 | 0.2670988 | 0.2666291 | 0.2661189 | 0.2655556 | 0.2649294 | 0.2642345 | 0.2634685 | 0.2626317 | 0.2617261 | 0.2607547 | 0.2597208 | 0.2586286 | 0.2574841 | 0.256295 | 0.2550722 | 0.2538288 | 0.25258 | 0.251341 | 0.2501255 | 0.2489437 | 0.2478009 | 0.2466959 | 0.2456212 | 0.2445635 | 0.2435048 | 0.2424244 | 0.2413015 | 0.2401174 | 0.2388577 | 0.2375138 | 0.2360838 | 0.2345722 | 0.2329889 | 0.2313474 | 0.2296622 | 0.2279469 | 0.2262114 | 0.2244613 | 0.2226969 | 0.2209141 | 0.2191057 | 0.2172631 | 0.215378 | 0.2134439 | 0.211456 | 0.2094116 | 0.2073091 | 0.2051474 | 0.2029254 | 0.2006416 | 0.1982939 | 0.1958805 | 0.1933996 | 0.1908503 | 0.1882323 | 0.1855464 | 0.1827946 | 0.1799793 | 0.1771039 | 0.1741724 | 0.1711886 | 0.1681565 | 0.1650791 | 0.1619584 | 0.1587949 | 0.1555877 | 0.1523349 | 0.1490346 | 0.1456857 | 0.1422891 | 0.138849 | 0.1353728 | 0.131871 | 0.1283554 | 0.1248378 | 0.1213269 | 0.1178262 | 0.1143325 | 0.1108348 | 0.1073149 | 0.1037489 | 0.1001093 | 0.09636768 | 0.09249754 | 0.08847649 | 0.08428847 | 0.07992524 | 0.0753878 | 0.07068713 | 0.06584514 | 0.06089506 | 0.0558814 | 0.0508592 | 0.04589249 | 0.04105145 | 0.03640879 | 0.03203523 | 0.02799481 | 0.02434037 | 0.02110932 | 0.01832123 | 0.01597633 | 0.01405581 | 0.01252374 | 0.01133072 | 0.01041844 | 0.009724828 | 0.009189402 | 0.008757819 | 0.008385302 | 0.008038538 | 0.00769552 | 0.007344573 | 0.00698208 | 0.006610252 | 0.00623482 | 0.005863445 | 0.00550421 | 0.00516511 | 0.004853036 | 0.00457345 | 0.004329681 | 0.004122577 | 0.003950289 | 0.003808882 | 0.003693022 | 0.003597051 | 0.003516159 | 0.0034473 | 0.003389505 | 0.003343506 | 0.003310792 | 0.003292362 | 0.00328752 | 0.003293171 | 0.00330338 | 0.00331009 | 0.003303792 | 0.003274747 | 0.003214199 | 0.0031155 | 0.002974546 | 0.002790662 | 0.002566566 | 0.002308749 | 0.002026956 | 0.001734282 | 0.001446018 | 0.001178618 | 0.0009475993 | 0.0007657361 | 0.0006414266 | 0.0005777237 | 0.0005718252 | 0.0006157565 | 0.000697746 | 0.0008037464 | 0.0009190358 | 0.001029527 | 0.001122463 | 0.00118697 | 0.001214137 | 0.001197755 | 0.001134862 | 0.001026429 | 0.0008782111 | 0.0007010706 | 0.0005105657 | 0.0003256675 | 0.0001667099 | 5.299312e-05 | 0 | 1.744276e-05 | 0.0001076709 | 0.0002654316 | 0.000478554 | 0.000729915 | 0.0009995251 | 0.001267591 | 0.001516894 | 0.001734565 | 0.001912929 | 0.002049427 | 0.002145435 | 0.002204681 | 0.002231371 | 0.002228938 | 0.002198934 | 0.002141467 | 0.002055924 | 0.001942186 | 0.001801749 | 0.001638637 | 0.001459669 | 0.001274326 | 0.001093952 | 0.0009305961 | 0.0007959954 | 0.0007004132 | 0.0006516197 | 0.0006541404 | 0.0007086996 | 0.0008119637 | 0.0009567959 | 0.001132972 | 0.001328294 | 0.001529845 | 0.001725412 | 0.001904549 | 0.002059036 | 0.002183086 | 0.002272969 | 0.002326636 | 0.002343183 | 0.002322805 | 0.002266819 | 0.002177884 | 0.002060415 | 0.001920799 | 0.001767208 | 0.001609111 | 0.001456707 | 0.001319827 | 0.001206893 | 0.00112377 | 0.001072883 | 0.001052881 | 0.001058485 | 0.001081316 | 0.001111175 | 0.001137794 | 0.001152938 | 0.001152117 | 0.001135441 | 0.001107621 | 0.001076682 | 0.001052095 | 0.001042252 | 0.001052483 | 0.001083787 | 0.001132662 | 0.001192123 | 0.001253474 | 0.001308407 | 0.001350785 | 0.001378097 | 0.001391902 | 0.001397564 | 0.001403398 | 0.001419414 | 0.001456298 | 0.00152386 | 0.001630006 | 0.001779693 | 0.001974397 | 0.00221162 | 0.00248501 | 0.002784855 | 0.003098808 | 0.003412688 | 0.003711557 | 0.003980567 | 0.004205758 | 0.004374518 | 0.004476098 | 0.004502528 | 0.004449459 | 0.004316825 | 0.004109858 | 0.003839259 | 0.003520776 | 0.003174188 | 0.00282142 | 0.002484104 | 0.00218153 | 0.001928714 | 0.001735342 | 0.001605179 | 0.001536688 | 0.001523844 | 0.001557276 | 0.001625755 | 0.00171731 | 0.001820482 | 0.001925439 | 0.002024858 | 0.002114607 | 0.002193838 | 0.002264736 | 0.002331394 | 0.002398424 | 0.002469396 | 0.002545973 | 0.00262742 | 0.002711099 | 0.00279324 | 0.002870493 | 0.002940515 | 0.003002333 | 0.003055827 | 0.003100913 | 0.003136261 | 0.003158919 | 0.003164445 | 0.003148176 | 0.003106422 | 0.003038012 | 0.002944884 | 0.00283216 | 0.002706691 | 0.002575799 | 0.002445361 | 0.002318817 | 0.002196803 | 0.00207786 | 0.001959396 | 0.001839023 | 0.001715538 | 0.001589459 | 0.001462957 | 0.001339782 | 0.001224944 | 0.001124493 | 0.001045317 | 0.0009946766 | 0.0009792937 | 0.00100417 | 0.001071016 | 0.001176861 | 0.001313382 | 0.001467227 | 0.001621788 | 0.001759559 | 0.001864842 | 0.001926457 | 0.00193912 | 0.001903934 | 0.0018273 | 0.001719526 | 0.001592525 | 0.001458248 | 0.001327449 | 0.00120905 | 0.001110343 | 0.001036981 | 0.0009931696 | 0.0009817807 | 0.00100357 | 0.001057009 | 0.0011378 | 0.001239113 | 0.001351958 | 0.001466338 | 0.001572471 | 0.001662253 | 0.00172966 | 0.001771129 | 0.00178525 | 0.00177228 | 0.001734025 | 0.001673616 | 0.001596038 | 0.00150868 | 0.001421634 | 0.001347536 | 0.001300693 | 0.001295545 | 0.001344907 | 0.001458104 | 0.001639415 | 0.001887299 | 0.002194293 | 0.002547134 | 0.002927887 | 0.003314947 | 0.003684342 | 0.004011764 | 0.004274255 | 0.00445299 | 0.004535451 | 0.004517607 | 0.004404925 | 0.004212556 | 0.003964131 | 0.003688765 | 0.003417838 | 0.003180929 | 0.003002223 | 0.002898022 | 0.002875438 | 0.00293256 | 0.003060022 | 0.003243286 | 0.003465519 | 0.003710119 | 0.003962632 | 0.004212328 | 0.004452253 | 0.004678832 | 0.004890814 | 0.005087846 | 0.005269369 | 0.005433766 | 0.005578099 | 0.005698347 | 0.005790248 | 0.005849787 | 0.005874083 | 0.005861483 | 0.005811705 | 0.005725926 | 0.005606462 | 0.005457202 | 0.005283779 | 0.005093674 | 0.004896182 | 0.004701801 | 0.004521196 | 0.004364021 | 0.004237778 | 0.004147454 | 0.004095552 | 0.004082994 | 0.004110212 | 0.004178245 | 0.004289432 | 0.004447007 | 0.004654085 | 0.00491209 | 0.00521873 | 0.005566912 | 0.005944354 | 0.006333989 | 0.006715786 | 0.007068845 | 0.007373983 | 0.007615817 | 0.007784198 | 0.007875045 | 0.007890398 | 0.007837612 | 0.007728747 | 0.007579304 | 0.007406892 | 0.007230044 | 0.007066563 | 0.006931875 | 0.006837882 | 0.006791903 | 0.006796869 | 0.006851339 | 0.00695054 | 0.007087525 | 0.00725375 | 0.007439998 | 0.007636524 | 0.007833394 | 0.008020867 | 0.00819024 | 0.008334886 | 0.008451128 | 0.008539168 | 0.008602938 | 0.008649247 | 0.008686172 | 0.008721298 | 0.008760197 | 0.008805245 | 0.008855922 | 0.008909209 | 0.008961428 | 0.009008877 | 0.009049252 | 0.00908213 | 0.009108743 | 0.009131868 | 0.009155388 | 0.009184333 | 0.009224651 | 0.009282701 | 0.009364816 | 0.009476261 | 0.009619391 | 0.0097923 | 0.009987728 | 0.01019337 | 0.01039356 | 0.01057186 | 0.01071474 | 0.01081493 | 0.01087345 | 0.0109004 | 0.0109133 | 0.01093419 | 0.01098563 | 0.01108645 | 0.01124839 | 0.0114737 | 0.0117548 | 0.01207499 | 0.01241098 | 0.01273574 | 0.01302189 | 0.01324506 | 0.0133864 | 0.01343432 | 0.01338527 | 0.01324359 | 0.01302081 | 0.01273359 | 0.01240209 | 0.0120474 | 0.01168975 | 0.01134609 | 0.01102887 | 0.01074518 | 0.01049704 | 0.01028221 | 0.01009584 | 0.009932612 | 0.009788472 | 0.009661957 | 0.009555041 | 0.009472847 | 0.009422815 | 0.009413253 | 0.00945162 | 0.009542929 | 0.009689016 | 0.00988737 | 0.01013132 | 0.01041084 | 0.01071326 | 0.01102469 | 0.01133095 | 0.01161864 | 0.01187535 | 0.0120902 | 0.01225352 | 0.0123571 | 0.01239454 | 0.01236187 | 0.01225874 | 0.01208903 | 0.01186109 | 0.01158796 | 0.0112865 | 0.01097608 | 0.01067685 | 0.01040789 | 0.01018562 | 0.0100221 | 0.009923917 | 0.009891237 | 0.009917848 | 0.009991613 | 0.01009578 | 0.01021131 | 0.01031971 | 0.01040606 | 0.01046152 | 0.01048506 | 0.01048352 | 0.0104703 | 0.01046265 | 0.01047758 | 0.01052849 | 0.01062177 | 0.01075477 | 0.01091566 | 0.01108555 | 0.01124146 | 0.01136078 | 0.01142544
90 | 0.3200078 | 0.3198819 | 0.3198397 | 0.3198556 | 0.3199012 | 0.319949 | 0.3199745 | 0.3199585 | 0.3198874 | 0.3197534 | 0.3195544 | 0.3192928 | 0.3189759 | 0.3186149 | 0.3182238 | 0.3178187 | 0.3174159 | 0.31703 | 0.3166723 | 0.3163498 | 0.3160648 | 0.3158151 | 0.3155944 | 0.3153941 | 0.3152048 | 0.3150172 | 0.3148233 | 0.3146167 | 0.3143932 | 0.31415 | 0.3138854 | 0.3135981 | 0.3132866 | 0.3129494 | 0.3125851 | 0.3121935 | 0.3117759 | 0.3113374 | 0.3108866 | 0.3104365 | 0.3100034 | 0.3096056 | 0.3092608 | 0.3089835 | 0.3087828 | 0.3086599 | 0.308608 | 0.3086124 | 0.3086526 | 0.3087047 | 0.3087448 | 0.3087526 | 0.3087137 | 0.3086214 | 0.3084774 | 0.3082908 | 0.3080762 | 0.3078514 | 0.3076342 | 0.3074398 | 0.3072786 | 0.3071546 | 0.3070653 | 0.3070025 | 0.3069536 | 0.3069036 | 0.3068376 | 0.3067427 | 0.3066102 | 0.3064362 | 0.3062221 | 0.3059743 | 0.3057029 | 0.3054209 | 0.3051418 | 0.3048787 | 0.3046434 | 0.3044448 | 0.3042887 | 0.3041775 | 0.3041099 | 0.3040813 | 0.3040846 | 0.3041108 | 0.304151 | 0.3041976 | 0.3042454 | 0.3042923 | 0.3043389 | 0.3043879 | 0.3044422 | 0.304503 | 0.3045686 | 0.3046335 | 0.3046893 | 0.3047262 | 0.3047351 | 0.3047109 | 0.3046536 | 0.30457 | 0.3044726 | 0.3043777 | 0.3043028 | 0.3042633 | 0.3042705 | 0.3043293 | 0.304439 | 0.3045935 | 0.3047838 | 0.3049994 | 0.3052303 | 0.3054676 | 0.3057043 | 0.3059346 | 0.3061537 | 0.306357 | 0.3065396 | 0.3066956 | 0.3068175 | 0.3068964 | 0.3069219 | 0.3068824 | 0.3067668 | 0.3065658 | 0.306274 | 0.3058926 | 0.3054308 | 0.3049065 | 0.3043464 | 0.3037835 | 0.3032539 | 0.3027925 | 0.3024285 | 0.3021815 | 0.3020585 | 0.3020532 | 0.302147 | 0.3023116 | 0.3025129 | 0.3027153 | 0.3028859 | 0.3029979 | 0.3030321 | 0.3029789 | 0.3028372 | 0.3026138 | 0.3023218 | 0.3019791 | 0.3016056 | 0.3012218 | 0.300846 | 0.3004927 | 0.3001712 | 0.2998844 | 0.2996297 | 0.2993993 | 0.299182 | 0.2989661 | 0.2987406 | 0.298498 | 0.2982351 | 0.297953 | 0.2976567 | 0.2973533 | 0.2970501 | 0.2967529 | 0.2964638 | 0.296181 | 0.2958979 | 0.2956044 | 0.2952885 | 0.2949375 | 0.2945409 | 0.2940914 | 0.2935864 | 0.2930288 | 0.2924258 | 0.2917886 | 0.2911307 | 0.2904661 | 0.2898079 | 0.2891674 | 0.2885528 | 0.2879694 | 0.2874196 | 0.2869035 | 0.2864194 | 0.2859647 | 0.2855362 | 0.2851308 | 0.2847454 | 0.2843777 | 0.2840252 | 0.2836861 | 0.2833579 | 0.2830383 | 0.2827245 | 0.2824129 | 0.2820996 | 0.2817799 | 0.2814491 | 0.2811016 | 0.2807324 | 0.2803364 | 0.2799093 | 0.2794474 | 0.2789485 | 0.2784112 | 0.2778355 | 0.2772224 | 0.2765732 | 0.2758892 | 0.2751709 | 0.2744179 | 0.2736285 | 0.2728001 | 0.2719303 | 0.2710178 | 0.2700635 | 0.269072 | 0.2680516 | 0.2670144 | 0.2659754 | 0.2649507 | 0.2639558 | 0.2630028 | 0.2620994 | 0.261247 | 0.2604407 | 0.2596698 | 0.2589193 | 0.2581715 | 0.2574086 | 0.2566139 | 0.2557738 | 0.2548784 | 0.2539214 | 0.2529005 | 0.2518162 | 0.2506718 | 0.2494727 | 0.2482264 | 0.2469419 | 0.2456291 | 0.2442982 | 0.2429589 | 0.2416189 | 0.2402824 | 0.2389498 | 0.2376164 | 0.2362731 | 0.2349073 | 0.2335043 | 0.2320492 | 0.2305291 | 0.2289343 | 0.2272591 | 0.2255026 | 0.2236676 | 0.2217605 | 0.2197898 | 0.217765 | 0.2156954 | 0.213589 | 0.2114511 | 0.2092839 | 0.2070855 | 0.2048503 | 0.2025695 | 0.2002325 | 0.1978285 | 0.1953489 | 0.1927884 | 0.1901471 | 0.1874303 | 0.1846489 | 0.1818178 | 0.1789553 | 0.1760803 | 0.1732109 | 0.1703623 | 0.167545 | 0.1647641 | 0.1620184 | 0.1593011 | 0.1566 | 0.1538996 | 0.1511825 | 0.1484313 | 0.1456306 | 0.1427672 | 0.1398316 | 0.1368168 | 0.1337185 | 0.1305336 | 0.12726 | 0.1238962 | 0.1204409 | 0.1168933 | 0.1132537 | 0.1095239 | 0.1057068 | 0.1018068 | 0.09782948 | 0.09378114 | 0.08966839 | 0.08549804 | 0.08127646 | 0.07700944 | 0.07270205 | 0.0683595 | 0.06398801 | 0.05959662 | 0.05519928 | 0.0508169 | 0.04647889 | 0.04222334 | 0.03809536 | 0.03414434 | 0.03041947 | 0.02696535 | 0.02381745 | 0.02099892 | 0.01851891 | 0.01637326 | 0.0145458 | 0.01301167 | 0.01174058 | 0.01070001 | 0.009857862 | 0.009184283 | 0.008652408 | 0.008238491 | 0.007921615 | 0.00768322 | 0.00750686 | 0.007377971 | 0.007283956 | 0.007214221 | 0.007160179 | 0.007114987 | 0.00707269 | 0.007027918 | 0.006974953 | 0.00690723 | 0.006817367 | 0.006697701 | 0.006540877 | 0.006341401 | 0.006096441 | 0.005807079 | 0.005478375 | 0.005119809 | 0.004744385 | 0.004367729 | 0.004006077 | 0.003674564 | 0.003385461 | 0.003146785 | 0.00296104 | 0.002825132 | 0.002730846 | 0.002665999 | 0.00261615 | 0.002566542 | 0.002504069 | 0.002418934 | 0.002305741 | 0.002164271 | 0.001999477 | 0.001820611 | 0.00164018 | 0.001472301 | 0.001330855 | 0.001227821 | 0.001171795 | 0.001167157 | 0.001213773 | 0.001307589 | 0.001441322 | 0.00160545 | 0.001789225 | 0.001981667 | 0.002171535 | 0.002347914 | 0.002500573 | 0.002620365 | 0.00269993 | 0.002734786 | 0.002724183 | 0.002671461 | 0.002583773 | 0.002471353 | 0.002345452 | 0.002216706 | 0.002093428 | 0.001980507 | 0.001879184 | 0.001787786 | 0.001702938 | 0.001621231 | 0.001540602 | 0.001461088 | 0.001385046 | 0.00131669 | 0.001260904 | 0.001222096 | 0.001203187 | 0.001204813 | 0.001225369 | 0.001261325 | 0.001308201 | 0.001361249 | 0.001416257 | 0.001469872 | 0.001519331 | 0.00156235 | 0.001596713 | 0.001619946 | 0.001629568 | 0.001623647 | 0.001601463 | 0.001563897 | 0.001513848 | 0.001456073 | 0.001396601 | 0.001341826 | 0.001297901 | 0.001269973 | 0.001261657 | 0.001274607 | 0.001308342 | 0.001360136 | 0.001424663 | 0.001494414 | 0.001560187 | 0.001611938 | 0.001640367 | 0.001638387 | 0.001602573 | 0.001534178 | 0.001438953 | 0.001326545 | 0.001208851 | 0.001098271 | 0.001005836 | 0.0009398912 | 0.0009053862 | 0.0009037016 | 0.0009330601 | 0.0009892042 | 0.00106683 | 0.001160639 | 0.001266862 | 0.001384446 | 0.001515756 | 0.001666923 | 0.001846721 | 0.002065054 | 0.002330509 | 0.002647877 | 0.003016002 | 0.003426621 | 0.003864566 | 0.004309087 | 0.004736131 | 0.005121124 | 0.005441537 | 0.005678989 | 0.00582028 | 0.00585768 | 0.005788864 | 0.005616492 | 0.00534746 | 0.00499292 | 0.004567537 | 0.00408914 | 0.003578289 | 0.003057188 | 0.002548322 | 0.002073155 | 0.00165063 | 0.001296199 | 0.001020858 | 0.0008310984 | 0.0007288841 | 0.0007119449 | 0.0007743564 | 0.0009065822 | 0.001096107 | 0.001327873 | 0.001585223 | 0.001851031 | 0.00210916 | 0.002346046 | 0.002551784 | 0.002720912 | 0.002852237 | 0.002948229 | 0.003013596 | 0.003053952 | 0.00307425 | 0.003078151 | 0.003067595 | 0.003042989 | 0.003003722 | 0.002949084 | 0.002878692 | 0.002793132 | 0.002694177 | 0.002585224 | 0.002470952 | 0.002357231 | 0.002250349 | 0.002156445 | 0.002080299 | 0.002024805 | 0.001989941 | 0.001972522 | 0.001966333 | 0.00196289 | 0.001952249 | 0.001924343 | 0.001870108 | 0.001782512 | 0.00165738 | 0.001494306 | 0.001296921 | 0.001073166 | 0.0008353066 | 0.0005989641 | 0.00038166 | 0.0002007248 | 7.103157e-05 | 2.729578e-06 | 0 | 6.071304e-05 | 0.000177663 | 0.000340403 | 0.0005375318 | 0.0007588925 | 0.0009965323 | 0.001245003 | 0.001500197 | 0.001758019 | 0.002012813 | 0.002256537 | 0.002478788 | 0.002667968 | 0.00281347 | 0.002907646 | 0.002947775 | 0.002937256 | 0.002885327 | 0.00280612 | 0.002716378 | 0.002633159 | 0.00257127 | 0.002541491 | 0.002549679 | 0.002596848 | 0.002679583 | 0.002791318 | 0.002923372 | 0.003066115 | 0.003210103 | 0.003346669 | 0.003468764 | 0.003571704 | 0.003653533 | 0.003715183 | 0.003760282 | 0.003794488 | 0.003824595 | 0.003857164 | 0.003897296 | 0.003947534 | 0.004007363 | 0.004072719 | 0.004136545 | 0.004189251 | 0.004219807 | 0.004217142 | 0.004171091 | 0.004074314 | 0.003923382 | 0.003720051 | 0.003471853 | 0.003192151 | 0.002899464 | 0.002615495 | 0.002362879 | 0.0021621 | 0.002028682 | 0.00197097 | 0.001989256 | 0.002076213 | 0.002218703 | 0.002400627 | 0.002606186 | 0.002822405 | 0.003040763 | 0.003257635 | 0.003473125 | 0.003689326 | 0.003908223 | 0.004129739 | 0.004350949 | 0.004565867 | 0.0047664 | 0.004943626 | 0.005089494 | 0.005197672 | 0.005264448 | 0.005288527 | 0.005270783 | 0.00521384 | 0.005121538 | 0.004999029 | 0.004852772 | 0.004690717 | 0.004522247 | 0.004357474 | 0.004206629 | 0.004079149 | 0.003982675 | 0.00392278 | 0.003902755 | 0.003924016 | 0.00398684 | 0.004091018 | 0.004236637 | 0.004424129 | 0.004654058 | 0.004926535 | 0.005240005 | 0.005590222 | 0.005969397 | 0.006365384 | 0.006762166 | 0.00714059 | 0.007480448 | 0.00776274 | 0.007972139 | 0.008098954 | 0.008140494 | 0.008100985 | 0.007991093 | 0.007826126 | 0.007623997 | 0.007403262 | 0.007181287 | 0.006972724 | 0.006788938 | 0.00663761 | 0.006523724 | 0.006450044 | 0.006418276 | 0.006429967 | 0.006486688 | 0.006590259 | 0.006741677 | 0.006940205 | 0.007182206 | 0.007460321 | 0.007763267 | 0.008076228 | 0.008382238 | 0.008663754 | 0.00890458 | 0.009091347 | 0.009215194 | 0.009272742 | 0.009266188 | 0.009203245 | 0.009095802 | 0.008958693 | 0.008807245 | 0.008655441 | 0.008514224 | 0.008390147 | 0.008285445 | 0.008198658 | 0.008126726 | 0.008067037 | 0.008019286 | 0.007986814 | 0.007976971 | 0.007999655 | 0.008065423 | 0.008182615 | 0.008354865 | 0.008579652 | 0.00884785 | 0.00914504 | 0.009453939 | 0.009757035 | 0.01004001 | 0.01029369 | 0.01051532 | 0.01070819 | 0.01088011 | 0.01104122 | 0.01120111 | 0.01136655 | 0.01153952 | 0.01171659 | 0.01188886 | 0.01204316 | 0.01216425 | 0.012237 | 0.01224904 | 0.01219266 | 0.01206642 | 0.01187603 | 0.01163344 | 0.01135588 | 0.01106345 | 0.01077674 | 0.01051386 | 0.01028829 | 0.01010706 | 0.009970319 | 0.009871753 | 0.009799816 | 0.009740128 | 0.009677776 | 0.009599685 | 0.009496596 | 0.009364348 | 0.00920441 | 0.00902375 | 0.008833847 | 0.008649074 | 0.008485397 | 0.008358052 | 0.008279868 | 0.008259897 | 0.0083019 | 0.00840412 | 0.008559169 | 0.008755317 | 0.008977613 | 0.009210278 | 0.009438306 | 0.009649319 | 0.009834597 | 0.009989447 | 0.0101131 | 0.01020774 | 0.010277 | 0.01032558 | 0.01035846 | 0.01038085 | 0.01039834 | 0.01041729 | 0.01044496 | 0.010489 | 0.01055637 | 0.01065173 | 0.01077604 | 0.01092542 | 0.01109092 | 0.01125942 | 0.01141545 | 0.01154378 | 0.01163194 | 0.01167262 | 0.01166479 | 0.01161394 | 0.01153102 | 0.01142992 | 0.01132541 | 0.01123037 | 0.01115376 | 0.0110994 | 0.01106645 | 0.01105023 | 0.01104448 | 0.01104335
105 | 0.316991 | 0.3166683 | 0.3164018 | 0.3161755 | 0.3159719 | 0.3157741 | 0.3155689 | 0.3153471 | 0.3151038 | 0.3148378 | 0.3145508 | 0.3142467 | 0.3139312 | 0.3136116 | 0.3132956 | 0.3129914 | 0.3127059 | 0.3124442 | 0.3122082 | 0.3119961 | 0.3118033 | 0.3116223 | 0.3114439 | 0.3112585 | 0.3110578 | 0.3108355 | 0.3105886 | 0.3103179 | 0.3100279 | 0.3097262 | 0.3094222 | 0.3091247 | 0.3088407 | 0.3085736 | 0.3083224 | 0.3080824 | 0.3078462 | 0.3076067 | 0.3073588 | 0.3071016 | 0.3068399 | 0.3065829 | 0.306344 | 0.3061373 | 0.3059759 | 0.3058689 | 0.3058197 | 0.3058254 | 0.305877 | 0.3059596 | 0.3060546 | 0.3061417 | 0.3062005 | 0.3062129 | 0.3061653 | 0.3060497 | 0.3058649 | 0.3056167 | 0.3053171 | 0.3049822 | 0.3046308 | 0.3042809 | 0.3039482 | 0.3036441 | 0.3033745 | 0.3031395 | 0.3029342 | 0.3027496 | 0.302574 | 0.3023944 | 0.3021981 | 0.3019743 | 0.3017155 | 0.3014193 | 0.3010887 | 0.3007331 | 0.3003676 | 0.3000122 | 0.2996891 | 0.2994205 | 0.2992253 | 0.2991163 | 0.2990988 | 0.2991696 | 0.2993178 | 0.2995267 | 0.2997764 | 0.3000464 | 0.3003176 | 0.3005744 | 0.3008041 | 0.3009975 | 0.3011471 | 0.3012467 | 0.3012912 | 0.3012769 | 0.301203 | 0.3010725 | 0.3008949 | 0.3006857 | 0.3004666 | 0.3002631 | 0.3001016 | 0.300005 | 0.2999898 | 0.3000629 | 0.3002209 | 0.300451 | 0.3007336 | 0.3010455 | 0.301364 | 0.3016695 | 0.3019479 | 0.3021913 | 0.3023973 | 0.3025679 | 0.3027078 | 0.3028218 | 0.3029132 | 0.3029819 | 0.3030242 | 0.3030324 | 0.3029954 | 0.3029012 | 0.3027386 | 0.3025001 | 0.302184 | 0.3017959 | 0.3013493 | 0.3008647 | 0.3003679 | 0.2998871 | 0.29945 | 0.2990803 | 0.2987953 | 0.2986037 | 0.2985044 | 0.2984869 | 0.2985325 | 0.2986165 | 0.2987117 | 0.2987914 | 0.2988329 | 0.2988197 | 0.2987431 | 0.2986025 | 0.2984038 | 0.2981583 | 0.2978803 | 0.2975847 | 0.2972852 | 0.2969931 | 0.2967165 | 0.2964599 | 0.2962248 | 0.2960105 | 0.2958153 | 0.2956379 | 0.2954789 | 0.2953409 | 0.2952289 | 0.2951489 | 0.2951067 | 0.2951054 | 0.2951446 | 0.2952188 | 0.2953179 | 0.2954283 | 0.2955344 | 0.2956206 | 0.295673 | 0.29568 | 0.295634 | 0.2955307 | 0.2953689 | 0.2951511 | 0.2948819 | 0.2945679 | 0.2942175 | 0.2938395 | 0.2934429 | 0.293036 | 0.2926259 | 0.2922187 | 0.2918191 | 0.2914307 | 0.2910565 | 0.2906991 | 0.2903609 | 0.2900439 | 0.2897494 | 0.2894778 | 0.2892278 | 0.2889963 | 0.2887786 | 0.2885691 | 0.288362 | 0.2881527 | 0.2879384 | 0.2877188 | 0.2874954 | 0.2872712 | 0.2870484 | 0.286828 | 0.2866078 | 0.2863829 | 0.2861457 | 0.2858875 | 0.2855994 | 0.2852742 | 0.2849071 | 0.2844962 | 0.2840412 | 0.2835435 | 0.2830043 | 0.2824244 | 0.2818038 | 0.2811424 | 0.280441 | 0.2797022 | 0.2789317 | 0.2781384 | 0.277334 | 0.2765324 | 0.2757474 | 0.2749911 | 0.2742721 | 0.273594 | 0.2729546 | 0.2723465 | 0.2717572 | 0.2711716 | 0.2705733 | 0.269947 | 0.2692807 | 0.2685669 | 0.2678038 | 0.2669955 | 0.2661507 | 0.265282 | 0.2644033 | 0.2635284 | 0.2626694 | 0.2618352 | 0.2610313 | 0.2602599 | 0.2595202 | 0.2588094 | 0.2581232 | 0.2574559 | 0.2568012 | 0.2561516 | 0.2554991 | 0.254835 | 0.2541508 | 0.2534386 | 0.252692 | 0.2519068 | 0.2510808 | 0.2502149 | 0.2493115 | 0.2483743 | 0.2474074 | 0.2464137 | 0.2453949 | 0.2443508 | 0.2432798 | 0.2421788 | 0.2410441 | 0.2398722 | 0.2386599 | 0.2374048 | 0.2361057 | 0.2347622 | 0.2333754 | 0.2319475 | 0.2304817 | 0.2289827 | 0.2274557 | 0.2259057 | 0.2243369 | 0.2227514 | 0.2211485 | 0.2195241 | 0.217871 | 0.21618 | 0.2144413 | 0.2126459 | 0.210788 | 0.208866 | 0.2068827 | 0.2048452 | 0.2027635 | 0.2006484 | 0.1985096 | 0.1963541 | 0.1941851 | 0.1920021 | 0.1898012 | 0.1875768 | 0.1853225 | 0.1830323 | 0.1807019 | 0.1783286 | 0.175912 | 0.1734534 | 0.1709557 | 0.1684226 | 0.1658578 | 0.1632644 | 0.1606443 | 0.1579978 | 0.1553238 | 0.1526199 | 0.1498837 | 0.1471129 | 0.1443064 | 0.1414637 | 0.1385845 | 0.1356685 | 0.1327143 | 0.1297188 | 0.1266779 | 0.123586 | 0.1204379 | 0.1172283 | 0.1139538 | 0.110612 | 0.107202 | 0.1037236 | 0.1001771 | 0.09656264 | 0.09287919 | 0.0891249 | 0.08529706 | 0.08139259 | 0.07740891 | 0.07334534 | 0.06920457 | 0.06499431 | 0.06072899 | 0.05643076 | 0.05213017 | 0.04786535 | 0.04368051 | 0.03962335 | 0.03574197 | 0.03208111 | 0.0286795 | 0.02556706 | 0.02276369 | 0.02027831 | 0.01810966 | 0.01624702 | 0.01467189 | 0.0133593 | 0.01227977 | 0.01140105 | 0.01068998 | 0.01011373 | 0.009641259 | 0.009244062 | 0.008896898 | 0.008578015 | 0.008269383 | 0.007957054 | 0.007631701 | 0.007288959 | 0.006930238 | 0.006562589 | 0.006197984 | 0.005851824 | 0.005540798 | 0.005280296 | 0.005081698 | 0.004950548 | 0.004885537 | 0.004878436 | 0.004915667 | 0.00498034 | 0.005054679 | 0.005122334 | 0.005170511 | 0.00519065 | 0.005179022 | 0.00513605 | 0.005065179 | 0.00497155 | 0.004860911 | 0.004738471 | 0.004608334 | 0.004473192 | 0.004334551 | 0.004192638 | 0.0040471 | 0.003897492 | 0.003743813 | 0.003586906 | 0.003428925 | 0.003273447 | 0.003125569 | 0.002991369 | 0.002877188 | 0.002788607 | 0.002729572 | 0.002701478 | 0.002702623 | 0.002728327 | 0.002771328 | 0.00282291 | 0.002874129 | 0.002917209 | 0.002946496 | 0.0029591 | 0.002954798 | 0.002935295 | 0.002903281 | 0.002861402 | 0.002811353 | 0.00275313 | 0.002685065 | 0.002604085 | 0.002506167 | 0.002387088 | 0.002243185 | 0.00207201 | 0.001872888 | 0.001647787 | 0.001401615 | 0.001142606 | 0.0008820253 | 0.0006333785 | 0.0004111201 | 0.0002285483 | 9.6109e-05 | 1.978433e-05 | 0 | 3.198761e-05 | 0.0001068273 | 0.0002130135 | 0.0003385055 | 0.0004722207 | 0.0006053982 | 0.0007319384 | 0.000848523 | 0.0009541899 | 0.001049735 | 0.00113732 | 0.00121977 | 0.00130013 | 0.001380945 | 0.001464017 | 0.001549835 | 0.00163768 | 0.001726023 | 0.001813289 | 0.001898802 | 0.001983209 | 0.002068859 | 0.002159183 | 0.002257995 | 0.002368312 | 0.002491391 | 0.002626277 | 0.002769898 | 0.002917365 | 0.003062739 | 0.003199604 | 0.003321588 | 0.003422407 | 0.003495775 | 0.003535928 | 0.003538285 | 0.003500295 | 0.003422762 | 0.003310293 | 0.003171295 | 0.003017279 | 0.002860987 | 0.002714155 | 0.002585998 | 0.002481852 | 0.0024032 | 0.002348239 | 0.002313396 | 0.002294666 | 0.002288539 | 0.002292459 | 0.002304139 | 0.002320938 | 0.002339221 | 0.002354217 | 0.002360443 | 0.002352765 | 0.002327682 | 0.002284148 | 0.002224128 | 0.002152387 | 0.002075739 | 0.002001671 | 0.001937203 | 0.001887413 | 0.001854924 | 0.001839319 | 0.001837305 | 0.001843076 | 0.001849363 | 0.00184832 | 0.001832912 | 0.001797929 | 0.001741212 | 0.001664019 | 0.001571107 | 0.001469848 | 0.001369104 | 0.001277379 | 0.00120173 | 0.001146204 | 0.001111429 | 0.001094832 | 0.001091598 | 0.001095719 | 0.001101509 | 0.001104612 | 0.001102524 | 0.001094365 | 0.001080619 | 0.001062237 | 0.001040169 | 0.001015059 | 0.0009872344 | 0.0009567606 | 0.0009237537 | 0.0008887424 | 0.000852542 | 0.0008164329 | 0.0007822133 | 0.000752435 | 0.0007305785 | 0.0007210215 | 0.0007289988 | 0.000759755 | 0.0008176826 | 0.0009047707 | 0.001019579 | 0.001156246 | 0.001304682 | 0.001451384 | 0.001581261 | 0.001680338 | 0.001738013 | 0.001749343 | 0.00171632 | 0.001647576 | 0.001557352 | 0.001463013 | 0.001382401 | 0.001330787 | 0.001318738 | 0.001350529 | 0.001423688 | 0.001529183 | 0.001652728 | 0.001776484 | 0.001881367 | 0.001949916 | 0.001968874 | 0.001931677 | 0.00184032 | 0.001705616 | 0.001546127 | 0.001385531 | 0.001249037 | 0.001159427 | 0.001133393 | 0.001179229 | 0.00129588 | 0.001473685 | 0.001695957 | 0.001941751 | 0.002188444 | 0.002414233 | 0.002600455 | 0.002732801 | 0.002802775 | 0.002807927 | 0.002751944 | 0.002644 | 0.002497761 | 0.002329996 | 0.002158586 | 0.002000937 | 0.001872007 | 0.001782941 | 0.001740162 | 0.001744941 | 0.001793833 | 0.001879519 | 0.001992116 | 0.002120979 | 0.002256074 | 0.002389103 | 0.002514419 | 0.00262892 | 0.002731745 | 0.002823601 | 0.002905848 | 0.002979869 | 0.003046417 | 0.003105395 | 0.003155736 | 0.003195801 | 0.003223246 | 0.003235548 | 0.003230051 | 0.003204406 | 0.003157081 | 0.003087803 | 0.002998423 | 0.002893491 | 0.002780474 | 0.002669633 | 0.002572889 | 0.002502434 | 0.002468834 | 0.002479235 | 0.002536307 | 0.002637681 | 0.002776637 | 0.002943613 | 0.003128101 | 0.003320772 | 0.00351481 | 0.003706496 | 0.003894888 | 0.004080331 | 0.004262985 | 0.004441231 | 0.004610322 | 0.004762577 | 0.004887956 | 0.00497593 | 0.005017423 | 0.005006634 | 0.004942293 | 0.004828 | 0.004671391 | 0.00448318 | 0.004275268 | 0.004059304 | 0.00384588 | 0.003643942 | 0.00346047 | 0.00330098 | 0.003169456 | 0.003068862 | 0.003000944 | 0.002966317 | 0.002964469 | 0.002993588 | 0.003050902 | 0.003132556 | 0.003234085 | 0.003350686 | 0.003477538 | 0.00361026 | 0.003745061 | 0.003879053 | 0.004010202 | 0.004137108 | 0.004258508 | 0.004373039 | 0.004478982 | 0.004574142 | 0.004656246 | 0.004722948 | 0.004772557 | 0.004803589 | 0.004815079 | 0.004806516 | 0.004777233 | 0.004726618 | 0.004654313 | 0.004561118 | 0.004449689 | 0.004325253 | 0.004196067 | 0.004073177 | 0.003969113 | 0.003896709 | 0.003867111 | 0.003888358 | 0.003964685 | 0.0040962 | 0.004279436 | 0.004508395 | 0.004775327 | 0.005071733 | 0.005388573 | 0.00571661 | 0.006046367 | 0.006368267 | 0.006672957 | 0.006951515 | 0.007196324 | 0.007401347 | 0.007562565 | 0.007677673 | 0.007745748 | 0.007766797 | 0.007741086 | 0.007668944 | 0.007550555 | 0.007386356 | 0.007177839 | 0.006927866 | 0.006641611 | 0.006326504 | 0.005992182 | 0.005649426 | 0.0053092 | 0.004981485 | 0.00467456 | 0.004394432 | 0.004144847 | 0.003927985 | 0.003745001 | 0.003596588 | 0.003483432 | 0.003405997 | 0.003364158 | 0.003356723 | 0.003380921 | 0.003432313 | 0.003505628 | 0.003595145 | 0.003695733 | 0.003803932 | 0.00391798 | 0.004037936 | 0.004164404 | 0.004297437 | 0.00443486 | 0.004571681 | 0.00469926 | 0.004805911 | 0.004878247 | 0.004902985 | 0.00486941 | 0.00477121 | 0.00460769 | 0.004384911 | 0.004115316 | 0.003816843 | 0.00351097 | 0.00322033 | 0.002966145 | 0.002765525 | 0.002629147 | 0.002559643 | 0.002551419 | 0.002591575 | 0.002662008 | 0.002742598 | 0.002814913 | 0.002865279 | 0.002886993 | 0.002881266 | 0.002856431 | 0.002825826 | 0.002804914 | 0.002807551 | 0.002843442 | 0.002915951 | 0.003021129 | 0.003148171 | 0.003281453 | 0.00340292 | 0.003495386 | 0.003545356
120 | 0.3215007 | 0.3213923 | 0.3213396 | 0.3213174 | 0.3213001 | 0.3212648 | 0.3211937 | 0.3210751 | 0.3209027 | 0.320675 | 0.3203942 | 0.3200651 | 0.319695 | 0.3192935 | 0.3188715 | 0.3184412 | 0.318015 | 0.3176037 | 0.3172154 | 0.3168543 | 0.3165208 | 0.3162112 | 0.315919 | 0.315636 | 0.3153545 | 0.3150683 | 0.3147743 | 0.3144729 | 0.3141683 | 0.3138671 | 0.3135772 | 0.3133054 | 0.3130564 | 0.312831 | 0.3126262 | 0.3124356 | 0.3122508 | 0.3120637 | 0.3118681 | 0.3116616 | 0.3114462 | 0.3112277 | 0.3110156 | 0.3108202 | 0.3106512 | 0.3105153 | 0.3104146 | 0.310346 | 0.3103009 | 0.3102662 | 0.3102263 | 0.3101661 | 0.310073 | 0.3099398 | 0.3097665 | 0.30956 | 0.3093336 | 0.3091042 | 0.3088899 | 0.3087063 | 0.308564 | 0.308467 | 0.3084119 | 0.3083891 | 0.3083844 | 0.308381 | 0.3083622 | 0.3083131 | 0.3082222 | 0.3080826 | 0.307892 | 0.3076526 | 0.3073708 | 0.3070564 | 0.3067215 | 0.3063801 | 0.3060473 | 0.3057381 | 0.3054669 | 0.3052463 | 0.3050858 | 0.3049912 | 0.3049634 | 0.3049981 | 0.3050867 | 0.3052163 | 0.3053714 | 0.3055357 | 0.3056927 | 0.3058276 | 0.3059281 | 0.3059849 | 0.305992 | 0.3059473 | 0.3058532 | 0.3057172 | 0.3055521 | 0.305376 | 0.3052109 | 0.3050813 | 0.3050112 | 0.3050205 | 0.3051228 | 0.3053223 | 0.3056133 | 0.3059808 | 0.3064016 | 0.3068482 | 0.3072917 | 0.3077049 | 0.3080653 | 0.3083568 | 0.3085711 | 0.3087072 | 0.3087711 | 0.3087747 | 0.3087332 | 0.3086622 | 0.3085753 | 0.3084806 | 0.30838 | 0.3082679 | 0.3081332 | 0.3079622 | 0.3077421 | 0.3074652 | 0.3071317 | 0.3067513 | 0.3063432 | 0.3059326 | 0.3055485 | 0.305218 | 0.3049633 | 0.3047981 | 0.3047261 | 0.3047406 | 0.3048257 | 0.3049592 | 0.3051152 | 0.3052683 | 0.3053963 | 0.3054829 | 0.3055194 | 0.3055044 | 0.3054435 | 0.3053467 | 0.3052266 | 0.3050954 | 0.3049631 | 0.3048362 | 0.3047169 | 0.3046038 | 0.304492 | 0.304375 | 0.3042456 | 0.3040977 | 0.3039272 | 0.3037332 | 0.3035189 | 0.3032915 | 0.3030615 | 0.3028417 | 0.302645 | 0.3024827 | 0.3023621 | 0.3022853 | 0.3022482 | 0.3022419 | 0.3022525 | 0.3022641 | 0.3022606 | 0.3022274 | 0.302154 | 0.3020341 | 0.3018671 | 0.3016575 | 0.3014138 | 0.3011473 | 0.3008701 | 0.3005933 | 0.3003256 | 0.3000719 | 0.2998338 | 0.2996096 | 0.2993957 | 0.2991881 | 0.2989843 | 0.2987835 | 0.2985875 | 0.2984006 | 0.2982287 | 0.2980782 | 0.2979555 | 0.2978654 | 0.2978107 | 0.2977924 | 0.2978088 | 0.2978561 | 0.2979285 | 0.2980185 | 0.2981169 | 0.2982138 | 0.2982987 | 0.2983608 | 0.2983903 | 0.2983792 | 0.2983217 | 0.298215 | 0.29806 | 0.2978605 | 0.2976223 | 0.2973518 | 0.2970542 | 0.2967309 | 0.2963793 | 0.2959922 | 0.2955594 | 0.2950694 | 0.2945132 | 0.2938864 | 0.2931922 | 0.2924416 | 0.2916531 | 0.2908509 | 0.290061 | 0.2893085 | 0.2886136 | 0.2879891 | 0.2874393 | 0.2869591 | 0.2865357 | 0.2861506 | 0.2857822 | 0.2854097 | 0.2850151 | 0.284586 | 0.2841162 | 0.2836059 | 0.2830608 | 0.2824897 | 0.2819025 | 0.2813086 | 0.2807152 | 0.2801269 | 0.279546 | 0.2789724 | 0.278405 | 0.2778415 | 0.2772791 | 0.2767143 | 0.2761422 | 0.275557 | 0.2749519 | 0.2743195 | 0.2736529 | 0.2729466 | 0.2721973 | 0.2714052 | 0.2705739 | 0.269711 | 0.2688272 | 0.2679353 | 0.2670483 | 0.2661773 | 0.2653306 | 0.2645121 | 0.263721 | 0.262953 | 0.2622011 | 0.2614584 | 0.2607187 | 0.2599788 | 0.2592377 | 0.2584971 | 0.2577597 | 0.2570281 | 0.2563038 | 0.2555863 | 0.2548727 | 0.2541578 | 0.2534346 | 0.2526947 | 0.2519291 | 0.2511286 | 0.2502856 | 0.2493938 | 0.2484503 | 0.2474551 | 0.246412 | 0.245328 | 0.2442122 | 0.2430747 | 0.2419246 | 0.2407691 | 0.2396119 | 0.2384529 | 0.2372878 | 0.2361093 | 0.2349077 | 0.2336726 | 0.2323938 | 0.231063 | 0.2296745 | 0.2282263 | 0.2267202 | 0.2251614 | 0.2235584 | 0.2219215 | 0.2202605 | 0.2185834 | 0.2168947 | 0.2151942 | 0.2134778 | 0.2117373 | 0.209963 | 0.208145 | 0.206275 | 0.2043472 | 0.2023586 | 0.2003081 | 0.1981969 | 0.1960269 | 0.1938015 | 0.1915252 | 0.1892043 | 0.1868474 | 0.1844651 | 0.1820691 | 0.1796715 | 0.1772822 | 0.174908 | 0.1725508 | 0.1702069 | 0.167867 | 0.1655173 | 0.1631411 | 0.160721 | 0.1582409 | 0.155688 | 0.1530541 | 0.1503362 | 0.1475359 | 0.144659 | 0.1417135 | 0.1387081 | 0.135651 | 0.1325488 | 0.1294063 | 0.1262261 | 0.1230094 | 0.1197563 | 0.1164661 | 0.1131374 | 0.1097688 | 0.1063583 | 0.1029039 | 0.09940295 | 0.0958523 | 0.09224865 | 0.08858786 | 0.08486493 | 0.08107392 | 0.07720817 | 0.07326104 | 0.06922741 | 0.06510593 | 0.0609019 | 0.05663005 | 0.05231734 | 0.04800428 | 0.04374415 | 0.03960031 | 0.03564134 | 0.03193452 | 0.02853856 | 0.02549726 | 0.02283505 | 0.02055497 | 0.0186401 | 0.01705719 | 0.01576231 | 0.014707 | 0.01384416 | 0.01313159 | 0.0125348 | 0.01202739 | 0.01159 | 0.01120856 | 0.01087246 | 0.01057261 | 0.01030029 | 0.01004652 | 0.009802295 | 0.009558643 | 0.00930764 | 0.009043052 | 0.00876108 | 0.008460701 | 0.008144091 | 0.007816476 | 0.007486199 | 0.007164526 | 0.006865093 | 0.006603012 | 0.006393539 | 0.006249835 | 0.006180438 | 0.006187011 | 0.006262461 | 0.006390649 | 0.006547786 | 0.006705784 | 0.006836401 | 0.0069158 | 0.006928352 | 0.006868573 | 0.006741175 | 0.006559059 | 0.006340091 | 0.006103232 | 0.005865376 | 0.005639144 | 0.005431628 | 0.005244766 | 0.005076643 | 0.004922998 | 0.00477894 | 0.004640687 | 0.004506373 | 0.004376465 | 0.00425323 | 0.004139501 | 0.004037442 | 0.003947067 | 0.003865756 | 0.003788303 | 0.003707871 | 0.00361784 | 0.003513594 | 0.003393786 | 0.003261059 | 0.003121147 | 0.002981552 | 0.00284969 | 0.002731575 | 0.002630923 | 0.002549425 | 0.002487793 | 0.002446858 | 0.002428637 | 0.002436493 | 0.002474883 | 0.002547785 | 0.00265733 | 0.002802493 | 0.002978488 | 0.003177395 | 0.003389233 | 0.0036039 | 0.003812737 | 0.004010084 | 0.004193823 | 0.004365015 | 0.004527144 | 0.004684437 | 0.004840102 | 0.004994917 | 0.005146136 | 0.005287002 | 0.005407019 | 0.005492744 | 0.005529485 | 0.00550348 | 0.005403892 | 0.005225117 | 0.004968148 | 0.004641391 | 0.004260413 | 0.003846417 | 0.003423967 | 0.003018512 | 0.002653454 | 0.002348068 | 0.00211565 | 0.001962953 | 0.001890181 | 0.001891881 | 0.001958246 | 0.002076183 | 0.002230746 | 0.002406387 | 0.002588078 | 0.002762367 | 0.002918569 | 0.003049694 | 0.003152928 | 0.003229737 | 0.003285118 | 0.003326439 | 0.003361702 | 0.003397954 | 0.00343944 | 0.003486796 | 0.003536507 | 0.003581279 | 0.003611003 | 0.003614328 | 0.00358034 | 0.003500393 | 0.003369814 | 0.00318921 | 0.002964716 | 0.002707695 | 0.002432955 | 0.002156716 | 0.001893832 | 0.001655818 | 0.001449096 | 0.001274825 | 0.001129525 | 0.001006731 | 0.0008987534 | 0.0007986599 | 0.0007013074 | 0.0006037812 | 0.0005052519 | 0.0004067463 | 0.0003104697 | 0.000219583 | 0.0001382853 | 7.140226e-05 | 2.384633e-05 | 0 | 2.712071e-06 | 3.221674e-05 | 8.561054e-05 | 0.0001569463 | 0.0002381586 | 0.0003204111 | 0.0003955923 | 0.0004577641 | 0.0005038314 | 0.0005337025 | 0.0005494933 | 0.0005548932 | 0.0005539147 | 0.0005502757 | 0.0005468491 | 0.0005454566 | 0.0005473403 | 0.0005529817 | 0.0005625899 | 0.000576533 | 0.0005952127 | 0.0006195479 | 0.0006508943 | 0.0006912751 | 0.0007429371 | 0.000807978 | 0.0008874732 | 0.0009808959 | 0.001084952 | 0.001193102 | 0.001295601 | 0.00138054 | 0.001436031 | 0.001452476 | 0.001425433 | 0.001357687 | 0.001259824 | 0.001149262 | 0.001047665 | 0.0009773525 | 0.0009575326 | 0.001001083 | 0.001112822 | 0.001289359 | 0.001520382 | 0.001790563 | 0.002082116 | 0.002376592 | 0.002656185 | 0.002904668 | 0.003107586 | 0.003253046 | 0.003331941 | 0.003338887 | 0.003272901 | 0.003138099 | 0.002944071 | 0.002705231 | 0.002440134 | 0.002169658 | 0.001915098 | 0.001696141 | 0.001529081 | 0.001425394 | 0.001390982 | 0.001426077 | 0.001525973 | 0.001681984 | 0.001882565 | 0.00211488 | 0.002365675 | 0.002622223 | 0.002872871 | 0.003107136 | 0.003316055 | 0.003492231 | 0.003630166 | 0.003726395 | 0.003780076 | 0.003793001 | 0.003769672 | 0.003716815 | 0.003642909 | 0.003557434 | 0.003469868 | 0.00338931 | 0.003323751 | 0.003279707 | 0.003261881 | 0.003272673 | 0.003311929 | 0.003376861 | 0.003462285 | 0.003561674 | 0.003668315 | 0.003777024 | 0.00388569 | 0.003996258 | 0.004115037 | 0.004251524 | 0.004416455 | 0.004619082 | 0.004864074 | 0.005149422 | 0.005465453 | 0.005794947 | 0.006115328 | 0.006401492 | 0.006629695 | 0.006780881 | 0.006843059 | 0.006812633 | 0.006694101 | 0.006498568 | 0.006242007 | 0.005943106 | 0.005621432 | 0.00529623 | 0.00498539 | 0.004704373 | 0.004465615 | 0.004277727 | 0.004145427 | 0.00406922 | 0.004046015 | 0.004070245 | 0.004134781 | 0.004232663 | 0.004357723 | 0.004505332 | 0.004672376 | 0.004856998 | 0.005058009 | 0.005274066 | 0.00550316 | 0.005741962 | 0.005985435 | 0.006226616 | 0.00645723 | 0.006668658 | 0.006853228 | 0.007006032 | 0.007125979 | 0.007216774 | 0.007285834 | 0.007343182 | 0.007399307 | 0.007462587 | 0.007537714 | 0.007624739 | 0.007719833 | 0.0078168 | 0.007908775 | 0.007990176 | 0.008057843 | 0.008110772 | 0.008149576 | 0.008175137 | 0.008187883 | 0.00818754 | 0.008173516 | 0.008146276 | 0.008108454 | 0.00806549 | 0.008025964 | 0.008000247 | 0.007998883 | 0.008030671 | 0.008100683 | 0.008209364 | 0.008352103 | 0.008520249 | 0.008702269 | 0.008885625 | 0.009058111 | 0.009208989 | 0.009329675 | 0.009413736 | 0.009456885 | 0.009456484 | 0.0094117 | 0.009323698 | 0.009195579 | 0.009032992 | 0.008843546 | 0.008636609 | 0.008421819 | 0.008207797 | 0.008000918 | 0.007804729 | 0.007619815 | 0.00744446 | 0.007276153 | 0.007112895 | 0.006954211 | 0.006801757 | 0.006658918 | 0.006529933 | 0.006418833 | 0.006328177 | 0.00625851 | 0.006208633 | 0.00617572 | 0.006156371 | 0.006147671 | 0.006147663 | 0.006156003 | 0.00617331 | 0.006200846 | 0.006239372 | 0.006288455 | 0.006345418 | 0.006405048 | 0.006459693 | 0.006499798 | 0.006515212 | 0.00649653 | 0.006436389 | 0.006331351 | 0.006182969 | 0.005998597 | 0.005791117 | 0.005577892 | 0.005378689 | 0.005212804 | 0.005095884 | 0.005036733 | 0.005035566 | 0.005083457 | 0.005163393 | 0.005253168 | 0.005329489 | 0.005371935 | 0.005366308 | 0.005306938 | 0.005196838 | 0.005046376 | 0.004870885 | 0.004687135 | 0.004510818 | 0.004354139 | 0.004224533 | 0.004124528 | 0.00405282 | 0.004005415 | 0.00397747 | 0.003964724
135 | 0.3225442 | 0.3223769 | 0.3222804 | 0.3222249 | 0.3221782 | 0.3221109 | 0.3220003 | 0.3218324 | 0.3216024 | 0.3213138 | 0.320976 | 0.3206024 | 0.3202079 | 0.319807 | 0.3194132 | 0.3190376 | 0.3186892 | 0.3183741 | 0.3180953 | 0.3178532 | 0.3176455 | 0.3174675 | 0.3173128 | 0.3171736 | 0.3170422 | 0.3169114 | 0.316775 | 0.3166285 | 0.3164689 | 0.3162942 | 0.3161029 | 0.3158927 | 0.3156606 | 0.3154028 | 0.3151154 | 0.314795 | 0.3144404 | 0.314054 | 0.3136426 | 0.3132175 | 0.3127942 | 0.3123902 | 0.3120237 | 0.311711 | 0.311464 | 0.3112893 | 0.3111864 | 0.3111492 | 0.3111657 | 0.3112204 | 0.3112957 | 0.3113748 | 0.3114426 | 0.3114879 | 0.3115039 | 0.3114884 | 0.3114434 | 0.3113743 | 0.3112878 | 0.3111913 | 0.3110906 | 0.3109887 | 0.3108863 | 0.3107806 | 0.3106667 | 0.3105381 | 0.3103885 | 0.3102122 | 0.3100058 | 0.3097687 | 0.309503 | 0.3092137 | 0.3089082 | 0.308595 | 0.3082832 | 0.3079815 | 0.307698 | 0.3074395 | 0.3072117 | 0.3070186 | 0.3068633 | 0.306747 | 0.3066687 | 0.3066251 | 0.3066105 | 0.3066168 | 0.3066351 | 0.3066562 | 0.3066721 | 0.3066773 | 0.306669 | 0.306647 | 0.3066126 | 0.306568 | 0.3065151 | 0.3064554 | 0.3063907 | 0.3063239 | 0.3062607 | 0.3062105 | 0.3061864 | 0.3062037 | 0.3062779 | 0.306421 | 0.3066388 | 0.3069282 | 0.3072762 | 0.3076611 | 0.3080549 | 0.3084279 | 0.3087523 | 0.3090069 | 0.3091801 | 0.3092711 | 0.3092895 | 0.3092533 | 0.3091857 | 0.3091101 | 0.3090463 | 0.3090065 | 0.3089934 | 0.3089993 | 0.3090076 | 0.3089962 | 0.3089418 | 0.3088247 | 0.3086332 | 0.3083664 | 0.3080352 | 0.3076614 | 0.3072749 | 0.3069094 | 0.306598 | 0.3063683 | 0.3062394 | 0.3062188 | 0.3063023 | 0.3064749 | 0.3067128 | 0.3069873 | 0.307268 | 0.3075269 | 0.3077416 | 0.3078966 | 0.3079852 | 0.3080081 | 0.3079728 | 0.3078918 | 0.3077799 | 0.3076516 | 0.3075191 | 0.3073898 | 0.3072655 | 0.3071422 | 0.3070105 | 0.3068584 | 0.306674 | 0.3064485 | 0.3061796 | 0.3058726 | 0.305541 | 0.3052043 | 0.3048855 | 0.3046063 | 0.3043841 | 0.3042291 | 0.3041425 | 0.3041176 | 0.3041409 | 0.3041949 | 0.3042608 | 0.3043215 | 0.3043629 | 0.3043754 | 0.3043537 | 0.3042971 | 0.304208 | 0.304091 | 0.3039515 | 0.3037948 | 0.3036248 | 0.3034444 | 0.3032553 | 0.3030591 | 0.3028584 | 0.3026576 | 0.3024646 | 0.3022895 | 0.3021449 | 0.3020439 | 0.3019978 | 0.302015 | 0.3020983 | 0.3022448 | 0.3024457 | 0.3026883 | 0.3029573 | 0.3032378 | 0.3035172 | 0.3037862 | 0.3040396 | 0.3042749 | 0.3044906 | 0.3046844 | 0.3048513 | 0.3049827 | 0.3050669 | 0.3050902 | 0.3050391 | 0.3049028 | 0.3046745 | 0.3043532 | 0.303943 | 0.3034528 | 0.3028951 | 0.3022845 | 0.3016367 | 0.3009682 | 0.3002959 | 0.2996365 | 0.299007 | 0.2984233 | 0.2978991 | 0.2974441 | 0.2970631 | 0.2967547 | 0.296511 | 0.2963185 | 0.2961599 | 0.2960154 | 0.2958652 | 0.2956912 | 0.2954783 | 0.2952144 | 0.2948911 | 0.2945034 | 0.294049 | 0.2935286 | 0.2929459 | 0.2923074 | 0.2916225 | 0.2909041 | 0.2901675 | 0.2894299 | 0.288709 | 0.2880218 | 0.2873828 | 0.2868023 | 0.2862857 | 0.285832 | 0.2854341 | 0.2850798 | 0.284752 | 0.2844317 | 0.2840993 | 0.2837368 | 0.2833299 | 0.2828691 | 0.282351 | 0.2817778 | 0.2811573 | 0.2805011 | 0.2798226 | 0.2791354 | 0.278451 | 0.2777773 | 0.2771181 | 0.2764732 | 0.2758388 | 0.2752097 | 0.2745801 | 0.2739457 | 0.2733038 | 0.2726545 | 0.2720002 | 0.2713446 | 0.270692 | 0.2700463 | 0.2694104 | 0.2687845 | 0.2681669 | 0.2675533 | 0.2669378 | 0.2663138 | 0.2656751 | 0.2650167 | 0.2643366 | 0.2636352 | 0.2629158 | 0.2621838 | 0.2614455 | 0.2607071 | 0.2599728 | 0.2592445 | 0.2585207 | 0.2577968 | 0.2570651 | 0.256316 | 0.2555389 | 0.254724 | 0.2538632 | 0.2529524 | 0.2519918 | 0.2509863 | 0.2499462 | 0.2488846 | 0.2478171 | 0.2467586 | 0.2457215 | 0.244713 | 0.2437349 | 0.2427824 | 0.241845 | 0.2409084 | 0.2399562 | 0.2389728 | 0.2379446 | 0.2368621 | 0.2357202 | 0.2345182 | 0.2332591 | 0.231949 | 0.2305955 | 0.2292071 | 0.227792 | 0.2263573 | 0.2249088 | 0.2234499 | 0.2219821 | 0.2205041 | 0.2190132 | 0.2175049 | 0.2159739 | 0.2144147 | 0.2128219 | 0.2111912 | 0.2095184 | 0.2077997 | 0.2060315 | 0.2042091 | 0.2023273 | 0.2003797 | 0.1983598 | 0.1962607 | 0.1940768 | 0.1918041 | 0.1894412 | 0.1869897 | 0.1844547 | 0.1818443 | 0.1791697 | 0.1764436 | 0.1736801 | 0.1708925 | 0.1680927 | 0.1652896 | 0.1624891 | 0.159694 | 0.1569048 | 0.1541206 | 0.15134 | 0.1485621 | 0.1457861 | 0.1430112 | 0.1402351 | 0.1374535 | 0.13466 | 0.1318458 | 0.1290017 | 0.1261188 | 0.1231909 | 0.1202149 | 0.1171918 | 0.1141259 | 0.1110239 | 0.1078929 | 0.1047391 | 0.1015663 | 0.09837529 | 0.09516342 | 0.0919251 | 0.08865242 | 0.08533646 | 0.08196784 | 0.07853821 | 0.07504103 | 0.07147237 | 0.06783164 | 0.06412235 | 0.06035262 | 0.05653572 | 0.05269029 | 0.04884062 | 0.04501593 | 0.04124979 | 0.03757879 | 0.03404076 | 0.03067255 | 0.02750781 | 0.02457496 | 0.02189582 | 0.0194846 | 0.01734768 | 0.01548402 | 0.01388588 | 0.01253947 | 0.01142567 | 0.01052099 | 0.009798322 | 0.009228481 | 0.00878188 | 0.008430668 | 0.008150596 | 0.00792244 | 0.007732517 | 0.007571929 | 0.007435276 | 0.007318657 | 0.00721789 | 0.007127188 | 0.007039027 | 0.006944686 | 0.006835327 | 0.006703632 | 0.006545173 | 0.006359012 | 0.006147998 | 0.005918567 | 0.005679652 | 0.005441561 | 0.005214194 | 0.00500533 | 0.004819359 | 0.004656069 | 0.00451079 | 0.004375311 | 0.004239542 | 0.004094019 | 0.003932182 | 0.003751898 | 0.003555935 | 0.003350967 | 0.003146058 | 0.002950432 | 0.002771691 | 0.002614772 | 0.002481886 | 0.002373276 | 0.00228811 | 0.002225356 | 0.002183941 | 0.002162913 | 0.002160551 | 0.002174001 | 0.002199114 | 0.002230891 | 0.002264661 | 0.00229693 | 0.002326646 | 0.002355499 | 0.002387924 | 0.002430303 | 0.002489595 | 0.002571983 | 0.00268158 | 0.002819343 | 0.002982681 | 0.003165286 | 0.003357584 | 0.00354747 | 0.003721286 | 0.003865248 | 0.003967045 | 0.004017032 | 0.004009716 | 0.003944074 | 0.003823549 | 0.003655447 | 0.003449347 | 0.00321543 | 0.00296328 | 0.002700868 | 0.002434363 | 0.002168265 | 0.001906313 | 0.001652125 | 0.001409615 | 0.001183168 | 0.0009770075 | 0.0007945166 | 0.0006376308 | 0.0005064232 | 0.0003990923 | 0.0003126316 | 0.0002436078 | 0.0001890025 | 0.0001469921 | 0.0001172005 | 0.0001008819 | 0.0001003049 | 0.000118391 | 0.0001577267 | 0.0002200327 | 0.000305531 | 0.0004124311 | 0.0005365407 | 0.0006714741 | 0.0008088277 | 0.0009390062 | 0.001052206 | 0.001139937 | 0.00119601 | 0.001217774 | 0.001206144 | 0.001165523 | 0.001102462 | 0.001024667 | 0.0009393901 | 0.0008525691 | 0.0007683789 | 0.0006896802 | 0.0006184009 | 0.0005564293 | 0.0005059931 | 0.0004697254 | 0.0004501936 | 0.0004495799 | 0.0004689886 | 0.0005083061 | 0.0005663028 | 0.0006409554 | 0.0007295733 | 0.0008289607 | 0.0009353577 | 0.001043968 | 0.001148927 | 0.001243305 | 0.001319834 | 0.001371954 | 0.001394795 | 0.001386481 | 0.001348338 | 0.001284927 | 0.001202991 | 0.001110202 | 0.001013601 | 0.0009184608 | 0.0008274598 | 0.0007407049 | 0.000656712 | 0.0005731214 | 0.0004879439 | 0.0004006294 | 0.0003121966 | 0.0002255845 | 0.0001451387 | 7.650271e-05 | 2.594013e-05 | 0 | 5.062424e-06 | 4.705941e-05 | 0.0001302284 | 0.0002562872 | 0.0004233209 | 0.0006251932 | 0.0008519733 | 0.001090989 | 0.00132884 | 0.001553951 | 0.001758631 | 0.001940411 | 0.002101951 | 0.002249854 | 0.00239273 | 0.002538665 | 0.002693254 | 0.002858449 | 0.003032341 | 0.003209586 | 0.003382679 | 0.00354309 | 0.003682151 | 0.003792124 | 0.003866161 | 0.003899065 | 0.003887583 | 0.003830931 | 0.003731245 | 0.003594184 | 0.003428928 | 0.003247555 | 0.003064249 | 0.002893436 | 0.002747897 | 0.002636908 | 0.002564896 | 0.002530975 | 0.00252933 | 0.002550395 | 0.002582937 | 0.002615939 | 0.00264015 | 0.002649638 | 0.002642101 | 0.002618802 | 0.00258396 | 0.00254366 | 0.002504859 | 0.002474337 | 0.002457861 | 0.002459334 | 0.002480582 | 0.00252071 | 0.002576261 | 0.002641115 | 0.002707169 | 0.002765412 | 0.002806996 | 0.002825174 | 0.002816668 | 0.002782733 | 0.002729474 | 0.002667142 | 0.002608631 | 0.002567658 | 0.002556654 | 0.002585295 | 0.002659502 | 0.00278126 | 0.002948974 | 0.003157994 | 0.00340127 | 0.003669759 | 0.003952783 | 0.004238294 | 0.004513137 | 0.004763781 | 0.004977245 | 0.005141967 | 0.005249242 | 0.005293678 | 0.005273962 | 0.005192819 | 0.005056392 | 0.004873307 | 0.004653541 | 0.004407037 | 0.00414303 | 0.003869512 | 0.003593234 | 0.00332054 | 0.003058015 | 0.00281296 | 0.002594154 | 0.002411621 | 0.002276479 | 0.002199552 | 0.002190113 | 0.002254356 | 0.00239368 | 0.002604071 | 0.002875536 | 0.003192909 | 0.003537251 | 0.003888186 | 0.004226253 | 0.004535096 | 0.004803284 | 0.005024865 | 0.005199108 | 0.005329291 | 0.005421467 | 0.005483062 | 0.00552157 | 0.00554432 | 0.005557803 | 0.005567888 | 0.005579102 | 0.005594635 | 0.005615907 | 0.005642159 | 0.005670999 | 0.005699011 | 0.00572348 | 0.005743807 | 0.005762525 | 0.005785679 | 0.005822029 | 0.005880688 | 0.005968708 | 0.006088278 | 0.006235024 | 0.006398106 | 0.006561582 | 0.006707423 | 0.006819121 | 0.006885095 | 0.006901542 | 0.006873095 | 0.006812255 | 0.00673699 | 0.006667342 | 0.006621917 | 0.00661448 | 0.006651956 | 0.00673332 | 0.006850214 | 0.006988134 | 0.007128634 | 0.007251988 | 0.007339276 | 0.007374428 | 0.0073457 | 0.007246671 | 0.007077003 | 0.00684205 | 0.006552761 | 0.006224253 | 0.005874556 | 0.00552239 | 0.005185397 | 0.004878184 | 0.004611281 | 0.004390441 | 0.004216732 | 0.004087544 | 0.00399776 | 0.003941299 | 0.003912618 | 0.003907875 | 0.003925811 | 0.003967811 | 0.004037266 | 0.004138189 | 0.004273781 | 0.004444165 | 0.004645034 | 0.00486702 | 0.005095811 | 0.005314018 | 0.005503267 | 0.005647309 | 0.005734299 | 0.005759099 | 0.005723657 | 0.005636706 | 0.005512264 | 0.005367444 | 0.005220255 | 0.005087216 | 0.004981247 | 0.004910967 | 0.004880054 | 0.004887497 | 0.004928348 | 0.004994936 | 0.005078168 | 0.005168683 | 0.005257559 | 0.005336622 | 0.005398712 | 0.005437576 | 0.005447965 | 0.005425891 | 0.005369553 | 0.005279942 | 0.005161441 | 0.00502204 | 0.004872743 | 0.004726589 | 0.004597038 | 0.004495552 | 0.004430283 | 0.004404416 | 0.004415483 | 0.004455521 | 0.004512612 | 0.004572622 | 0.004621895 | 0.004649548
151 | 0.3235526 | 0.3234558 | 0.3233879 | 0.3233224 | 0.3232329 | 0.3230967 | 0.3228987 | 0.322633 | 0.3223025 | 0.3219174 | 0.3214937 | 0.3210495 | 0.3206036 | 0.320173 | 0.3197711 | 0.3194069 | 0.3190843 | 0.3188022 | 0.318554 | 0.3183304 | 0.3181199 | 0.3179114 | 0.3176957 | 0.3174669 | 0.3172232 | 0.3169668 | 0.3167029 | 0.316439 | 0.316183 | 0.315942 | 0.3157209 | 0.3155214 | 0.3153416 | 0.3151765 | 0.3150189 | 0.3148608 | 0.3146948 | 0.3145162 | 0.3143235 | 0.3141198 | 0.3139122 | 0.3137108 | 0.3135279 | 0.313376 | 0.3132666 | 0.3132079 | 0.3132044 | 0.3132555 | 0.3133556 | 0.3134939 | 0.3136559 | 0.3138245 | 0.3139826 | 0.3141148 | 0.3142095 | 0.3142601 | 0.3142657 | 0.3142302 | 0.3141613 | 0.3140686 | 0.3139617 | 0.313848 | 0.3137325 | 0.3136169 | 0.3134998 | 0.3133783 | 0.3132488 | 0.3131087 | 0.3129567 | 0.3127936 | 0.3126223 | 0.3124461 | 0.3122687 | 0.3120929 | 0.3119203 | 0.3117513 | 0.3115865 | 0.3114273 | 0.311277 | 0.3111411 | 0.3110269 | 0.3109427 | 0.3108958 | 0.310891 | 0.3109299 | 0.3110092 | 0.3111209 | 0.3112535 | 0.3113923 | 0.3115213 | 0.3116253 | 0.3116907 | 0.3117074 | 0.31167 | 0.3115783 | 0.3114383 | 0.311262 | 0.3110666 | 0.3108739 | 0.3107077 | 0.3105915 | 0.3105459 | 0.3105855 | 0.3107168 | 0.3109371 | 0.311235 | 0.3115914 | 0.3119827 | 0.312384 | 0.3127723 | 0.3131289 | 0.3134412 | 0.3137032 | 0.3139149 | 0.3140806 | 0.3142074 | 0.3143033 | 0.314375 | 0.3144263 | 0.3144578 | 0.3144659 | 0.3144436 | 0.3143816 | 0.3142699 | 0.3141 | 0.3138666 | 0.3135697 | 0.3132157 | 0.3128175 | 0.3123942 | 0.3119696 | 0.3115705 | 0.3112234 | 0.3109522 | 0.3107753 | 0.3107029 | 0.3107356 | 0.3108634 | 0.3110674 | 0.3113209 | 0.3115937 | 0.3118552 | 0.3120785 | 0.3122434 | 0.312338 | 0.3123595 | 0.3123119 | 0.3122049 | 0.3120507 | 0.311861 | 0.3116459 | 0.3114118 | 0.3111617 | 0.3108955 | 0.3106109 | 0.3103053 | 0.3099769 | 0.3096271 | 0.3092613 | 0.3088895 | 0.3085263 | 0.3081895 | 0.3078975 | 0.3076672 | 0.3075105 | 0.3074327 | 0.3074314 | 0.3074972 | 0.3076145 | 0.3077649 | 0.307929 | 0.3080891 | 0.3082308 | 0.3083432 | 0.3084191 | 0.3084545 | 0.3084478 | 0.308399 | 0.3083095 | 0.3081814 | 0.3080183 | 0.3078244 | 0.3076047 | 0.3073653 | 0.3071127 | 0.3068543 | 0.3065981 | 0.3063527 | 0.306127 | 0.3059298 | 0.3057689 | 0.3056509 | 0.3055802 | 0.3055587 | 0.305586 | 0.3056602 | 0.3057783 | 0.3059374 | 0.3061352 | 0.3063695 | 0.3066383 | 0.3069383 | 0.3072638 | 0.3076062 | 0.3079539 | 0.3082929 | 0.3086086 | 0.3088872 | 0.3091183 | 0.3092957 | 0.3094174 | 0.3094851 | 0.3095024 | 0.3094725 | 0.3093974 | 0.3092763 | 0.3091061 | 0.3088828 | 0.3086033 | 0.3082673 | 0.307879 | 0.3074477 | 0.3069873 | 0.3065148 | 0.3060478 | 0.3056024 | 0.3051901 | 0.3048169 | 0.3044824 | 0.3041796 | 0.3038971 | 0.3036208 | 0.3033361 | 0.303031 | 0.3026975 | 0.3023325 | 0.3019387 | 0.3015229 | 0.3010955 | 0.3006679 | 0.300251 | 0.2998539 | 0.2994824 | 0.2991393 | 0.2988244 | 0.2985351 | 0.2982672 | 0.2980152 | 0.2977726 | 0.2975325 | 0.2972871 | 0.2970288 | 0.2967505 | 0.2964464 | 0.2961135 | 0.2957515 | 0.2953628 | 0.2949524 | 0.2945263 | 0.2940907 | 0.2936505 | 0.2932087 | 0.2927663 | 0.2923225 | 0.2918756 | 0.2914229 | 0.2909621 | 0.290491 | 0.2900078 | 0.2895114 | 0.2890008 | 0.2884756 | 0.2879357 | 0.2873811 | 0.2868123 | 0.2862306 | 0.2856381 | 0.2850386 | 0.2844372 | 0.2838402 | 0.2832546 | 0.2826867 | 0.2821409 | 0.2816183 | 0.2811164 | 0.2806284 | 0.280145 | 0.2796557 | 0.2791512 | 0.278625 | 0.2780747 | 0.2775024 | 0.2769136 | 0.2763155 | 0.275715 | 0.2751167 | 0.2745214 | 0.2739262 | 0.2733248 | 0.2727092 | 0.2720718 | 0.2714075 | 0.2707151 | 0.2699985 | 0.2692669 | 0.2685332 | 0.2678124 | 0.2671193 | 0.2664656 | 0.2658576 | 0.2652944 | 0.2647681 | 0.264264 | 0.2637631 | 0.2632453 | 0.2626917 | 0.2620884 | 0.261427 | 0.2607061 | 0.2599299 | 0.2591068 | 0.2582476 | 0.2573634 | 0.256464 | 0.2555579 | 0.254651 | 0.2537483 | 0.2528527 | 0.2519662 | 0.2510889 | 0.250219 | 0.2493521 | 0.2484811 | 0.2475965 | 0.2466874 | 0.2457431 | 0.2447542 | 0.2437145 | 0.242621 | 0.2414741 | 0.2402769 | 0.2390334 | 0.237748 | 0.2364237 | 0.235062 | 0.2336626 | 0.2322243 | 0.2307447 | 0.2292214 | 0.2276518 | 0.2260336 | 0.2243651 | 0.2226458 | 0.2208761 | 0.2190582 | 0.2171958 | 0.2152939 | 0.2133579 | 0.2113933 | 0.2094044 | 0.2073934 | 0.2053597 | 0.2032999 | 0.2012078 | 0.1990751 | 0.1968928 | 0.1946523 | 0.1923467 | 0.1899732 | 0.1875335 | 0.1850351 | 0.1824905 | 0.1799169 | 0.1773338 | 0.1747612 | 0.172217 | 0.1697143 | 0.1672603 | 0.1648553 | 0.1624926 | 0.16016 | 0.1578413 | 0.1555186 | 0.1531745 | 0.150794 | 0.1483659 | 0.1458833 | 0.1433429 | 0.140745 | 0.1380914 | 0.1353844 | 0.1326254 | 0.1298144 | 0.1269494 | 0.1240267 | 0.1210421 | 0.1179914 | 0.1148715 | 0.1116815 | 0.1084223 | 0.1050973 | 0.1017116 | 0.0982722 | 0.0947867 | 0.09126331 | 0.08770995 | 0.08413366 | 0.08054033 | 0.07693411 | 0.07331738 | 0.06969109 | 0.06605576 | 0.0624125 | 0.05876438 | 0.05511793 | 0.05148389 | 0.04787775 | 0.0443197 | 0.04083399 | 0.0374478 | 0.0341901 | 0.03108997 | 0.02817492 | 0.02546925 | 0.02299247 | 0.0207578 | 0.01877132 | 0.01703198 | 0.01553204 | 0.01425821 | 0.01319337 | 0.01231782 | 0.01161075 | 0.01105091 | 0.01061728 | 0.01028899 | 0.0100454 | 0.009866565 | 0.00973371 | 0.009629938 | 0.009541136 | 0.009456184 | 0.009367255 | 0.009269591 | 0.009161062 | 0.009041795 | 0.008913811 | 0.008780865 | 0.008648196 | 0.008522301 | 0.008410439 | 0.008319979 | 0.008257272 | 0.008226944 | 0.008231113 | 0.008269175 | 0.008338488 | 0.00843486 | 0.008553602 | 0.008690312 | 0.008841506 | 0.009004774 | 0.009178549 | 0.009361533 | 0.009551995 | 0.00974689 | 0.009941331 | 0.01012808 | 0.01029756 | 0.01043814 | 0.01053698 | 0.01058147 | 0.01056109 | 0.0104688 | 0.01030294 | 0.01006793 | 0.009774337 | 0.009437972 | 0.009077936 | 0.008714111 | 0.00836486 | 0.008044944 | 0.007764463 | 0.007528385 | 0.007337273 | 0.007188534 | 0.007077569 | 0.006999039 | 0.006947177 | 0.006915905 | 0.006898541 | 0.006887389 | 0.006873735 | 0.006848318 | 0.006802318 | 0.006728595 | 0.006622885 | 0.006484603 | 0.006317388 | 0.006128615 | 0.005928503 | 0.005728441 | 0.005539423 | 0.005370304 | 0.005226495 | 0.005109066 | 0.005014948 | 0.004937377 | 0.004867392 | 0.004795589 | 0.004714309 | 0.004619034 | 0.004509475 | 0.004389289 | 0.004265341 | 0.004145231 | 0.004035554 | 0.003939751 | 0.003857247 | 0.003783435 | 0.00371122 | 0.003632845 | 0.003542069 | 0.003435682 | 0.003314016 | 0.003180388 | 0.003040116 | 0.002898985 | 0.002762298 | 0.002634545 | 0.002519419 | 0.002419982 | 0.002338834 | 0.0022779 | 0.002237639 | 0.002216257 | 0.002209342 | 0.002210313 | 0.002211436 | 0.002205509 | 0.002188061 | 0.002158562 | 0.002121201 | 0.002083924 | 0.002056932 | 0.002050089 | 0.002070635 | 0.002121192 | 0.002198838 | 0.002295741 | 0.002400339 | 0.002499529 | 0.002581212 | 0.002635914 | 0.002658519 | 0.002648554 | 0.002610296 | 0.002551734 | 0.002483394 | 0.002416943 | 0.002363871 | 0.002333532 | 0.002331869 | 0.002359882 | 0.002413032 | 0.002481554 | 0.002551556 | 0.002607269 | 0.002634043 | 0.002621221 | 0.002564382 | 0.002466616 | 0.00233823 | 0.0021951 | 0.002055907 | 0.001939032 | 0.001859754 | 0.001828049 | 0.001847364 | 0.001914844 | 0.002022016 | 0.002156193 | 0.002302647 | 0.00244587 | 0.002571651 | 0.002668043 | 0.002726488 | 0.002742223 | 0.002714699 | 0.002647783 | 0.002549025 | 0.002429311 | 0.002301712 | 0.002180211 | 0.002078303 | 0.002007469 | 0.001976126 | 0.00198882 | 0.00204568 | 0.00214287 | 0.002272985 | 0.002425943 | 0.00259033 | 0.002754335 | 0.002907089 | 0.003039352 | 0.00314392 | 0.003215813 | 0.003252131 | 0.003251812 | 0.003215046 | 0.00314351 | 0.003039859 | 0.002908285 | 0.002754584 | 0.00258641 | 0.002413398 | 0.002246512 | 0.002097603 | 0.001978206 | 0.001898276 | 0.001864883 | 0.001880895 | 0.001944393 | 0.002048787 | 0.002183588 | 0.002336351 | 0.002494725 | 0.002648788 | 0.002792909 | 0.002926626 | 0.00305459 | 0.00318516 | 0.003328355 | 0.003493316 | 0.003685836 | 0.003906788 | 0.004151185 | 0.004408359 | 0.004663471 | 0.00489916 | 0.005098045 | 0.005244916 | 0.005328585 | 0.005343137 | 0.005288384 | 0.005169493 | 0.004996545 | 0.0047832 | 0.004545246 | 0.004299451 | 0.004062229 | 0.003848049 | 0.003668664 | 0.003532059 | 0.003442436 | 0.00339998 | 0.003401533 | 0.003441541 | 0.003512725 | 0.003607432 | 0.003718087 | 0.003837872 | 0.003961051 | 0.004083022 | 0.00420024 | 0.004309969 | 0.004410273 | 0.004499605 | 0.004576619 | 0.004639781 | 0.00468749 | 0.004718383 | 0.00473141 | 0.004726565 | 0.004704967 | 0.004669421 | 0.004623689 | 0.004572434 | 0.004520789 | 0.004473624 | 0.004435463 | 0.004410366 | 0.004402296 | 0.004415202 | 0.004452749 | 0.004517862 | 0.004611839 | 0.004732855 | 0.004875242 | 0.005028734 | 0.005178991 | 0.005309181 | 0.005402274 | 0.005444035 | 0.005425863 | 0.005346736 | 0.005214639 | 0.005045686 | 0.004862371 | 0.004690349 | 0.004554492 | 0.004475186 | 0.004464882 | 0.004526359 | 0.004652245 | 0.004826588 | 0.005027269 | 0.005229441 | 0.005409444 | 0.005547611 | 0.0056303 | 0.005650541 | 0.005607695 | 0.005506663 | 0.005355963 | 0.005166567 | 0.004950244 | 0.004718803 | 0.00448297 | 0.004251659 | 0.004031611 | 0.003827297 | 0.003640886 | 0.00347278 | 0.00332236 | 0.003188675 | 0.003071043 | 0.002969527 | 0.002884869 | 0.002818602 | 0.002772974 | 0.002750688 | 0.002754891 | 0.002789388 | 0.002858071 | 0.00296455 | 0.003111437 | 0.003298928 | 0.003524139 | 0.003779821 | 0.004054222 | 0.004331102 | 0.004591222 | 0.004813673 | 0.004978144 | 0.005067128 | 0.005067974 | 0.004974695 | 0.004788715 | 0.004518667 | 0.004180308 | 0.003795033 | 0.003388185 | 0.002986876 | 0.002617593 | 0.002303884 | 0.002063774 | 0.001907481 | 0.001835663 | 0.001838943 | 0.001898504 | 0.001987967 | 0.002076877 | 0.002135145 | 0.002137438 | 0.002067097 | 0.001918938 | 0.001699884 | 0.001427755 | 0.001128219 | 0.0008297072 | 0.0005589808 | 0.0003365295 | 0.000173364 | 6.984636e-05 | 1.715046e-05 | 0 | 1.224584e-06 | 6.08232e-06
165 | 0.3161515 | 0.3160188 | 0.3159867 | 0.3160255 | 0.3161019 | 0.3161836 | 0.3162431 | 0.3162596 | 0.3162204 | 0.3161199 | 0.3159588 | 0.3157425 | 0.3154799 | 0.315182 | 0.3148611 | 0.3145295 | 0.3141992 | 0.3138802 | 0.3135799 | 0.3133026 | 0.3130491 | 0.3128171 | 0.312601 | 0.3123931 | 0.3121846 | 0.3119664 | 0.3117304 | 0.3114702 | 0.3111818 | 0.3108639 | 0.3105176 | 0.3101458 | 0.3097526 | 0.3093433 | 0.3089231 | 0.3084974 | 0.3080719 | 0.3076526 | 0.3072464 | 0.3068613 | 0.3065062 | 0.3061908 | 0.3059248 | 0.3057167 | 0.3055726 | 0.3054948 | 0.3054808 | 0.3055226 | 0.305607 | 0.3057164 | 0.3058308 | 0.3059303 | 0.3059974 | 0.3060193 | 0.3059891 | 0.3059068 | 0.3057782 | 0.305614 | 0.3054273 | 0.3052322 | 0.305041 | 0.3048631 | 0.3047045 | 0.3045679 | 0.3044528 | 0.3043566 | 0.3042754 | 0.3042046 | 0.3041397 | 0.3040759 | 0.3040092 | 0.3039359 | 0.3038536 | 0.3037615 | 0.3036607 | 0.3035551 | 0.3034513 | 0.3033582 | 0.3032858 | 0.3032434 | 0.3032386 | 0.3032748 | 0.3033506 | 0.3034592 | 0.3035894 | 0.3037265 | 0.3038548 | 0.3039595 | 0.3040287 | 0.3040548 | 0.304035 | 0.3039706 | 0.3038666 | 0.3037302 | 0.3035699 | 0.3033948 | 0.3032145 | 0.3030393 | 0.3028806 | 0.302751 | 0.3026643 | 0.3026345 | 0.3026741 | 0.3027922 | 0.3029932 | 0.3032748 | 0.3036277 | 0.3040356 | 0.3044779 | 0.3049311 | 0.3053723 | 0.3057814 | 0.3061443 | 0.3064531 | 0.3067072 | 0.3069117 | 0.3070755 | 0.3072084 | 0.3073188 | 0.3074107 | 0.3074834 | 0.3075304 | 0.3075416 | 0.3075051 | 0.3074106 | 0.307252 | 0.3070299 | 0.3067527 | 0.3064367 | 0.3061045 | 0.3057824 | 0.305497 | 0.3052717 | 0.3051236 | 0.3050612 | 0.3050825 | 0.3051759 | 0.305321 | 0.305491 | 0.3056565 | 0.3057886 | 0.3058624 | 0.3058604 | 0.305774 | 0.3056045 | 0.3053616 | 0.3050626 | 0.3047289 | 0.3043833 | 0.3040468 | 0.303736 | 0.3034617 | 0.3032276 | 0.3030316 | 0.3028663 | 0.3027216 | 0.3025867 | 0.3024522 | 0.3023125 | 0.3021662 | 0.3020165 | 0.3018704 | 0.3017372 | 0.3016267 | 0.3015472 | 0.301504 | 0.3014988 | 0.3015295 | 0.30159 | 0.3016718 | 0.3017641 | 0.3018556 | 0.3019352 | 0.3019938 | 0.3020246 | 0.3020246 | 0.3019949 | 0.3019409 | 0.3018708 | 0.3017954 | 0.3017251 | 0.3016686 | 0.3016313 | 0.3016146 | 0.3016156 | 0.3016287 | 0.301647 | 0.301664 | 0.3016753 | 0.3016798 | 0.3016795 | 0.3016793 | 0.3016859 | 0.3017064 | 0.3017475 | 0.301815 | 0.3019129 | 0.3020439 | 0.3022086 | 0.3024059 | 0.3026319 | 0.3028799 | 0.3031406 | 0.3034015 | 0.3036494 | 0.3038711 | 0.3040563 | 0.3041989 | 0.3042981 | 0.3043585 | 0.3043887 | 0.3043985 | 0.3043967 | 0.3043874 | 0.3043695 | 0.3043359 | 0.3042749 | 0.3041732 | 0.3040186 | 0.3038036 | 0.303527 | 0.3031949 | 0.3028199 | 0.3024189 | 0.3020104 | 0.3016117 | 0.3012362 | 0.300892 | 0.3005812 | 0.3003005 | 0.3000431 | 0.2997999 | 0.2995626 | 0.2993251 | 0.2990849 | 0.2988437 | 0.2986067 | 0.2983811 | 0.2981748 | 0.2979938 | 0.2978407 | 0.297714 | 0.2976081 | 0.2975148 | 0.2974244 | 0.2973286 | 0.2972213 | 0.2971008 | 0.2969687 | 0.2968292 | 0.2966873 | 0.296546 | 0.2964053 | 0.2962609 | 0.2961045 | 0.2959254 | 0.295712 | 0.2954549 | 0.295148 | 0.2947898 | 0.2943833 | 0.2939351 | 0.2934539 | 0.2929486 | 0.2924268 | 0.2918936 | 0.291351 | 0.2907983 | 0.2902326 | 0.2896504 | 0.2890485 | 0.2884257 | 0.2877832 | 0.2871255 | 0.2864594 | 0.2857938 | 0.2851383 | 0.2845023 | 0.2838935 | 0.2833172 | 0.2827759 | 0.2822687 | 0.2817919 | 0.2813396 | 0.2809042 | 0.2804777 | 0.2800531 | 0.2796246 | 0.2791892 | 0.2787463 | 0.2782974 | 0.2778458 | 0.2773951 | 0.2769481 | 0.276506 | 0.2760675 | 0.2756287 | 0.2751832 | 0.2747231 | 0.2742405 | 0.2737283 | 0.2731822 | 0.2726021 | 0.2719921 | 0.2713616 | 0.270723 | 0.2700914 | 0.2694812 | 0.2689039 | 0.2683661 | 0.2678683 | 0.2674047 | 0.2669642 | 0.2665328 | 0.2660955 | 0.2656394 | 0.2651546 | 0.2646357 | 0.2640813 | 0.2634933 | 0.262876 | 0.2622344 | 0.2615737 | 0.2608981 | 0.2602112 | 0.2595157 | 0.2588138 | 0.2581075 | 0.2573988 | 0.2566892 | 0.2559806 | 0.2552745 | 0.2545718 | 0.2538722 | 0.2531748 | 0.2524769 | 0.2517747 | 0.2510632 | 0.2503365 | 0.2495885 | 0.2488132 | 0.2480057 | 0.2471624 | 0.2462811 | 0.2453613 | 0.2444043 | 0.2434125 | 0.2423898 | 0.2413411 | 0.2402716 | 0.2391869 | 0.238092 | 0.2369906 | 0.2358849 | 0.2347751 | 0.2336592 | 0.2325334 | 0.2313933 | 0.2302342 | 0.2290521 | 0.2278439 | 0.2266074 | 0.2253407 | 0.2240413 | 0.2227055 | 0.2213281 | 0.2199029 | 0.2184235 | 0.2168845 | 0.2152831 | 0.2136196 | 0.2118975 | 0.210123 | 0.2083034 | 0.2064463 | 0.204558 | 0.2026433 | 0.2007055 | 0.1987475 | 0.1967724 | 0.1947844 | 0.1927886 | 0.1907912 | 0.188797 | 0.1868087 | 0.1848251 | 0.1828401 | 0.1808426 | 0.1788177 | 0.1767482 | 0.1746163 | 0.1724058 | 0.1701041 | 0.1677029 | 0.1651987 | 0.1625931 | 0.1598929 | 0.1571087 | 0.1542553 | 0.1513502 | 0.1484129 | 0.1454643 | 0.1425248 | 0.1396134 | 0.1367459 | 0.1339334 | 0.1311816 | 0.1284898 | 0.1258508 | 0.1232516 | 0.1206751 | 0.1181014 | 0.1155104 | 0.1128839 | 0.1102066 | 0.1074673 | 0.1046587 | 0.1017771 | 0.09882091 | 0.09579008 | 0.09268515 | 0.08950687 | 0.08625598 | 0.08293356 | 0.07954146 | 0.07608251 | 0.072561 | 0.06898314 | 0.06535729 | 0.0616942 | 0.05800715 | 0.05431166 | 0.05062542 | 0.04696787 | 0.04335998 | 0.0398238 | 0.03638203 | 0.03305779 | 0.02987405 | 0.02685279 | 0.02401396 | 0.02137393 | 0.01894438 | 0.01673125 | 0.01473455 | 0.01294876 | 0.01136384 | 0.009966959 | 0.008743869 | 0.007680068 | 0.006761413 | 0.005974473 | 0.005305975 | 0.004742656 | 0.004270881 | 0.003876979 | 0.003548023 | 0.003272411 | 0.003040911 | 0.002847204 | 0.002688192 | 0.002563434 | 0.002474197 | 0.002422227 | 0.002408256 | 0.002430528 | 0.002483815 | 0.002558798 | 0.002642222 | 0.002717578 | 0.002766313 | 0.002769891 | 0.002712163 | 0.00258135 | 0.002372297 | 0.002087607 | 0.001737936 | 0.001341227 | 0.0009206117 | 0.0005016808 | 0.0001094541 | -0.0002346571 | -0.000515108 | -0.0007237638 | -0.0008600257 | -0.000929965 | -0.0009445715 | -0.0009172594 | -0.0008617818 | -0.0007900636 | -0.0007108013 | -0.0006293188 | -0.0005482234 | -0.0004687646 | -0.0003925392 | -0.0003230183 | -0.0002665311 | -0.0002321821 | -0.0002305287 | -0.0002717232 | -0.0003632052 | -0.0005080367 | -0.0007036633 | -0.0009421026 | -0.001211351 | -0.001497637 | -0.001787608 | -0.002070536 | -0.002339455 | -0.002591276 | -0.002825636 | -0.003043548 | -0.003245453 | -0.003430246 | -0.003594665 | -0.003734131 | -0.003843707 | -0.003919771 | -0.003961283 | -0.003970619 | -0.003953496 | -0.003918383 | -0.003875199 | -0.003833882 | -0.003803005 | -0.003788709 | -0.003793784 | -0.003817614 | -0.003856254 | -0.003902963 | -0.003949386 | -0.003987086 | -0.004008886 | -0.004010205 | -0.003989909 | -0.00395039 | -0.003896843 | -0.003835725 | -0.003773172 | -0.003713645 | -0.003658939 | -0.003608353 | -0.003559455 | -0.00350966 | -0.003457642 | -0.00340461 | -0.003354627 | -0.003314394 | -0.003292192 | -0.003295941 | -0.003331768 | -0.003402403 | -0.003506163 | -0.003637238 | -0.003785961 | -0.003940144 | -0.004086465 | -0.004212332 | -0.004307447 | -0.004364979 | -0.0043821463 | -0.004360895 | -0.004307537 | -0.004232056 | -0.004146882 | -0.00406494 | -0.003997762 | -0.003953319 | -0.003934235 | -0.003937031 | -0.003952227 | -0.003965702 | -0.003961006 | -0.00392203 | -0.003835925 | -0.003695387 | -0.003499932 | -0.003256083 | -0.002976688 | -0.002679011 | -0.002382761 | -0.002107811 | -0.001871892 | -0.001689279 | -0.001569507 | -0.001517159 | -0.001531931 | -0.0016094 | -0.0017418 | -0.001918874 | -0.002129151 | -0.00236045 | -0.002600812 | -0.002839058 | -0.003065323 | -0.003271503 | -0.003451396 | -0.003600677 | -0.003716735 | -0.003797951 | -0.003843256 | -0.003851512 | -0.00382065 | -0.003747706 | -0.003628897 | -0.003460237 | -0.00323889 | -0.002964586 | -0.002641183 | -0.002277678 | -0.001888763 | -0.001494024 | -0.001116692 | -0.0007810149 | -0.0005097545 | -0.0003211246 | -0.0002263566 | -0.000228223 | -0.0003200984 | -0.0004866762 | -0.0007055813 | -0.0009498933 | -0.001191599 | -0.001405042 | -0.001569925 | -0.00167345 | -0.001710932 | -0.001685336 | -0.001605361 | -0.001482905 | -0.001330456 | -0.001158742 | -0.0009755089 | -0.0007851782 | -0.0005894553 | -0.0003888279 | -0.000183844 | 2.347411e-05 | 0.0002286436 | 0.0004249822 | 0.000603749 | 0.0007554179 | 0.000870769 | 0.0009419958 | 0.0009637242 | 0.0009334157 | 0.0008514163 | 0.0007214375 | 0.0005502661 | 0.0003476669 | 0.0001264162 | -9.814472e-05 | -0.0003092528 | -0.000489625 | -0.0006235652 | -0.0006983795 | -0.0007062762 | -0.0006452537 | -0.0005194927 | -0.0003392326 | -0.0001191629 | 0.0001229413 | 0.0003683177 | 0.0005991597 | 0.0008005587 | 0.0009616791 | 0.001076408 | 0.001143564 | 0.001166265 | 0.001150937 | 0.001106001 | 0.001040933 | 0.0009655534 | 0.0008892656 | 0.0008210953 | 0.0007691846 | 0.0007407638 | 0.0007407963 | 0.0007714239 | 0.000831121 | 0.0009139359 | 0.001010168 | 0.001107533 | 0.001193485 | 0.001257544 | 0.001293382 | 0.001300362 | 0.001283675 | 0.001252667 | 0.001218897 | 0.001193257 | 0.001183736 | 0.001194174 | 0.001223875 | 0.001268498 | 0.001321742 | 0.001376864 | 0.001428438 | 0.001473017 | 0.001509717 | 0.001539756 | 0.001565806 | 0.001591372 | 0.001619958 | 0.001654807 | 0.001698327 | 0.001752177 | 0.001816773 | 0.001891104 | 0.001972692 | 0.00205733 | 0.0021392 | 0.002211024 | 0.00226471 | 0.002292759 | 0.002289026 | 0.002250152 | 0.002176159 | 0.002070963 | 0.001941494 | 0.001796601 | 0.001645444 | 0.001496152 | 0.001354672 | 0.001224361 | 0.00110658 | 0.001001399 | 0.0009086411 | 0.0008289032 | 0.000763936 | 0.0007166717 | 0.0006906556 | 0.0006892258 | 0.0007146646 | 0.0007680987 | 0.0008489323 | 0.0009552332 | 0.001084271 | 0.001232671 | 0.001396925 | 0.001573012 | 0.001756371 | 0.001941024 | 0.00211964 | 0.002283036 | 0.00242082 | 0.002522297 | 0.002577748 | 0.002580182 | 0.002526588 | 0.002418687 | 0.00226361 | 0.002073345 | 0.00186371 | 0.001652478 | 0.001457167 | 0.001292868 | 0.001170031 | 0.001092739 | 0.001057679 | 0.001054565 | 0.001067404 | 0.001076765 | 0.001062893 | 0.001009087 | 0.0009045393 | 0.0007461532 | 0.000539391 | 0.0002975032 | 3.949563e-05 | -0.0002127162 | -0.0004382091 | -0.0006199935 | -0.0007478399 | -0.0008198069 | -0.0008424251 | -0.000828828 | -0.0007963205 | -0.0007624337 | -0.0007414906
181 | 0.3162747 | 0.3163196 | 0.3164751 | 0.316706 | 0.3169723 | 0.3172339 | 0.3174551 | 0.3176082 | 0.317675 | 0.317648 | 0.3175287 | 0.317326 | 0.3170537 | 0.3167281 | 0.3163651 | 0.3159785 | 0.3155787 | 0.3151728 | 0.3147641 | 0.3143543 | 0.3139442 | 0.3135352 | 0.31313 | 0.3127332 | 0.3123507 | 0.3119892 | 0.3116553 | 0.3113544 | 0.3110901 | 0.3108629 | 0.3106703 | 0.3105062 | 0.3103612 | 0.3102231 | 0.3100782 | 0.3099127 | 0.3097141 | 0.3094738 | 0.3091884 | 0.3088608 | 0.3085007 | 0.3081235 | 0.307749 | 0.3073982 | 0.3070911 | 0.3068433 | 0.3066633 | 0.3065525 | 0.3065037 | 0.3065036 | 0.3065341 | 0.3065765 | 0.3066138 | 0.3066345 | 0.3066338 | 0.3066146 | 0.3065862 | 0.3065621 | 0.3065568 | 0.3065821 | 0.3066445 | 0.3067431 | 0.3068699 | 0.3070108 | 0.3071481 | 0.3072637 | 0.3073421 | 0.3073723 | 0.307349 | 0.3072723 | 0.3071467 | 0.3069789 | 0.3067761 | 0.3065451 | 0.3062907 | 0.3060169 | 0.3057274 | 0.3054271 | 0.3051227 | 0.3048238 | 0.3045418 | 0.3042889 | 0.3040764 | 0.3039126 | 0.3038022 | 0.3037449 | 0.3037364 | 0.3037687 | 0.3038317 | 0.3039139 | 0.3040039 | 0.3040909 | 0.3041648 | 0.3042169 | 0.3042406 | 0.3042321 | 0.3041914 | 0.3041231 | 0.3040374 | 0.3039492 | 0.3038774 | 0.3038425 | 0.3038644 | 0.3039584 | 0.304134 | 0.3043922 | 0.3047262 | 0.3051214 | 0.305559 | 0.3060174 | 0.3064762 | 0.3069176 | 0.3073289 | 0.3077021 | 0.308034 | 0.3083247 | 0.3085759 | 0.3087887 | 0.3089625 | 0.3090931 | 0.3091734 | 0.3091932 | 0.309141 | 0.3090068 | 0.3087835 | 0.3084699 | 0.3080724 | 0.307605 | 0.3070896 | 0.3065539 | 0.3060289 | 0.3055458 | 0.3051326 | 0.3048116 | 0.3045967 | 0.3044927 | 0.3044954 | 0.3045924 | 0.3047656 | 0.304993 | 0.3052513 | 0.3055182 | 0.3057739 | 0.3060019 | 0.30619 | 0.3063297 | 0.3064169 | 0.3064513 | 0.3064364 | 0.3063786 | 0.3062868 | 0.3061709 | 0.3060404 | 0.3059027 | 0.3057624 | 0.3056205 | 0.3054756 | 0.3053251 | 0.3051674 | 0.3050041 | 0.3048412 | 0.3046888 | 0.3045605 | 0.3044708 | 0.3044323 | 0.304453 | 0.3045344 | 0.304671 | 0.3048504 | 0.3050549 | 0.3052638 | 0.305456 | 0.3056121 | 0.3057169 | 0.30576 | 0.3057376 | 0.3056512 | 0.3055069 | 0.3053148 | 0.3050868 | 0.3048354 | 0.3045727 | 0.3043096 | 0.3040553 | 0.303818 | 0.3036044 | 0.3034213 | 0.3032749 | 0.3031717 | 0.3031181 | 0.30312 | 0.3031825 | 0.3033086 | 0.3034987 | 0.3037501 | 0.3040567 | 0.3044101 | 0.3047997 | 0.3052144 | 0.3056428 | 0.3060741 | 0.3064979 | 0.3069045 | 0.3072844 | 0.3076284 | 0.3079289 | 0.3081803 | 0.3083804 | 0.3085309 | 0.3086373 | 0.3087079 | 0.3087522 | 0.3087778 | 0.3087895 | 0.3087871 | 0.3087663 | 0.3087193 | 0.3086377 | 0.308515 | 0.3083488 | 0.3081425 | 0.3079053 | 0.3076511 | 0.307396 | 0.307156 | 0.306944 | 0.3067676 | 0.306629 | 0.3065242 | 0.3064444 | 0.3063776 | 0.3063103 | 0.3062291 | 0.3061226 | 0.3059824 | 0.3058044 | 0.3055889 | 0.305341 | 0.3050708 | 0.3047915 | 0.3045183 | 0.3042667 | 0.3040506 | 0.3038799 | 0.3037606 | 0.3036934 | 0.3036743 | 0.3036956 | 0.3037461 | 0.3038125 | 0.30388 | 0.3039332 | 0.3039565 | 0.303936 | 0.30386 | 0.3037209 | 0.3035156 | 0.3032467 | 0.3029215 | 0.3025521 | 0.3021527 | 0.3017391 | 0.3013258 | 0.3009251 | 0.3005458 | 0.3001926 | 0.2998658 | 0.2995622 | 0.2992753 | 0.2989973 | 0.2987202 | 0.2984376 | 0.2981455 | 0.2978435 | 0.2975348 | 0.2972253 | 0.2969227 | 0.2966348 | 0.2963684 | 0.2961269 | 0.2959105 | 0.2957151 | 0.2955325 | 0.2953512 | 0.295158 | 0.2949384 | 0.2946795 | 0.2943707 | 0.2940055 | 0.2935822 | 0.2931034 | 0.292576 | 0.2920098 | 0.291416 | 0.2908057 | 0.2901885 | 0.2895718 | 0.2889603 | 0.2883563 | 0.2877601 | 0.2871711 | 0.2865887 | 0.2860134 | 0.285448 | 0.2848981 | 0.2843721 | 0.2838801 | 0.2834326 | 0.2830382 | 0.2827009 | 0.2824182 | 0.2821805 | 0.2819713 | 0.2817688 | 0.281549 | 0.2812894 | 0.2809724 | 0.280587 | 0.2801311 | 0.2796101 | 0.2790361 | 0.2784255 | 0.2777959 | 0.2771639 | 0.276543 | 0.2759422 | 0.2753661 | 0.2748149 | 0.2742854 | 0.273772 | 0.2732679 | 0.2727666 | 0.2722618 | 0.2717483 | 0.2712221 | 0.2706804 | 0.2701213 | 0.2695438 | 0.2689475 | 0.2683322 | 0.2676978 | 0.2670442 | 0.2663712 | 0.2656785 | 0.2649656 | 0.2642324 | 0.2634794 | 0.2627072 | 0.2619177 | 0.2611129 | 0.2602957 | 0.2594691 | 0.2586356 | 0.2577971 | 0.2569544 | 0.256107 | 0.2552531 | 0.2543909 | 0.2535193 | 0.2526386 | 0.251751 | 0.2508608 | 0.2499731 | 0.2490929 | 0.2482231 | 0.2473634 | 0.2465096 | 0.2456537 | 0.2447856 | 0.2438948 | 0.2429724 | 0.2420124 | 0.241013 | 0.2399761 | 0.2389061 | 0.2378087 | 0.2366885 | 0.235548 | 0.234386 | 0.2331977 | 0.2319755 | 0.2307099 | 0.2293921 | 0.2280151 | 0.2265763 | 0.2250776 | 0.2235255 | 0.22193 | 0.2203024 | 0.2186536 | 0.216991 | 0.2153178 | 0.2136318 | 0.2119259 | 0.2101899 | 0.2084114 | 0.2065793 | 0.2046844 | 0.2027222 | 0.2006929 | 0.1986022 | 0.1964604 | 0.1942818 | 0.1920821 | 0.1898764 | 0.1876771 | 0.1854908 | 0.1833178 | 0.1811505 | 0.178975 | 0.1767733 | 0.174526 | 0.1722164 | 0.1698327 | 0.1673705 | 0.1648321 | 0.162226 | 0.159564 | 0.1568588 | 0.1541216 | 0.1513604 | 0.1485796 | 0.1457808 | 0.1429633 | 0.1401261 | 0.1372689 | 0.1343925 | 0.1315001 | 0.1285964 | 0.1256873 | 0.1227791 | 0.1198766 | 0.1169822 | 0.1140942 | 0.1112064 | 0.1083081 | 0.1053858 | 0.1024248 | 0.09941213 | 0.09633852 | 0.09320008 | 0.08999821 | 0.08673879 | 0.08343048 | 0.08008285 | 0.07670474 | 0.07330347 | 0.06988499 | 0.06645445 | 0.06301732 | 0.05958012 | 0.05615151 | 0.05274234 | 0.04936597 | 0.04603841 | 0.04277832 | 0.03960722 | 0.03654914 | 0.03362993 | 0.03087577 | 0.02831154 | 0.0259586 | 0.02383271 | 0.02194244 | 0.02028824 | 0.01886207 | 0.0176482 | 0.01662432 | 0.01576336 | 0.01503517 | 0.01440841 | 0.0138527 | 0.01334068 | 0.01284968 | 0.01236343 | 0.01187278 | 0.01137571 | 0.01087673 | 0.0103851 | 0.009912578 | 0.009471553 | 0.00907314 | 0.008726101 | 0.008436215 | 0.008206384 | 0.008036888 | 0.007925672 | 0.007868563 | 0.007858965 | 0.007887763 | 0.007943413 | 0.008012264 | 0.008079278 | 0.008129392 | 0.008149127 | 0.00812802 | 0.008059909 | 0.007943436 | 0.007782286 | 0.007584541 | 0.007361722 | 0.007126877 | 0.006893041 | 0.006671278 | 0.006469186 | 0.00628956 | 0.006130083 | 0.0059836 | 0.005839522 | 0.005685747 | 0.00551135 | 0.005308802 | 0.005076002 | 0.00481666 | 0.004540028 | 0.004259041 | 0.003988137 | 0.003740391 | 0.003525492 | 0.003348398 | 0.003209289 | 0.003103972 | 0.003025428 | 0.002965248 | 0.00291478 | 0.002865851 | 0.002811356 | 0.002745221 | 0.0026628 | 0.002561208 | 0.002439819 | 0.002300656 | 0.002148793 | 0.001992126 | 0.001840486 | 0.001704331 | 0.001593175 | 0.001514247 | 0.001471279 | 0.001463681 | 0.001486703 | 0.001531779 | 0.001587811 | 0.001642271 | 0.001683007 | 0.001699743 | 0.001685684 | 0.001638304 | 0.001559566 | 0.001455856 | 0.001336495 | 0.001212304 | 0.001093877 | 0.0009897451 | 0.0009057279 | 0.0008443721 | 0.0008056167 | 0.0007874971 | 0.0007872719 | 0.0008022558 | 0.0008304979 | 0.0008704373 | 0.0009205137 | 0.000978265 | 0.001039761 | 0.00109974 | 0.001151822 | 0.001189633 | 0.001208184 | 0.0012048 | 0.0011799 | 0.001137064 | 0.00108247 | 0.001024072 | 0.0009705252 | 0.0009301227 | 0.0009099198 | 0.0009150697 | 0.0009480385 | 0.001008307 | 0.001091919 | 0.001191347 | 0.001296178 | 0.001393652 | 0.001470602 | 0.001515091 | 0.001518324 | 0.001476116 | 0.001389967 | 0.001267186 | 0.001119775 | 0.0009630403 | 0.0008131866 | 0.0006851314 | 0.000590493 | 0.0005362169 | 0.0005243056 | 0.0005522978 | 0.0006144512 | 0.000703449 | 0.0008116605 | 0.0009319737 | 0.001058421 | 0.00118578 | 0.001309252 | 0.001424242 | 0.001526105 | 0.001610484 | 0.001673722 | 0.001713451 | 0.001728822 | 0.001720767 | 0.001691427 | 0.001643827 | 0.001581171 | 0.001506495 | 0.001422668 | 0.001332394 | 0.001238811 | 0.001145754 | 0.001057868 | 0.0009803677 | 0.0009183895 | 0.0008761421 | 0.0008562722 | 0.0008593307 | 0.0008841612 | 0.000928476 | 0.0009897147 | 0.001065845 | 0.001155793 | 0.001259398 | 0.001376558 | 0.001506156 | 0.001645105 | 0.001787719 | 0.001926103 | 0.002051153 | 0.002154034 | 0.002228307 | 0.002271056 | 0.002283762 | 0.002271935 | 0.002243784 | 0.002208203 | 0.002172617 | 0.00214092 | 0.00211274 | 0.00208355 | 0.00204573 | 0.001990904 | 0.001912346 | 0.001806911 | 0.00167679 | 0.001529809 | 0.001379182 | 0.001241727 | 0.001135719 | 0.001078372 | 0.001083014 | 0.0011574 | 0.001302373 | 0.001511796 | 0.001773323 | 0.002070269 | 0.00238374 | 0.002694776 | 0.002986277 | 0.00324422 | 0.003458395 | 0.003622355 | 0.003733464 | 0.003792826 | 0.003804972 | 0.003777863 | 0.003722007 | 0.003649876 | 0.003573849 | 0.00350474 | 0.003450191 | 0.003413282 | 0.003392786 | 0.003384097 | 0.003381336 | 0.003379575 | 0.003376688 | 0.003374438 | 0.003378181 | 0.003394881 | 0.00343082 | 0.003488877 | 0.003566836 | 0.003657133 | 0.003747959 | 0.003825913 | 0.003879178 | 0.003900175 | 0.003887806 | 0.003847548 | 0.003790512 | 0.003731011 | 0.003683453 | 0.003659469 | 0.003665426 | 0.003701512 | 0.003761539 | 0.003834194 | 0.003904637 | 0.00395675 | 0.003975502 | 0.003948651 | 0.003868265 | 0.003731617 | 0.003541669 | 0.003307199 | 0.003041855 | 0.00276334 | 0.002491311 | 0.002245409 | 0.002042471 | 0.001894324 | 0.001806124 | 0.001775807 | 0.001794683 | 0.00184923 | 0.001923695 | 0.002002574 | 0.002072843 | 0.002125606 | 0.002156597 | 0.00216598 | 0.002157593 | 0.002137715 | 0.002113832 | 0.002093926 | 0.002085128 | 0.002093016 | 0.00212135 | 0.002171467 | 0.00224271 | 0.002332256 | 0.00243576 | 0.002547424 | 0.002660699 | 0.002768141 | 0.002861731 | 0.002933224 | 0.002974708 | 0.002979548 | 0.00294319 | 0.002863633 | 0.002742433 | 0.002584539 | 0.002397944 | 0.002192741 | 0.001979977 | 0.001770573 | 0.001574063 | 0.001397618 | 0.0012452 | 0.001117378 | 0.00101133 | 0.0009212227 | 0.000839298 | 0.0007574626 | 0.0006688722 | 0.0005694671 | 0.0004593498 | 0.0003430183 | 0.0002288752 | 0.0001278747 | 5.090665e-05 | 6.809834e-06 | 0 | 2.909149e-05 | 8.651274e-05 | 0.0001598974 | 0.0002340069 | 0.0002937897 | 0.0003270989

## LS_Xray_Quantified_Lin_attn
Quantification by using the Equivalent Linear Attenuation Scaling Factor for water with 10mm thickness layer
Total Attenuation Scaling Factor (10mm th): |  |  |  |  | -5.44366
Time(min) / Dist. From bottom ROI (cm) | 0 | 0.00316 | 0.00633 | 0.00949 | 0.01265 | 0.01582 | 0.01898 | 0.02214 | 0.0253 | 0.02847 | 0.03163 | 0.03479 | 0.03796 | 0.04112 | 0.04428 | 0.04744 | 0.05061 | 0.05377 | 0.05693 | 0.0601 | 0.06326 | 0.06642 | 0.06959 | 0.07275 | 0.07591 | 0.07908 | 0.08224 | 0.0854 | 0.08856 | 0.09173 | 0.09489 | 0.09805 | 0.10122 | 0.10438 | 0.10754 | 0.1107 | 0.11387 | 0.11703 | 0.12019 | 0.12336 | 0.12652 | 0.12968 | 0.13285 | 0.13601 | 0.13917 | 0.14233 | 0.1455 | 0.14866 | 0.15182 | 0.15499 | 0.15815 | 0.16131 | 0.16448 | 0.16764 | 0.1708 | 0.17396 | 0.17713 | 0.18029 | 0.18345 | 0.18662 | 0.18978 | 0.19294 | 0.19611 | 0.19927 | 0.20243 | 0.20559 | 0.20876 | 0.21192 | 0.21508 | 0.21825 | 0.22141 | 0.22457 | 0.22774 | 0.2309 | 0.23406 | 0.23722 | 0.24039 | 0.24355 | 0.24671 | 0.24988 | 0.25304 | 0.2562 | 0.25937 | 0.26253 | 0.26569 | 0.26885 | 0.27202 | 0.27518 | 0.27834 | 0.28151 | 0.28467 | 0.28783 | 0.291 | 0.29416 | 0.29732 | 0.30048 | 0.30365 | 0.30681 | 0.30997 | 0.31314 | 0.3163 | 0.31946 | 0.32263 | 0.32579 | 0.32895 | 0.33212 | 0.33528 | 0.33844 | 0.3416 | 0.34477 | 0.34793 | 0.35109 | 0.35426 | 0.35742 | 0.36058 | 0.36374 | 0.36691 | 0.37007 | 0.37323 | 0.3764 | 0.37956 | 0.38272 | 0.38589 | 0.38905 | 0.39221 | 0.39538 | 0.39854 | 0.4017 | 0.40486 | 0.40803 | 0.41119 | 0.41435 | 0.41752 | 0.42068 | 0.42384 | 0.427 | 0.43017 | 0.43333 | 0.43649 | 0.43966 | 0.44282 | 0.44598 | 0.44915 | 0.45231 | 0.45547 | 0.45863 | 0.4618 | 0.46496 | 0.46812 | 0.47129 | 0.47445 | 0.47761 | 0.48078 | 0.48394 | 0.4871 | 0.49026 | 0.49343 | 0.49659 | 0.49975 | 0.50292 | 0.50608 | 0.50924 | 0.51241 | 0.51557 | 0.51873 | 0.5219 | 0.52506 | 0.52822 | 0.53138 | 0.53455 | 0.53771 | 0.54087 | 0.54404 | 0.5472 | 0.55036 | 0.55353 | 0.55669 | 0.55985 | 0.56301 | 0.56618 | 0.56934 | 0.5725 | 0.57567 | 0.57883 | 0.58199 | 0.58516 | 0.58832 | 0.59148 | 0.59464 | 0.59781 | 0.60097 | 0.60413 | 0.6073 | 0.61046 | 0.61362 | 0.61678 | 0.61995 | 0.62311 | 0.62627 | 0.62944 | 0.6326 | 0.63576 | 0.63893 | 0.64209 | 0.64525 | 0.64842 | 0.65158 | 0.65474 | 0.6579 | 0.66107 | 0.66423 | 0.66739 | 0.67056 | 0.67372 | 0.67688 | 0.68004 | 0.68321 | 0.68637 | 0.68953 | 0.6927 | 0.69586 | 0.69902 | 0.70219 | 0.70535 | 0.70851 | 0.71168 | 0.71484 | 0.718 | 0.72116 | 0.72433 | 0.72749 | 0.73065 | 0.73382 | 0.73698 | 0.74014 | 0.7433 | 0.74647 | 0.74963 | 0.75279 | 0.75596 | 0.75912 | 0.76228 | 0.76545 | 0.76861 | 0.77177 | 0.77494 | 0.7781 | 0.78126 | 0.78442 | 0.78759 | 0.79075 | 0.79391 | 0.79708 | 0.80024 | 0.8034 | 0.80656 | 0.80973 | 0.81289 | 0.81605 | 0.81922 | 0.82238 | 0.82554 | 0.82871 | 0.83187 | 0.83503 | 0.83819 | 0.84136 | 0.84452 | 0.84768 | 0.85085 | 0.85401 | 0.85717 | 0.86034 | 0.8635 | 0.86666 | 0.86982 | 0.87299 | 0.87615 | 0.87931 | 0.88248 | 0.88564 | 0.8888 | 0.89197 | 0.89513 | 0.89829 | 0.90145 | 0.90462 | 0.90778 | 0.91094 | 0.91411 | 0.91727 | 0.92043 | 0.9236 | 0.92676 | 0.92992 | 0.93308 | 0.93625 | 0.93941 | 0.94257 | 0.94574 | 0.9489 | 0.95206 | 0.95523 | 0.95839 | 0.96155 | 0.96472 | 0.96788 | 0.97104 | 0.9742 | 0.97737 | 0.98053 | 0.98369 | 0.98686 | 0.99002 | 0.99318 | 0.99634 | 0.99951 | 1.00267 | 1.00583 | 1.009 | 1.01216 | 1.01532 | 1.01849 | 1.02165 | 1.02481 | 1.02798 | 1.03114 | 1.0343 | 1.03746 | 1.04063 | 1.04379 | 1.04695 | 1.05012 | 1.05328 | 1.05644 | 1.0596 | 1.06277 | 1.06593 | 1.06909 | 1.07226 | 1.07542 | 1.07858 | 1.08175 | 1.08491 | 1.08807 | 1.09124 | 1.0944 | 1.09756 | 1.10072 | 1.10389 | 1.10705 | 1.11021 | 1.11338 | 1.11654 | 1.1197 | 1.12286 | 1.12603 | 1.12919 | 1.13235 | 1.13552 | 1.13868 | 1.14184 | 1.14501 | 1.14817 | 1.15133 | 1.15449 | 1.15766 | 1.16082 | 1.16398 | 1.16715 | 1.17031 | 1.17347 | 1.17664 | 1.1798 | 1.18296 | 1.18613 | 1.18929 | 1.19245 | 1.19561 | 1.19878 | 1.20194 | 1.2051 | 1.20827 | 1.21143 | 1.21459 | 1.21775 | 1.22092 | 1.22408 | 1.22724 | 1.23041 | 1.23357 | 1.23673 | 1.2399 | 1.24306 | 1.24622 | 1.24938 | 1.25255 | 1.25571 | 1.25887 | 1.26204 | 1.2652 | 1.26836 | 1.27153 | 1.27469 | 1.27785 | 1.28102 | 1.28418 | 1.28734 | 1.2905 | 1.29367 | 1.29683 | 1.29999 | 1.30316 | 1.30632 | 1.30948 | 1.31264 | 1.31581 | 1.31897 | 1.32213 | 1.3253 | 1.32846 | 1.33162 | 1.33479 | 1.33795 | 1.34111 | 1.34428 | 1.34744 | 1.3506 | 1.35376 | 1.35693 | 1.36009 | 1.36325 | 1.36642 | 1.36958 | 1.37274 | 1.3759 | 1.37907 | 1.38223 | 1.38539 | 1.38856 | 1.39172 | 1.39488 | 1.39805 | 1.40121 | 1.40437 | 1.40754 | 1.4107 | 1.41386 | 1.41702 | 1.42019 | 1.42335 | 1.42651 | 1.42968 | 1.43284 | 1.436 | 1.43916 | 1.44233 | 1.44549 | 1.44865 | 1.45182 | 1.45498 | 1.45814 | 1.46131 | 1.46447 | 1.46763 | 1.47079 | 1.47396 | 1.47712 | 1.48028 | 1.48345 | 1.48661 | 1.48977 | 1.49294 | 1.4961 | 1.49926 | 1.50242 | 1.50559 | 1.50875 | 1.51191 | 1.51508 | 1.51824 | 1.5214 | 1.52457 | 1.52773 | 1.53089 | 1.53406 | 1.53722 | 1.54038 | 1.54354 | 1.54671 | 1.54987 | 1.55303 | 1.5562 | 1.55936 | 1.56252 | 1.56568 | 1.56885 | 1.57201 | 1.57517 | 1.57834 | 1.5815 | 1.58466 | 1.58783 | 1.59099 | 1.59415 | 1.59732 | 1.60048 | 1.60364 | 1.6068 | 1.60997 | 1.61313 | 1.61629 | 1.61946 | 1.62262 | 1.62578 | 1.62894 | 1.63211 | 1.63527 | 1.63843 | 1.6416 | 1.64476 | 1.64792 | 1.65109 | 1.65425 | 1.65741 | 1.66058 | 1.66374 | 1.6669 | 1.67006 | 1.67323 | 1.67639 | 1.67955 | 1.68272 | 1.68588 | 1.68904 | 1.6922 | 1.69537 | 1.69853 | 1.70169 | 1.70486 | 1.70802 | 1.71118 | 1.71435 | 1.71751 | 1.72067 | 1.72383 | 1.727 | 1.73016 | 1.73332 | 1.73649 | 1.73965 | 1.74281 | 1.74598 | 1.74914 | 1.7523 | 1.75546 | 1.75863 | 1.76179 | 1.76495 | 1.76812 | 1.77128 | 1.77444 | 1.77761 | 1.78077 | 1.78393 | 1.7871 | 1.79026 | 1.79342 | 1.79658 | 1.79975 | 1.80291 | 1.80607 | 1.80924 | 1.8124 | 1.81556 | 1.81872 | 1.82189 | 1.82505 | 1.82821 | 1.83138 | 1.83454 | 1.8377 | 1.84087 | 1.84403 | 1.84719 | 1.85036 | 1.85352 | 1.85668 | 1.85984 | 1.86301 | 1.86617 | 1.86933 | 1.8725 | 1.87566 | 1.87882 | 1.88198 | 1.88515 | 1.88831 | 1.89147 | 1.89464 | 1.8978 | 1.90096 | 1.90413 | 1.90729 | 1.91045 | 1.91361 | 1.91678 | 1.91994 | 1.9231 | 1.92627 | 1.92943 | 1.93259 | 1.93576 | 1.93892 | 1.94208 | 1.94524 | 1.94841 | 1.95157 | 1.95473 | 1.9579 | 1.96106 | 1.96422 | 1.96739 | 1.97055 | 1.97371 | 1.97688 | 1.98004 | 1.9832 | 1.98636 | 1.98953 | 1.99269 | 1.99585 | 1.99902 | 2.00218 | 2.00534 | 2.0085 | 2.01167 | 2.01483 | 2.01799 | 2.02116 | 2.02432 | 2.02748 | 2.03065 | 2.03381 | 2.03697 | 2.04013 | 2.0433 | 2.04646 | 2.04962 | 2.05279 | 2.05595 | 2.05911 | 2.06228 | 2.06544 | 2.0686 | 2.07176 | 2.07493 | 2.07809 | 2.08125 | 2.08442 | 2.08758 | 2.09074 | 2.09391 | 2.09707 | 2.10023 | 2.1034 | 2.10656 | 2.10972 | 2.11288 | 2.11605 | 2.11921 | 2.12237 | 2.12554 | 2.1287 | 2.13186 | 2.13503 | 2.13819 | 2.14135 | 2.14451 | 2.14768 | 2.15084 | 2.154 | 2.15717 | 2.16033 | 2.16349 | 2.16666 | 2.16982 | 2.17298 | 2.17614 | 2.17931 | 2.18247 | 2.18563 | 2.1888 | 2.19196 | 2.19512 | 2.19828 | 2.20145 | 2.20461 | 2.20777 | 2.21094 | 2.2141 | 2.21726 | 2.22043 | 2.22359 | 2.22675 | 2.22991 | 2.23308 | 2.23624 | 2.2394 | 2.24257 | 2.24573 | 2.24889 | 2.25206 | 2.25522 | 2.25838 | 2.26154 | 2.26471 | 2.26787 | 2.27103 | 2.2742 | 2.27736 | 2.28052 | 2.28369 | 2.28685 | 2.29001 | 2.29318 | 2.29634 | 2.2995 | 2.30266 | 2.30583 | 2.30899 | 2.31215 | 2.31532 | 2.31848 | 2.32164 | 2.3248 | 2.32797 | 2.33113 | 2.33429 | 2.33746 | 2.34062 | 2.34378 | 2.34695 | 2.35011 | 2.35327 | 2.35643 | 2.3596 | 2.36276 | 2.36592 | 2.36909 | 2.37225 | 2.37541 | 2.37858 | 2.38174 | 2.3849 | 2.38806 | 2.39123 | 2.39439 | 2.39755 | 2.40072 | 2.40388 | 2.40704 | 2.41021 | 2.41337 | 2.41653 | 2.4197 | 2.42286 | 2.42602 | 2.42918 | 2.43235 | 2.43551 | 2.43867 | 2.44184 | 2.445 | 2.44816 | 2.45133 | 2.45449 | 2.45765 | 2.46081 | 2.46398
2 | 0.03122691 | 0.03080501 | 0.03042497 | 0.0300771 | 0.02974743 | 0.02941972 | 0.02907786 | 0.02870821 | 0.02830085 | 0.0278509 | 0.02735826 | 0.02682707 | 0.0262646 | 0.02567976 | 0.02508119 | 0.02447655 | 0.02387163 | 0.02327016 | 0.02267406 | 0.02208487 | 0.02150484 | 0.02093824 | 0.02039211 | 0.01987653 | 0.019404 | 0.0189878 | 0.01863985 | 0.01836801 | 0.01817421 | 0.0180528 | 0.01799013 | 0.0179659 | 0.01795533 | 0.01793299 | 0.01787637 | 0.01776944 | 0.01760508 | 0.01738644 | 0.017126 | 0.01684356 | 0.01656315 | 0.01630885 | 0.01610173 | 0.01595607 | 0.01587791 | 0.01586393 | 0.01590184 | 0.01597237 | 0.01605133 | 0.01611277 | 0.01613225 | 0.01608993 | 0.01597283 | 0.01577642 | 0.01550486 | 0.01516997 | 0.01478903 | 0.01438182 | 0.01396802 | 0.01356429 | 0.01318271 | 0.01283027 | 0.01250988 | 0.01222124 | 0.01196292 | 0.01173315 | 0.01153054 | 0.01135334 | 0.01119859 | 0.01106054 | 0.01093022 | 0.01079518 | 0.0106409 | 0.01045325 | 0.01022104 | 0.009938947 | 0.009609587 | 0.009243821 | 0.008860264 | 0.008482443 | 0.008135389 | 0.007841679 | 0.007617887 | 0.007472219 | 0.007404106 | 0.007404362 | 0.007457814 | 0.007546281 | 0.007651582 | 0.007758626 | 0.007856742 | 0.007940328 | 0.008008121 | 0.008062022 | 0.008105742 | 0.008143495 | 0.008179706 | 0.008218631 | 0.008264938 | 0.008323536 | 0.008399095 | 0.008495173 | 0.008613 | 0.008749924 | 0.008899544 | 0.009051623 | 0.009193852 | 0.009313949 | 0.009402233 | 0.009453072 | 0.009465926 | 0.009444946 | 0.00939792 | 0.009333952 | 0.009261331 | 0.009185973 | 0.009110167 | 0.009032021 | 0.008946097 | 0.008844299 | 0.008718019 | 0.008559308 | 0.008363087 | 0.008128077 | 0.007857305 | 0.007558192 | 0.007241518 | 0.006920026 | 0.006607261 | 0.006315862 | 0.006056981 | 0.005839382 | 0.005669117 | 0.005549653 | 0.005481529 | 0.00546289 | 0.00548971 | 0.0055562 | 0.005655371 | 0.005779561 | 0.005921185 | 0.006073352 | 0.006230011 | 0.006386202 | 0.006537826 | 0.006681178 | 0.006812884 | 0.006929789 | 0.007029038 | 0.007108462 | 0.007167233 | 0.007206074 | 0.007227197 | 0.007233995 | 0.007229947 | 0.007217455 | 0.007196664 | 0.007165347 | 0.007119338 | 0.007053803 | 0.006964853 | 0.006850903 | 0.006713868 | 0.006558436 | 0.006391014 | 0.006217829 | 0.006043046 | 0.005867959 | 0.005690172 | 0.005504955 | 0.005306923 | 0.005091841 | 0.004858689 | 0.004610641 | 0.004355299 | 0.00410434 | 0.003871488 | 0.003670881 | 0.003514854 | 0.003412009 | 0.003365531 | 0.00337252 | 0.00342407 | 0.003506423 | 0.003602792 | 0.003696256 | 0.003772485 | 0.003821941 | 0.003841512 | 0.003835206 | 0.003813025 | 0.003789497 | 0.003780863 | 0.00380251 | 0.003866578 | 0.003980759 | 0.004147525 | 0.00436456 | 0.004625671 | 0.004922288 | 0.005244495 | 0.005581584 | 0.005922565 | 0.006255935 | 0.006569822 | 0.006852136 | 0.007090774 | 0.007274597 | 0.007394429 | 0.007444217 | 0.007421304 | 0.007327065 | 0.007166199 | 0.006946137 | 0.006675809 | 0.006364603 | 0.006021721 | 0.005655883 | 0.005275339 | 0.004888264 | 0.004503564 | 0.004131067 | 0.003781919 | 0.003468418 | 0.003203296 | 0.002998625 | 0.002864367 | 0.002807161 | 0.002829167 | 0.002927433 | 0.003093789 | 0.003315911 | 0.00357818 | 0.00386379 | 0.004156427 | 0.004441928 | 0.004709054 | 0.00495025 | 0.005161204 | 0.005339962 | 0.005485895 | 0.005599112 | 0.005679836 | 0.005728034 | 0.005743667 | 0.005726934 | 0.005678487 | 0.005599727 | 0.005492592 | 0.005359064 | 0.005200796 | 0.005018716 | 0.004812589 | 0.004581328 | 0.004323193 | 0.004036356 | 0.003719666 | 0.003373308 | 0.002999487 | 0.002603081 | 0.002191862 | 0.001776585 | 0.001370716 | 0.0009895935 | 0.0006497737 | 0.0003677312 | 0.0001582913 | 3.329619e-05 | 0 | 6.044484e-05 | 0.0002106217 | 0.0004408821 | 0.000736446 | 0.001078743 | 0.001447123 | 0.001820711 | 0.002180575 | 0.002511506 | 0.002803467 | 0.003052346 | 0.003260225 | 0.003434168 | 0.003584503 | 0.003722623 | 0.003858702 | 0.003999473 | 0.004147396 | 0.004300421 | 0.00445301 | 0.004597732 | 0.004727265 | 0.004836112 | 0.004921463 | 0.004983942 | 0.005026904 | 0.005055859 | 0.005077262 | 0.00509752 | 0.005121909 | 0.005154106 | 0.00519563 | 0.005245895 | 0.00530258 | 0.005362502 | 0.005422554 | 0.005480366 | 0.005535374 | 0.00558866 | 0.005642564 | 0.005699525 | 0.005761135 | 0.005826946 | 0.005894277 | 0.005958471 | 0.006014138 | 0.006056212 | 0.006081427 | 0.006088688 | 0.006079447 | 0.006056597 | 0.006023661 | 0.005983293 | 0.005936774 | 0.005883492 | 0.005821842 | 0.005749757 | 0.005666242 | 0.005572501 | 0.005472438 | 0.005372686 | 0.005281876 | 0.005209217 | 0.005162763 | 0.005147979 | 0.005166546 | 0.005216245 | 0.005291285 | 0.005383881 | 0.005485739 | 0.005589856 | 0.0056917 | 0.005789587 | 0.005884701 | 0.005979764 | 0.006077822 | 0.006180985 | 0.006289796 | 0.00640274 | 0.006517299 | 0.006630335 | 0.006739388 | 0.006842605 | 0.006939283 | 0.007028744 | 0.007110044 | 0.00718084 | 0.007237565 | 0.007275762 | 0.007291182 | 0.007280566 | 0.007242492 | 0.007177666 | 0.007088546 | 0.006978385 | 0.006850557 | 0.006708049 | 0.006553335 | 0.006388924 | 0.00621821 | 0.006046385 | 0.00588046 | 0.005729456 | 0.005603534 | 0.005512685 | 0.005465236 | 0.005466642 | 0.005518693 | 0.005618924 | 0.005760994 | 0.005935363 | 0.006130455 | 0.006333857 | 0.006533619 | 0.006718477 | 0.006878848 | 0.007006696 | 0.007095289 | 0.007138894 | 0.007133029 | 0.007074398 | 0.006961315 | 0.006794558 | 0.006578221 | 0.006319782 | 0.006030635 | 0.005725476 | 0.005421508 | 0.005137209 | 0.004890859 | 0.004698891 | 0.004574627 | 0.004527335 | 0.004561318 | 0.004675641 | 0.004864076 | 0.005115372 | 0.005413907 | 0.005740928 | 0.006075806 | 0.006397966 | 0.00668864 | 0.006933004 | 0.007121261 | 0.007249438 | 0.00731928 | 0.00733714 | 0.007312222 | 0.00725471 | 0.007174052 | 0.007077454 | 0.006969747 | 0.006853623 | 0.006730376 | 0.006601246 | 0.00646863 | 0.006336514 | 0.006210882 | 0.006099561 | 0.006011304 | 0.005954871 | 0.005937594 | 0.005964029 | 0.0060344 | 0.006143442 | 0.006280377 | 0.006429248 | 0.006570358 | 0.006683034 | 0.006748462 | 0.006752611 | 0.006688483 | 0.006557098 | 0.006367508 | 0.006135483 | 0.005881608 | 0.005629274 | 0.005402177 | 0.005222441 | 0.005108831 | 0.005075003 | 0.005128144 | 0.005268354 | 0.005487883 | 0.005771959 | 0.006100353 | 0.006449846 | 0.006797195 | 0.007121841 | 0.0074082 | 0.00764681 | 0.00783418 | 0.007971926 | 0.008065115 | 0.008120632 | 0.008145401 | 0.008145082 | 0.008123564 | 0.008082377 | 0.008021197 | 0.007938076 | 0.007829858 | 0.007693705 | 0.007527918 | 0.007333273 | 0.00711381 | 0.006877076 | 0.006633547 | 0.006395858 | 0.006176707 | 0.00598731 | 0.005836333 | 0.005728909 | 0.00566686 | 0.00564894 | 0.00567175 | 0.005730632 | 0.005819927 | 0.005933384 | 0.006063642 | 0.006202047 | 0.006338567 | 0.006461802 | 0.006559676 | 0.006620629 | 0.006635197 | 0.006597389 | 0.006506057 | 0.006365715 | 0.006187108 | 0.005986366 | 0.005783643 | 0.00560071 | 0.00545813 | 0.00537224 | 0.00535278 | 0.005400877 | 0.005509181 | 0.005662799 | 0.005842055 | 0.006025737 | 0.006195265 | 0.006337577 | 0.006446866 | 0.006524739 | 0.0065786 | 0.006619048 | 0.006656805 | 0.006700101 | 0.00675307 | 0.006815407 | 0.006883338 | 0.006950855 | 0.007011683 | 0.0070603 | 0.007092882 | 0.007107426 | 0.007103737 | 0.007083379 | 0.00704996 | 0.007009084 | 0.006968328 | 0.006936281 | 0.006921565 | 0.006930905 | 0.006967421 | 0.007029168 | 0.007109026 | 0.007195684 | 0.007275453 | 0.007334553 | 0.007361807 | 0.007350311 | 0.007298305 | 0.007208555 | 0.00708744 | 0.006942875 | 0.00678314 | 0.006615017 | 0.006443205 | 0.00627107 | 0.006101138 | 0.005936539 | 0.005782441 | 0.005646631 | 0.005539727 | 0.005473857 | 0.005461044 | 0.005510611 | 0.005626861 | 0.005807348 | 0.006042858 | 0.006317725 | 0.006611907 | 0.006903725 | 0.007172791 | 0.007402951 | 0.007583906 | 0.007712246 | 0.007791392 | 0.007830349 | 0.007842051 | 0.007840937 | 0.007841063 | 0.007854116 | 0.007888006 | 0.007946048 | 0.008027199 | 0.008126626 | 0.008236526 | 0.008347683 | 0.008450643 | 0.008536536 | 0.008597956 | 0.008628944 | 0.008625428 | 0.008585068 | 0.008507433 | 0.008393987 | 0.00824863 | 0.008077885 | 0.007890481 | 0.007697262 | 0.007510164 | 0.007341042 | 0.007200447 | 0.00709617 | 0.007032729 | 0.007010659 | 0.00702674 | 0.007074947 | 0.007147363 | 0.007234978 | 0.007329245 | 0.007423014 | 0.007511031 | 0.00759051 | 0.007661146 | 0.007724935 | 0.007785563 | 0.007847436 | 0.007914497 | 0.007989453 | 0.008072341 | 0.008160477 | 0.008248277 | 0.008328479 | 0.008393512 | 0.008437161 | 0.00845662 | 0.008453472 | 0.008433983 | 0.008408285 | 0.008388868 | 0.008388349 | 0.008417247 | 0.008482229 | 0.008585071 | 0.008722568 | 0.008887112 | 0.009067892 | 0.009252268 | 0.009427254 | 0.009580688 | 0.009702354 | 0.009784897 | 0.009824145 | 0.009819762 | 0.009774843 | 0.009695249 | 0.009588649 | 0.009462765 | 0.009324263 | 0.009177681 | 0.009024926 | 0.008865573 | 0.008698031 | 0.008520686 | 0.008333374 | 0.008138192 | 0.007939408 | 0.007743348 | 0.007557302 | 0.007387867 | 0.007240348 | 0.007117503 | 0.007019947 | 0.006945883 | 0.00689225 | 0.006855364 | 0.006831368 | 0.006817362 | 0.0068114 | 0.006812914 | 0.006822664 | 0.006842729 | 0.006876118 | 0.006926234 | 0.006996304 | 0.007088239 | 0.007201989 | 0.007334984 | 0.007482335 | 0.007637314 | 0.007791949 | 0.007938445 | 0.008069602 | 0.008179773 | 0.008264381 | 0.008320553 | 0.00834722 | 0.008344962 | 0.008316701 | 0.00826788 | 0.008206727 | 0.008143765 | 0.008090853 | 0.008059747 | 0.008060288 | 0.008098566 | 0.008175983 | 0.008288868 | 0.008429246 | 0.008586617 | 0.00875002 | 0.008910288 | 0.009061812 | 0.009203108 | 0.009337156 | 0.009469902 | 0.009609083 | 0.00976232 | 0.009935511 | 0.01013185 | 0.01035087 | 0.01058863 | 0.01083745 | 0.01108657 | 0.01132252 | 0.01153015 | 0.01169407 | 0.01179991 | 0.01183595 | 0.01179457 | 0.01167354 | 0.01147701 | 0.01121474 | 0.01090191 | 0.01055721 | 0.0102011 | 0.009852803 | 0.009528652 | 0.009240502 | 0.008994919 | 0.008793841 | 0.008635434 | 0.008515801 | 0.008430331 | 0.008375055 | 0.008347433 | 0.00834637 | 0.008372024 | 0.008425334 | 0.008507602 | 0.008620045 | 0.008763762 | 0.008938661 | 0.009142942 | 0.009372406 | 0.009619141 | 0.009871468 | 0.01011379 | 0.01032826 | 0.0104964 | 0.01060232 | 0.01063527 | 0.0105919 | 0.0104779 | 0.01030777 | 0.01010352 | 0.009891791 | 0.009700077 | 0.009553469 | 0.009471083 | 0.009463619 | 0.009532098 | 0.009667827 | 0.009854075 | 0.01006816 | 0.01028458 | 0.01047807 | 0.01062694 | 0.0107151 | 0.01073366 | 0.01068168 | 0.01056575 | 0.0103994 | 0.01020106 | 0.009992338 | 0.00979554 | 0.009631411 | 0.009517039 | 0.009463507 | 0.00947483 | 0.009547204 | 0.009669137 | 0.00982259 | 0.009985431 | 0.01013413 | 0.01024717 | 0.01030814
4 | 0.030145 | 0.0294963 | 0.02892063 | 0.02841069 | 0.0279578 | 0.02755243 | 0.02718418 | 0.02684239 | 0.02651571 | 0.02619288 | 0.02586293 | 0.02551673 | 0.02514775 | 0.02475348 | 0.02433516 | 0.02389807 | 0.02344998 | 0.02299944 | 0.02255342 | 0.02211645 | 0.02168958 | 0.02127065 | 0.02085512 | 0.02043785 | 0.02001436 | 0.01958204 | 0.01914048 | 0.01869125 | 0.01823746 | 0.01778275 | 0.01733059 | 0.01688376 | 0.0164441 | 0.01601288 | 0.0155906 | 0.01517737 | 0.01477271 | 0.01437641 | 0.01398852 | 0.01361021 | 0.01324464 | 0.01289722 | 0.0125762 | 0.01229142 | 0.01205373 | 0.01187248 | 0.01175331 | 0.01169683 | 0.01169697 | 0.01174142 | 0.01181301 | 0.01189218 | 0.01195946 | 0.01199837 | 0.01199698 | 0.01194883 | 0.01185209 | 0.01170791 | 0.01151891 | 0.01128709 | 0.01101282 | 0.01069483 | 0.01033175 | 0.009923212 | 0.009472202 | 0.008986159 | 0.008477405 | 0.007962196 | 0.007459109 | 0.006986478 | 0.006560219 | 0.006191621 | 0.005886589 | 0.005645625 | 0.005464216 | 0.005334434 | 0.005246516 | 0.005190021 | 0.005155197 | 0.00513358 | 0.005118639 | 0.005105868 | 0.005092999 | 0.005079892 | 0.00506906 | 0.005064754 | 0.00507316 | 0.005101498 | 0.005156559 | 0.005243617 | 0.005364475 | 0.005516191 | 0.005690315 | 0.005873347 | 0.006048469 | 0.006198032 | 0.006307183 | 0.006366737 | 0.00637587 | 0.006342494 | 0.006282232 | 0.006215718 | 0.006164651 | 0.006147595 | 0.006177281 | 0.006258012 | 0.006385937 | 0.006550181 | 0.00673568 | 0.00692532 | 0.00710292 | 0.007254772 | 0.007371095 | 0.007445494 | 0.007474837 | 0.007458323 | 0.00739656 | 0.007290511 | 0.007141452 | 0.006950372 | 0.006719156 | 0.006450163 | 0.006147624 | 0.005817819 | 0.005469425 | 0.005113392 | 0.004762571 | 0.004430749 | 0.00413215 | 0.00388013 | 0.003686716 | 0.003561438 | 0.003510307 | 0.003534885 | 0.00363102 | 0.003788216 | 0.003989602 | 0.004212597 | 0.004430994 | 0.004617466 | 0.004747041 | 0.004800426 | 0.0047667 | 0.004645084 | 0.00444495 | 0.004184362 | 0.003887853 | 0.003582909 | 0.003296572 | 0.003052122 | 0.002866888 | 0.002750447 | 0.002704262 | 0.002722212 | 0.002792261 | 0.002898451 | 0.003023603 | 0.003152122 | 0.003272528 | 0.003378874 | 0.003471483 | 0.003555627 | 0.003640185 | 0.003734209 | 0.003843877 | 0.003969738 | 0.004105236 | 0.004236839 | 0.004345195 | 0.004408334 | 0.004405457 | 0.004320565 | 0.004145949 | 0.00388372 | 0.003546044 | 0.003153797 | 0.00273315 | 0.00231174 | 0.001914818 | 0.001561774 | 0.001263846 | 0.001023644 | 0.0008360522 | 0.0006903762 | 0.0005731477 | 0.00047151 | 0.0003759451 | 0.0002817599 | 0.0001898264 | 0.0001060539 | 3.973076e-05 | 1.35919e-06 | 0 | 4.103734e-05 | 0.0001248235 | 0.0002462797 | 0.0003954052 | 0.0005588696 | 0.0007223507 | 0.0008729664 | 0.001001541 | 0.001103619 | 0.001180252 | 0.001236972 | 0.001282641 | 0.001327781 | 0.001382463 | 0.001454626 | 0.001549065 | 0.001666772 | 0.0018045 | 0.001955043 | 0.002107626 | 0.002248769 | 0.002363627 | 0.00243752 | 0.00245792 | 0.002416478 | 0.002310883 | 0.002145765 | 0.001933259 | 0.001691765 | 0.001444125 | 0.001215066 | 0.001028201 | 0.0009031602 | 0.000853205 | 0.0008838604 | 0.0009925891 | 0.001169047 | 0.001396473 | 0.001653475 | 0.001916091 | 0.002160251 | 0.002363934 | 0.002509057 | 0.002582946 | 0.002579549 | 0.002499793 | 0.002350981 | 0.002146122 | 0.001902563 | 0.001640349 | 0.001380121 | 0.001141268 | 0.0009399658 | 0.0007876499 | 0.0006900377 | 0.0006469777 | 0.00065236 | 0.000695751 | 0.0007639578 | 0.0008431036 | 0.000920692 | 0.0009871232 | 0.001036481 | 0.001066768 | 0.001079209 | 0.001077196 | 0.001065114 | 0.001047073 | 0.001025967 | 0.001003262 | 0.0009785616 | 0.000950493 | 0.0009174339 | 0.0008784466 | 0.0008343902 | 0.0007886507 | 0.0007472331 | 0.0007182928 | 0.000710955 | 0.0007338615 | 0.000793293 | 0.0008915727 | 0.001026232 | 0.001190263 | 0.001373017 | 0.001562102 | 0.001745094 | 0.001911802 | 0.00205476 | 0.002169561 | 0.002254093 | 0.002307478 | 0.00232876 | 0.002316789 | 0.002270343 | 0.002189557 | 0.002077182 | 0.001940295 | 0.00179063 | 0.001644207 | 0.001519888 | 0.001436701 | 0.001411387 | 0.001455905 | 0.0015758 | 0.001769747 | 0.002029943 | 0.002343369 | 0.002693833 | 0.003064061 | 0.003437722 | 0.003801378 | 0.004144966 | 0.00446271 | 0.004752326 | 0.005013806 | 0.005247527 | 0.005453118 | 0.005627618 | 0.005765384 | 0.005858218 | 0.005897404 | 0.005875616 | 0.005789374 | 0.005640795 | 0.005439071 | 0.005199622 | 0.00494296 | 0.004691576 | 0.00446721 | 0.004287239 | 0.004163018 | 0.004098132 | 0.004089216 | 0.004127227 | 0.004199883 | 0.004294013 | 0.004398049 | 0.004503024 | 0.00460299 | 0.004694453 | 0.004775423 | 0.004844316 | 0.004899133 | 0.004937242 | 0.004955655 | 0.00495162 | 0.004923698 | 0.004871932 | 0.004798418 | 0.004706681 | 0.004601173 | 0.004486301 | 0.004366339 | 0.004244622 | 0.004124365 | 0.004008583 | 0.003901106 | 0.003806086 | 0.003728638 | 0.003673648 | 0.003645569 | 0.003646957 | 0.0036785 | 0.003738622 | 0.003823629 | 0.003927585 | 0.004042552 | 0.004158413 | 0.004262924 | 0.004341666 | 0.004379211 | 0.004360595 | 0.004274069 | 0.004113781 | 0.003882685 | 0.003594155 | 0.003271649 | 0.002946393 | 0.002653628 | 0.002427084 | 0.002293598 | 0.002268639 | 0.002354146 | 0.002538155 | 0.002797592 | 0.003102276 | 0.003420168 | 0.003722009 | 0.003985357 | 0.004195927 | 0.004348637 | 0.004446203 | 0.004497272 | 0.004514309 | 0.004512278 | 0.004506796 | 0.0045132 | 0.004545392 | 0.004614927 | 0.004728989 | 0.004889451 | 0.005091671 | 0.00532448 | 0.005571021 | 0.005811101 | 0.006024196 | 0.006193081 | 0.006306798 | 0.006362782 | 0.00636701 | 0.006333025 | 0.006278907 | 0.006223746 | 0.006184009 | 0.006170554 | 0.006187199 | 0.006231168 | 0.006295078 | 0.006369921 | 0.006447965 | 0.006525229 | 0.006601975 | 0.006681835 | 0.006769194 | 0.006866664 | 0.006971901 | 0.007076448 | 0.00716606 | 0.00722278 | 0.007228501 | 0.007169131 | 0.007037604 | 0.006836432 | 0.006578204 | 0.006283846 | 0.005979725 | 0.005693832 | 0.005451462 | 0.005271546 | 0.005163896 | 0.00512868 | 0.005156906 | 0.005232505 | 0.005335411 | 0.005445043 | 0.005543068 | 0.00561586 | 0.005655361 | 0.005659763 | 0.005632774 | 0.005583137 | 0.005523316 | 0.005468363 | 0.005434445 | 0.005437357 | 0.005490431 | 0.005602686 | 0.005777262 | 0.006010382 | 0.006290993 | 0.006601971 | 0.006922028 | 0.007228668 | 0.007501068 | 0.007722961 | 0.007884382 | 0.007982839 | 0.008023235 | 0.008016336 | 0.00797684 | 0.007920605 | 0.007861932 | 0.007811527 | 0.007774595 | 0.007750628 | 0.007733699 | 0.007713928 | 0.007679645 | 0.007619844 | 0.007526494 | 0.007396093 | 0.007230145 | 0.007034644 | 0.006818978 | 0.006593854 | 0.006369334 | 0.006153935 | 0.005953464 | 0.005771636 | 0.005610187 | 0.005470156 | 0.005352739 | 0.005259769 | 0.005194087 | 0.005159109 | 0.005158098 | 0.005193664 | 0.005266855 | 0.005376743 | 0.005520036 | 0.005691661 | 0.005884624 | 0.006090748 | 0.006301017 | 0.00650626 | 0.006697434 | 0.006866202 | 0.00700488 | 0.007106662 | 0.007165775 | 0.007177811 | 0.007139654 | 0.007050015 | 0.006909597 | 0.00672151 | 0.006491351 | 0.006227565 | 0.005940975 | 0.005644661 | 0.005352844 | 0.005079967 | 0.004839875 | 0.004644654 | 0.00450375 | 0.004423502 | 0.004406481 | 0.004451382 | 0.004552252 | 0.004698723 | 0.004875943 | 0.005065588 | 0.005247091 | 0.005400212 | 0.005507579 | 0.005557592 | 0.005546604 | 0.0054801 | 0.005371898 | 0.005242397 | 0.00511525 | 0.005013619 | 0.004956181 | 0.004954563 | 0.005011694 | 0.005121776 | 0.005271585 | 0.00544311 | 0.005616204 | 0.005772235 | 0.005896327 | 0.005979533 | 0.00601923 | 0.00601925 | 0.005988097 | 0.005936734 | 0.005876811 | 0.005818147 | 0.005767333 | 0.00572734 | 0.005697342 | 0.005674106 | 0.005653088 | 0.005630483 | 0.005604621 | 0.005577112 | 0.005553024 | 0.005540583 | 0.005549085 | 0.005587061 | 0.005659786 | 0.005767651 | 0.005905897 | 0.006065314 | 0.006234263 | 0.006401705 | 0.00655943 | 0.006704067 | 0.006837333 | 0.00696528 | 0.007096099 | 0.007237722 | 0.007395352 | 0.007569992 | 0.007757585 | 0.007949105 | 0.008131875 | 0.00829105 | 0.008411517 | 0.008479998 | 0.008486054 | 0.008423996 | 0.008293234 | 0.008098708 | 0.007850273 | 0.007562229 | 0.007251944 | 0.006937814 | 0.006637593 | 0.006366405 | 0.006134987 | 0.005949148 | 0.005809376 | 0.005712227 | 0.005651484 | 0.005620161 | 0.005612096 | 0.005622989 | 0.005650352 | 0.005693382 | 0.005752146 | 0.005826709 | 0.00591659 | 0.006020552 | 0.006136677 | 0.006262416 | 0.006394569 | 0.006529222 | 0.00666181 | 0.006786829 | 0.006898522 | 0.00699136 | 0.007061194 | 0.007106399 | 0.007128517 | 0.007133127 | 0.007129234 | 0.00712798 | 0.007140707 | 0.007176746 | 0.007241496 | 0.00733518 | 0.007452674 | 0.007584917 | 0.00772109 | 0.007851275 | 0.007968893 | 0.008072289 | 0.00816501 | 0.008254475 | 0.008349717 | 0.008458707 | 0.008585708 | 0.008730203 | 0.008886278 | 0.009043673 | 0.009189753 | 0.009311388 | 0.009397061 | 0.009438376 | 0.009430489 | 0.009372145 | 0.009265539 | 0.009115539 | 0.008929496 | 0.008716894 | 0.008488756 | 0.008257466 | 0.008035732 | 0.007835 | 0.007664452 | 0.007529459 | 0.007431486 | 0.007367884 | 0.007333294 | 0.007321002 | 0.00732401 | 0.007336918 | 0.0073559 | 0.007378701 | 0.007404026 | 0.007430788 | 0.007457781 | 0.007483531 | 0.007506664 | 0.007526021 | 0.007540863 | 0.007550797 | 0.007555682 | 0.007555301 | 0.00754917 | 0.007537197 | 0.00751974 | 0.007498873 | 0.007478073 | 0.007462916 | 0.007460572 | 0.007478826 | 0.007525038 | 0.007605055 | 0.007722378 | 0.007877668 | 0.008068327 | 0.008288843 | 0.008531192 | 0.008785249 | 0.009039507 | 0.009282007 | 0.009501125 | 0.009686907 | 0.009832059 | 0.009933071 | 0.00999116 | 0.0100124 | 0.01000803 | 0.009993152 | 0.009985455 | 0.01000303 | 0.01006148 | 0.01017158 | 0.01033668 | 0.01055173 | 0.01080301 | 0.01106967 | 0.0113262 | 0.01154619 | 0.01170627 | 0.01178937 | 0.0117869 | 0.01169954 | 0.01153647 | 0.01131373 | 0.01105071 | 0.01076801 | 0.01048426 | 0.01021477 | 0.009969776 | 0.009754794 | 0.009570969 | 0.009416419 | 0.009287542 | 0.009180402 | 0.009092128 | 0.009021749 | 0.008970402 | 0.00894132 | 0.008938916 | 0.008968036 | 0.009032474 | 0.009134101 | 0.009271975 | 0.009442273 | 0.009637876 | 0.009849076 | 0.01006465 | 0.01027249 | 0.01046113 | 0.01062021 | 0.01074152 | 0.01081923 | 0.01085071 | 0.01083644 | 0.01078019 | 0.01068926 | 0.01057414 | 0.01044812 | 0.01032609 | 0.01022267 | 0.01015062 | 0.01011844 | 0.01012876 | 0.01017735 | 0.01025331 | 0.010341 | 0.01042224 | 0.01047956 | 0.01049898 | 0.01047264 | 0.0103995 | 0.0102851 | 0.01014036 | 0.009979618 | 0.009818651 | 0.009672293 | 0.009553158 | 0.009470689 | 0.009430634 | 0.009435108 | 0.009482084 | 0.009566203 | 0.009678968 | 0.009809383 | 0.009944934 | 0.01007284 | 0.01018099 | 0.01025927 | 0.01030035
6.5 | 0.1516524 | 0.1392732 | 0.127358 | 0.1159912 | 0.1052459 | 0.09518327 | 0.08585089 | 0.07728163 | 0.06949123 | 0.06247839 | 0.05622493 | 0.05069792 | 0.04585276 | 0.04163721 | 0.03799408 | 0.03486524 | 0.03219342 | 0.02992392 | 0.028005 | 0.02638908 | 0.02503286 | 0.02389776 | 0.02294939 | 0.02215799 | 0.02149771 | 0.0209458 | 0.02048148 | 0.02008484 | 0.01973597 | 0.0194148 | 0.01910122 | 0.01877635 | 0.01842389 | 0.0180327 | 0.01759795 | 0.01712221 | 0.01661492 | 0.01609153 | 0.01557061 | 0.01507133 | 0.01461045 | 0.01419989 | 0.0138458 | 0.01354776 | 0.01330032 | 0.01309425 | 0.01291854 | 0.01276322 | 0.01262029 | 0.01248543 | 0.01235781 | 0.01223988 | 0.0121357 | 0.01204979 | 0.01198511 | 0.01194229 | 0.01191835 | 0.01190685 | 0.01189828 | 0.01188085 | 0.0118417 | 0.0117683 | 0.01165039 | 0.01148121 | 0.01125899 | 0.01098747 | 0.01067577 | 0.01033717 | 0.009987037 | 0.009640325 | 0.009308831 | 0.008999318 | 0.008712641 | 0.008444426 | 0.008186406 | 0.007929134 | 0.007664816 | 0.007389379 | 0.00710389 | 0.006814349 | 0.006530485 | 0.006263664 | 0.006024427 | 0.005820436 | 0.005655766 | 0.005530066 | 0.005440082 | 0.005380831 | 0.005346931 | 0.005334209 | 0.005339593 | 0.005360976 | 0.005396278 | 0.00544271 | 0.005496416 | 0.00555249 | 0.005605955 | 0.005652995 | 0.005692283 | 0.005725884 | 0.005759213 | 0.005800401 | 0.005858881 | 0.00594349 | 0.006061118 | 0.00621494 | 0.006404042 | 0.006623307 | 0.006864334 | 0.007116171 | 0.007366464 | 0.007602612 | 0.007813031 | 0.007987403 | 0.008117429 | 0.008197014 | 0.008222648 | 0.008192883 | 0.008108566 | 0.007972141 | 0.007788212 | 0.007562436 | 0.007301965 | 0.007014788 | 0.006709402 | 0.006394559 | 0.006078938 | 0.005770677 | 0.005477299 | 0.005205046 | 0.00495941 | 0.004744591 | 0.004563355 | 0.004417045 | 0.00430522 | 0.004225521 | 0.004174072 | 0.00414582 | 0.004135222 | 0.004137138 | 0.004147862 | 0.00416577 | 0.004191706 | 0.004228911 | 0.004282286 | 0.004357081 | 0.004457872 | 0.004587116 | 0.004744055 | 0.004923899 | 0.005118134 | 0.005315007 | 0.00550077 | 0.005661281 | 0.005784087 | 0.005859986 | 0.005884662 | 0.005859524 | 0.005792177 | 0.005695317 | 0.005585424 | 0.005479758 | 0.005394047 | 0.005338842 | 0.005317589 | 0.005325257 | 0.00534878 | 0.005369096 | 0.005363864 | 0.005311742 | 0.005196183 | 0.005007989 | 0.004747758 | 0.004425596 | 0.004059975 | 0.003675346 | 0.003298486 | 0.00295459 | 0.00266395 | 0.002439086 | 0.002282992 | 0.002188898 | 0.002141833 | 0.002121081 | 0.002103674 | 0.002068616 | 0.002000587 | 0.001892281 | 0.001745666 | 0.001571722 | 0.001388126 | 0.001216247 | 0.001077459 | 0.0009897537 | 0.000965511 | 0.001010472 | 0.001124124 | 0.001301028 | 0.001533057 | 0.001811326 | 0.00212811 | 0.002476792 | 0.002852028 | 0.003248293 | 0.003658832 | 0.004074087 | 0.004480948 | 0.00486289 | 0.005200911 | 0.005475244 | 0.005667375 | 0.005762233 | 0.005749909 | 0.005626620071 | 0.005395405 | 0.005065574 | 0.004652133 | 0.004174674 | 0.003656375 | 0.003122259 | 0.002598374 | 0.002109744 | 0.001679229 | 0.001325793 | 0.001063363 | 0.0008999209 | 0.000837187 | 0.0008708805 | 0.0009915593 | 0.001185601 | 0.001436408 | 0.001725485 | 0.002033317 | 0.002340527 | 0.002628737 | 0.002881328 | 0.003084313 | 0.003227223 | 0.003303941 | 0.003312526 | 0.003255605 | 0.003139764 | 0.002975097 | 0.002773729 | 0.002548699 | 0.002312509 | 0.002075793 | 0.001846528 | 0.001629573 | 0.001426569 | 0.001236967 | 0.001058902 | 0.0008904422 | 0.000730847 | 0.0005809438 | 0.0004431062 | 0.0003206403 | 0.0002168418 | 0.0001340431 | 7.285943e-05 | 3.208002e-05 | 8.904232e-06 | 0 | 1.900589e-06 | 1.23006e-05 | 3.019699e-05 | 5.57728e-05 | 8.980581e-05 | 0.0001329355 | 0.0001849716 | 0.0002443395 | 0.0003084006 | 0.0003739562 | 0.0004379426 | 0.0004981966 | 0.0005540423 | 0.0006067331 | 0.0006590628 | 0.00071489 | 0.0007781939 | 0.0008527015 | 0.000940457 | 0.001041731 | 0.001154409 | 0.001274248 | 0.0013953 | 0.001510924 | 0.001614936 | 0.001702767 | 0.001772553 | 0.001826056 | 0.00186859 | 0.0019085 | 0.00195641 | 0.002023145 | 0.002118318 | 0.002248155 | 0.002414064 | 0.002611514 | 0.002830035 | 0.003053936 | 0.003264357 | 0.003442056 | 0.003570527 | 0.003639321 | 0.003645533 | 0.003595166 | 0.003501686 | 0.003383705 | 0.003261227 | 0.0031526 | 0.003071539 | 0.00302576 | 0.00301714 | 0.003043281 | 0.003099605 | 0.003181429 | 0.00328507 | 0.003408639 | 0.003551044 | 0.00371131 | 0.00388692 | 0.004073282 | 0.004262827 | 0.004446275 | 0.004612858 | 0.004751906 | 0.004854579 | 0.004915073 | 0.004931845 | 0.004908312 | 0.004852732 | 0.004777465 | 0.004697733 | 0.004629878 | 0.004589657 | 0.00459028 | 0.004641224 | 0.004747142 | 0.004907491 | 0.005116737 | 0.005364625 | 0.005637308 | 0.005918189 | 0.006189508 | 0.006433694 | 0.006635182 | 0.00678124 | 0.006863616 | 0.006878627 | 0.006827631 | 0.00671587 | 0.006552196 | 0.006347608 | 0.006114419 | 0.005864779 | 0.005610232 | 0.005360999 | 0.005125661 | 0.004910461 | 0.004719026 | 0.004551868 | 0.004406606 | 0.004277968 | 0.004158947 | 0.004042096 | 0.00392143 | 0.003794105 | 0.003661709 | 0.003530904 | 0.003412585 | 0.003320265 | 0.003267755 | 0.003266223 | 0.003321561 | 0.003432638 | 0.003591028 | 0.003781638 | 0.003985332 | 0.004182063 | 0.004354271 | 0.004489684 | 0.004583112 | 0.004635728 | 0.0046541 | 0.004647196 | 0.00462355 | 0.004589107 | 0.004546462 | 0.004495153 | 0.004433073 | 0.004358599 | 0.004272443 | 0.004178109 | 0.004082375 | 0.003994139 | 0.003923013 | 0.003877677 | 0.003864741 | 0.003887983 | 0.003948061 | 0.004042933 | 0.004168293 | 0.004317921 | 0.00448452 | 0.004660058 | 0.004836224 | 0.005005301 | 0.005160688 | 0.005297527 | 0.005413518 | 0.005509489 | 0.00558926 | 0.005659004 | 0.005726574 | 0.005799896 | 0.005885433 | 0.005986778 | 0.006104002 | 0.006232945 | 0.006365727 | 0.006491724 | 0.006598594 | 0.006674368 | 0.006709059 | 0.006696264 | 0.006634892 | 0.006530172 | 0.006393813 | 0.006243431 | 0.006100554 | 0.005987783 | 0.005925018 | 0.00592557 | 0.005993514 | 0.006121877 | 0.006293022 | 0.006481535 | 0.006658392 | 0.006796001 | 0.006873107 | 0.006878303 | 0.006811657 | 0.006684214 | 0.006515791 | 0.00633136 | 0.006156731 | 0.00601502 | 0.005923603 | 0.005892289 | 0.005922912 | 0.006010074 | 0.006142727 | 0.006306658 | 0.006486944 | 0.006670256 | 0.006846647 | 0.007010167 | 0.007158764 | 0.007292987 | 0.007414234 | 0.007523597 | 0.007620345 | 0.007701886 | 0.007763684 | 0.007800552 | 0.007807814 | 0.007782243 | 0.007723155 | 0.007632179 | 0.007512765 | 0.007369559 | 0.007207591 | 0.007031658 | 0.006846027 | 0.006654518 | 0.006460575 | 0.006267961 | 0.006080275 | 0.005901096 | 0.005734033 | 0.005581971 | 0.005447317 | 0.005331474 | 0.005234934 | 0.005157427 | 0.005097927 | 0.005055324 | 0.005028152 | 0.005014884 | 0.005014079 | 0.005024157 | 0.005043453 | 0.005069923 | 0.005101558 | 0.005136223 | 0.005171916 | 0.005207101 | 0.005241321 | 0.005275365 | 0.005311606 | 0.005353799 | 0.005406362 | 0.005473679 | 0.005559249 | 0.005664526 | 0.005788105 | 0.005925508 | 0.00606945 | 0.006210623 | 0.006339557 | 0.006447876 | 0.006530164 | 0.006584517 | 0.006612957 | 0.00662071 | 0.006614816 | 0.006602671 | 0.006590646 | 0.006583061 | 0.006582128 | 0.00658764 | 0.006597673 | 0.00660863 | 0.006615728 | 0.006613082 | 0.006594096 | 0.006552002 | 0.006480933 | 0.00637709 | 0.006239917 | 0.006072755 | 0.005883334 | 0.005682878 | 0.005485278 | 0.005305099 | 0.005156097 | 0.005049495 | 0.004992784 | 0.004988732 | 0.005035364 | 0.005125842 | 0.00524949 | 0.005392519 | 0.005539871 | 0.005676322 | 0.005788618 | 0.005866643 | 0.005904074 | 0.005899395 | 0.005855161 | 0.005777331 | 0.005674386 | 0.005555536 | 0.005430179 | 0.005306737 | 0.005193038 | 0.005096244 | 0.00502337 | 0.004981299 | 0.00497675 | 0.005014486 | 0.00509634 | 0.00521953 | 0.005376116 | 0.005553608 | 0.005736598 | 0.00590954 | 0.006059972 | 0.00618066 | 0.00627102 | 0.006336593 | 0.006387241 | 0.006434444 | 0.006488626 | 0.006556717 | 0.00664122 | 0.006739987 | 0.006847065 | 0.006954043 | 0.007051491 | 0.007130227 | 0.00718263 | 0.007202502 | 0.007186076 | 0.007131887 | 0.007041176 | 0.006917625 | 0.00676773 | 0.006600621 | 0.006427132 | 0.006259292 | 0.006109146 | 0.005987453 | 0.005902895 | 0.00586094 | 0.005863981 | 0.005910811 | 0.005997329 | 0.006117037 | 0.006261933 | 0.006423078 | 0.006591773 | 0.006760164 | 0.006921892 | 0.007072494 | 0.007209812 | 0.007333662 | 0.007445583 | 0.007547886 | 0.007642987 | 0.007732841 | 0.007817858 | 0.00789713 | 0.007968149 | 0.008027215 | 0.008070208 | 0.008093151 | 0.008093619 | 0.008070921 | 0.008026747 | 0.007964875 | 0.007890619 | 0.007809852 | 0.007728237 | 0.007650229 | 0.007578722 | 0.007515291 | 0.007460669 | 0.007415275 | 0.007379648 | 0.007354815 | 0.007341942 | 0.007342012 | 0.007355388 | 0.007381251 | 0.007418183 | 0.007464034 | 0.007516551 | 0.007573593 | 0.00763298 | 0.007692207 | 0.007748075 | 0.007796077 | 0.007830605 | 0.007845722 | 0.007836248 | 0.007799317 | 0.007735892 | 0.007650961 | 0.007553718 | 0.007455964 | 0.007369884 | 0.007306107 | 0.00727109 | 0.00726644 | 0.007288293 | 0.007328569 | 0.00737677 | 0.007421654 | 0.007454121 | 0.007468064 | 0.007461482 | 0.00743632 | 0.00739779 | 0.007352807 | 0.007308455 | 0.007270584 | 0.00724224 | 0.007222981 | 0.007209139 | 0.007194834 | 0.007173624 | 0.007139853 | 0.007090792 | 0.007027104 | 0.006953489 | 0.006876841 | 0.00680539 | 0.006746783 | 0.006706574 | 0.006687684 | 0.006690459 | 0.006713436 | 0.00675476 | 0.006812895 | 0.006887475 | 0.00697912 | 0.00708892 | 0.007217486 | 0.007364412 | 0.007527804 | 0.007704766 | 0.00789166 | 0.008085021 | 0.008282229 | 0.008481635 | 0.008683007 | 0.008887089 | 0.009095537 | 0.009310568 | 0.009534193 | 0.009767937 | 0.01001146 | 0.01026237 | 0.01051498 | 0.01076068 | 0.01098793 | 0.01118369 | 0.01133524 | 0.01143203 | 0.01146698 | 0.01143781 | 0.01134696 | 0.01120165 | 0.0110119 | 0.01079008 | 0.01054888 | 0.01030084 | 0.01005671 | 0.009825246 | 0.009612616 | 0.00942243 | 0.009256036 | 0.009113081 | 0.00899202 | 0.008891058 | 0.008809077 | 0.00874671 | 0.008706599 | 0.008693787 | 0.008715041 | 0.008777906 | 0.008889028 | 0.009053037 | 0.00927023 | 0.009535788 | 0.009839433 | 0.01016574 | 0.01049562 | 0.0108083 | 0.01108396 | 0.01130594 | 0.01146317 | 0.01155121 | 0.01157237 | 0.01153547 | 0.01145375 | 0.01134307 | 0.0112191 | 0.011095 | 0.01097984 | 0.01087763 | 0.0107873 | 0.01070393 | 0.01062019 | 0.01052872 | 0.01042376 | 0.01030276 | 0.01016676 | 0.01002062 | 0.009871532 | 0.009727618 | 0.009596384 | 0.009483454 | 0.009392094 | 0.009323057 | 0.009275317 | 0.009246598 | 0.009234252 | 0.009235817 | 0.009248954 | 0.009271498 | 0.009301251 | 0.009335549 | 0.009371232 | 0.009405109 | 0.009433929 | 0.009454915 | 0.009465984
8.5 | 0.3278991 | 0.3225813 | 0.3168862 | 0.3107604 | 0.3041459 | 0.2969855 | 0.2892271 | 0.2808293 | 0.2717647 | 0.2620243 | 0.25162 | 0.2405864 | 0.2289808 | 0.2168827 | 0.2043904 | 0.1916179 | 0.1786898 | 0.1657359 | 0.1528861 | 0.1402659 | 0.1279925 | 0.1161724 | 0.1048993 | 0.09425339 | 0.08430023 | 0.07509071 | 0.06666002 | 0.05902719 | 0.05219482 | 0.04614907 | 0.04086064 | 0.03628645 | 0.03237191 | 0.02905445 | 0.02626647 | 0.02393905 | 0.02200473 | 0.0204007 | 0.01907045 | 0.01796532 | 0.01704518 | 0.01627824 | 0.0156408 | 0.01511543 | 0.01468993 | 0.01435492 | 0.01410187 | 0.01392187 | 0.01380407 | 0.01373546 | 0.01370109 | 0.01368531 | 0.01367304 | 0.01365149 | 0.01361127 | 0.01354703 | 0.01345718 | 0.01334286 | 0.01320667 | 0.01305129 | 0.01287862 | 0.0126895 | 0.01248453 | 0.01226445 | 0.01203111 | 0.01178766 | 0.01153849 | 0.0112884 | 0.01104195 | 0.01080234 | 0.01057103 | 0.01034752 | 0.01012981 | 0.009915138 | 0.00970055 | 0.00948373 | 0.009263659 | 0.009040738 | 0.008816987 | 0.008595572 | 0.008380392 | 0.008175424 | 0.007983897 | 0.007807733 | 0.007648049 | 0.007504687 | 0.007377413 | 0.007266395 | 0.00717236 | 0.007096989 | 0.007042174 | 0.007009251 | 0.006997932 | 0.007005806 | 0.007028685 | 0.007060925 | 0.007096975 | 0.007132665 | 0.007166795 | 0.007201604 | 0.007242712 | 0.007298142 | 0.00737657 | 0.007484946 | 0.007626956 | 0.007800954 | 0.007999693 | 0.008210601 | 0.00841768 | 0.008603481 | 0.008752101 | 0.008851485 | 0.00889556 | 0.008884511 | 0.008824544 | 0.008726187 | 0.008602066 | 0.008464037 | 0.008321384 | 0.008178892 | 0.008037107 | 0.007892178 | 0.007737857 | 0.007566945 | 0.007373262 | 0.007153154 | 0.00690644 | 0.00663671 | 0.006351236 | 0.006059879 | 0.005774394 | 0.005506884 | 0.00526865 | 0.005069404 | 0.004916012 | 0.004811734 | 0.004755922 | 0.004743855 | 0.004767221 | 0.004814874 | 0.004874326 | 0.004933348 | 0.004981595 | 0.00501244 | 0.005023976 | 0.005019314 | 0.005006339 | 0.00499618 | 0.005001173 | 0.005032073 | 0.005095775 | 0.005193081 | 0.00531786 | 0.005457233 | 0.005593326 | 0.005705828 | 0.00577543 | 0.005787202 | 0.005733427 | 0.005614765 | 0.005440445 | 0.005226104 | 0.004991808 | 0.00475804 | 0.004542778 | 0.004358686 | 0.004211838 | 0.004101629 | 0.004021147 | 0.003959194 | 0.003902534 | 0.003837868 | 0.003754242 | 0.003644042 | 0.003503913 | 0.003335131 | 0.003142848 | 0.002935072 | 0.002721397 | 0.002511406 | 0.002313286 | 0.002132625 | 0.001971969 | 0.001830823 | 0.001705963 | 0.001592849 | 0.00148703 | 0.001385426 | 0.001287516 | 0.00119599 | 0.001116616 | 0.001057445 | 0.001027277 | 0.001033837 | 0.001082306 | 0.001174184 | 0.0013068 | 0.001473607 | 0.001665208 | 0.00187096 | 0.002080815 | 0.002286347 | 0.002481989 | 0.002664798 | 0.002834537 | 0.002992452 | 0.003140183 | 0.003278433 | 0.003406371 | 0.003521012 | 0.003617102 | 0.003687642 | 0.003724333 | 0.003718344 | 0.003661415 | 0.003546563 | 0.003369363 | 0.003128904 | 0.002828861 | 0.002477956 | 0.002090433 | 0.001684978 | 0.001283498 | 0.0009088507 | 0.0005821697 | 0.0003205322 | 0.0001348552 | 2.90005e-05 | 0 | 3.920039e-05 | 0.0001340433 | 0.0002700051 | 0.0004320699 | 0.0006059794 | 0.0007787279 | 0.0009387556 | 0.001075814 | 0.00118149 | 0.001249729 | 0.001277231 | 0.001264108 | 0.001214217 | 0.001134975 | 0.00103638 | 0.0009298625 | 0.0008266739 | 0.0007363257 | 0.0006654536 | 0.0006172286 | 0.000591084 | 0.000583733 | 0.0005900857 | 0.0006045715 | 0.0006226812 | 0.0006417958 | 0.0006614033 | 0.0006828282 | 0.0007081956 | 0.0007395541 | 0.0007780446 | 0.0008234719 | 0.0008744564 | 0.0009293584 | 0.0009867878 | 0.001046597 | 0.001110025 | 0.001179149 | 0.001256125 | 0.001342096 | 0.001436297 | 0.001535553 | 0.001634672 | 0.001727092 | 0.001806094 | 0.001866011 | 0.001903436 | 0.001918011 | 0.001912691 | 0.001893437 | 0.001868378 | 0.001847087 | 0.001838807 | 0.001851595 | 0.001891135 | 0.001960197 | 0.00205808 | 0.002181268 | 0.002323888 | 0.002478695 | 0.002638013 | 0.002794663 | 0.002942287 | 0.003075619 | 0.003190417 | 0.003282757 | 0.003348987 | 0.003385338 | 0.0033882 | 0.003354601 | 0.003283091 | 0.003174823 | 0.003034838 | 0.002872888 | 0.00270359 | 0.00254615 | 0.002422035 | 0.00235308 | 0.002357725 | 0.002447825 | 0.002625597 | 0.002882736 | 0.003200314 | 0.00355125 | 0.003903832 | 0.004226402 | 0.004491467 | 0.004678938 | 0.004777644 | 0.004785412 | 0.004707148 | 0.004552812 | 0.004334592 | 0.004065285 | 0.003756779 | 0.003420561 | 0.003067638 | 0.002709803 | 0.002360061 | 0.002032763 | 0.001742894 | 0.001505157 | 0.001332182 | 0.001232971 | 0.001211391 | 0.001265799 | 0.001389083 | 0.0015692 | 0.001790951 | 0.002037288 | 0.002291064 | 0.002536615 | 0.002760581 | 0.002952876 | 0.003106693 | 0.003218457 | 0.003287443 | 0.003315863 | 0.003307945 | 0.003270427 | 0.003211914 | 0.003142947 | 0.003074904 | 0.003019783 | 0.002988641 | 0.002990642 | 0.003031383 | 0.003112484 | 0.003231165 | 0.003380777 | 0.003551392 | 0.003730901 | 0.003906114 | 0.004063887 | 0.004191596 | 0.004278077 | 0.004314368 | 0.004294622 | 0.004217009 | 0.004084787 | 0.003906854 | 0.003697249 | 0.003474133 | 0.00325802 | 0.003069168 | 0.00292513 | 0.002838549 | 0.00281608 | 0.002857893 | 0.002958462 | 0.003108111 | 0.003294733 | 0.003505281 | 0.003727291 | 0.003948891 | 0.004159665 | 0.004350464 | 0.004513517 | 0.004642569 | 0.004733832 | 0.00478608 | 0.004801009 | 0.004783157 | 0.004739129 | 0.004676048 | 0.004600586 | 0.004517853 | 0.004430899 | 0.00434099 | 0.004248733 | 0.004155116 | 0.00406292 | 0.00397744 | 0.003906394 | 0.003858823 | 0.003843662 | 0.003867377 | 0.003931878 | 0.004033315 | 0.004161454 | 0.004300647 | 0.004432107 | 0.004537146 | 0.004600405 | 0.004612797 | 0.004573459 | 0.004489596 | 0.004375108 | 0.004247641 | 0.004125324 | 0.004023024 | 0.003950181 | 0.003909729 | 0.003898225 | 0.003907724 | 0.003928207 | 0.003949884 | 0.003965719 | 0.003972963 | 0.003973758 | 0.003974531 | 0.00398477 | 0.004014869 | 0.004073667 | 0.004166247 | 0.004292734 | 0.004447693 | 0.004620528 | 0.004797438 | 0.00496351 | 0.005104858 | 0.005210574 | 0.005273559 | 0.005290812 | 0.005262976 | 0.005193878 | 0.005089924 | 0.004959626 | 0.004813577 | 0.00466411 | 0.004524665 | 0.004408856 | 0.004329073 | 0.004294554 | 0.004309995 | 0.004374731 | 0.004482619 | 0.004623231 | 0.004783215 | 0.004948651 | 0.005106847 | 0.005247972 | 0.005366422 | 0.005461041 | 0.005535256 | 0.005596112 | 0.005653062 | 0.005716146 | 0.005793605 | 0.00589012 | 0.006004798 | 0.006130244 | 0.006252859 | 0.006354481 | 0.0064153 | 0.006417385 | 0.006348216 | 0.006203314 | 0.005988019 | 0.005716875 | 0.005411549 | 0.005098188 | 0.004803252 | 0.004550038 | 0.004355348 | 0.004227625 | 0.004166273 | 0.004162543 | 0.004201707 | 0.004265527 | 0.004335369 | 0.00439517 | 0.004433234 | 0.004443568 | 0.004425712 | 0.004384011 | 0.004325819 | 0.004260005 | 0.004195285 | 0.004139599 | 0.004099481 | 0.004080295 | 0.004086212 | 0.004119996 | 0.004182541 | 0.004272216 | 0.004383873 | 0.004508727 | 0.004634521 | 0.004746692 | 0.004830025 | 0.004871098 | 0.004860188 | 0.004792991 | 0.004671126 | 0.004501769 | 0.004296383 | 0.004068905 | 0.003833807 | 0.003604497 | 0.003391957 | 0.003204534 | 0.003047497 | 0.002923761 | 0.002834182 | 0.002778101 | 0.002753572 | 0.002757954 | 0.002788029 | 0.002840796 | 0.002914095 | 0.003007123 | 0.003120322 | 0.003255175 | 0.003413145 | 0.003594559 | 0.003797193 | 0.004015821 | 0.00424236 | 0.004466846 | 0.004678835 | 0.00486927 | 0.005031592 | 0.005162774 | 0.005262959 | 0.005335137 | 0.005383472 | 0.005412404 | 0.005425297 | 0.005423489 | 0.005406501 | 0.005372049 | 0.005317118 | 0.005239292 | 0.005137804 | 0.005014997 | 0.004876792 | 0.004733005 | 0.004596308 | 0.004480649 | 0.004399031 | 0.004361677 | 0.004373653 | 0.004433745 | 0.00453429 | 0.004662327 | 0.00480198 | 0.00493721 | 0.005054695 | 0.005146499 | 0.005211205 | 0.005253985 | 0.005285208 | 0.005318402 | 0.005367711 | 0.005445539 | 0.005560908 | 0.005718613 | 0.005919065 | 0.00615822 | 0.006428231 | 0.006717643 | 0.00701185 | 0.007293618 | 0.007543288 | 0.00774025 | 0.007864213 | 0.007897357 | 0.00782638 | 0.007644898 | 0.007355534 | 0.006970631 | 0.00651221 | 0.006010252 | 0.005499768 | 0.005017241 | 0.00459625 | 0.004264508 | 0.004040791 | 0.003933975 | 0.003943435 | 0.00406032 | 0.004269269 | 0.004550799 | 0.004883245 | 0.005243944 | 0.005610651 | 0.005962615 | 0.006281498 | 0.006552696 | 0.006766082 | 0.006916789 | 0.00700575 | 0.007038686 | 0.007025536 | 0.006978682 | 0.006911272 | 0.006835697 | 0.006762303 | 0.006699163 | 0.006652082 | 0.006624869 | 0.00661983 | 0.006637951 | 0.006678903 | 0.006740871 | 0.006820178 | 0.006911292 | 0.007007276 | 0.007100052 | 0.007181585 | 0.007244487 | 0.007283028 | 0.007293611 | 0.007275182 | 0.007229276 | 0.007159751 | 0.007072826 | 0.006976256 | 0.006878904 | 0.0067898 | 0.006716675 | 0.00666474 | 0.006635508 | 0.006625784 | 0.006627487 | 0.006628652 | 0.006614729 | 0.006571034 | 0.006485464 | 0.006350477 | 0.006165298 | 0.00593645 | 0.005676887 | 0.005404991 | 0.005141623 | 0.004908042 | 0.004723037 | 0.004601063 | 0.004550928 | 0.004574789 | 0.004668946 | 0.004824439 | 0.005028616 | 0.005266834 | 0.005524368 | 0.00578789 | 0.006046628 | 0.006292908 | 0.006521774 | 0.006730449 | 0.006917283 | 0.007081453 | 0.007222454 | 0.007339991 | 0.007434704 | 0.007507845 | 0.007561992 | 0.007600035 | 0.007625063 | 0.007639778 | 0.007645898 | 0.007644288 | 0.007635466 | 0.007620358 | 0.00760121 | 0.007581803 | 0.007567696 | 0.007565432 | 0.007581293 | 0.007619651 | 0.007681777 | 0.007765115 | 0.00786397 | 0.007970543 | 0.008077107 | 0.008178091 | 0.008271534 | 0.008360082 | 0.008450202 | 0.008550854 | 0.008671203 | 0.008817915 | 0.008993395 | 0.009194331 | 0.009412097 | 0.009633091 | 0.009840701 | 0.01001706 | 0.01014548 | 0.01021258 | 0.01021009 | 0.01013576 | 0.009994086 | 0.009796019 | 0.00955848 | 0.009301846 | 0.009048728 | 0.008820741 | 0.008636991 | 0.008511703 | 0.008453539 | 0.008465314 | 0.008544853 | 0.00868599 | 0.008879852 | 0.009115939 | 0.009382913 | 0.009668599 | 0.009960544 | 0.01024594 | 0.01051263 | 0.01074969 | 0.01094852 | 0.0111035 | 0.01121305 | 0.01127859 | 0.01130413 | 0.01129535 | 0.01125828 | 0.01119883 | 0.0111222 | 0.01103364 | 0.01093866 | 0.01084373 | 0.01075621 | 0.01068389 | 0.01063452 | 0.01061422 | 0.01062677 | 0.01067234 | 0.01074719 | 0.0108443 | 0.01095439 | 0.01106707 | 0.01117246 | 0.01126225 | 0.01133051 | 0.01137344 | 0.01138902 | 0.01137582 | 0.01133277 | 0.01125868 | 0.01115259 | 0.01101487 | 0.01084843 | 0.01065981 | 0.01045943 | 0.01026109 | 0.01008043 | 0.009932853 | 0.009831126 | 0.009782812 | 0.009789276 | 0.009845364 | 0.009939858 | 0.01005712 | 0.01017961 | 0.01028984 | 0.01037265 | 0.01041696
10 | 0.3569168 | 0.3540947 | 0.3512388 | 0.3483412 | 0.3453839 | 0.3423411 | 0.3391819 | 0.3358734 | 0.3323814 | 0.3286712 | 0.3247061 | 0.3204466 | 0.3158487 | 0.3108634 | 0.3054365 | 0.2995112 | 0.293031 | 0.2859436 | 0.2782053 | 0.2697859 | 0.260672 | 0.25087 | 0.240407 | 0.2293315 | 0.2177117 | 0.2056341 | 0.1932 | 0.1805223 | 0.1677212 | 0.1549204 | 0.142242 | 0.1298042 | 0.1177176 | 0.1060835 | 0.09499325 | 0.08452715 | 0.0747541 | 0.06573162 | 0.05750438 | 0.05010327 | 0.0435437 | 0.03782412 | 0.03292548 | 0.02881059 | 0.02542562 | 0.02270172 | 0.02055811 | 0.01890668 | 0.0176561 | 0.0167171 | 0.01600685 | 0.01545329 | 0.01499754 | 0.0145955 | 0.0142172 | 0.01384515 | 0.01347107 | 0.01309269 | 0.01271053 | 0.01232524 | 0.01193615 | 0.01154117 | 0.01113764 | 0.01072352 | 0.01029869 | 0.00986536 | 0.009428091 | 0.008992835 | 0.008565731 | 0.008151426 | 0.007752512 | 0.007369105 | 0.006999944 | 0.006644162 | 0.006302913 | 0.005981023 | 0.005687947 | 0.005437135 | 0.00524461 | 0.00512596 | 0.005093211 | 0.005151942 | 0.005299046 | 0.005521825 | 0.005799472 | 0.006104761 | 0.006408211 | 0.006681754 | 0.006902026 | 0.0070532 | 0.007127986 | 0.007127388 | 0.007059039 | 0.006935057 | 0.006769983 | 0.006578552 | 0.006375086 | 0.006172682 | 0.005983645 | 0.005819646 | 0.005691757 | 0.005610056 | 0.005582859 | 0.005615174 | 0.005708261 | 0.005858435 | 0.006057234 | 0.006291826 | 0.006546732 | 0.006804923 | 0.0070502 | 0.00726821 | 0.007448242 | 0.007582952 | 0.007668652 | 0.007704193 | 0.007690356 | 0.007628194 | 0.007518655 | 0.007361473 | 0.007156302 | 0.006902341 | 0.006600219 | 0.006252591 | 0.005865389 | 0.005448282 | 0.005015017 | 0.004582708 | 0.004171241 | 0.003801227 | 0.003492835 | 0.003263202 | 0.003124789 | 0.003083856 | 0.003139608 | 0.003283951 | 0.00350264 | 0.00377645 | 0.004083714 | 0.004402134 | 0.004711065 | 0.004993099 | 0.005234988 | 0.005428039 | 0.005568021 | 0.005654244 | 0.005689217 | 0.005677797 | 0.005626478 | 0.005542562 | 0.005433689 | 0.005306755 | 0.005167462 | 0.005019443 | 0.004864155 | 0.004700532 | 0.00452584 | 0.004336413 | 0.00412945 | 0.003904308 | 0.003664151 | 0.003415981 | 0.003171284 | 0.002943908 | 0.002748738 | 0.002598676 | 0.002502485 | 0.002462991 | 0.002475948 | 0.002530551 | 0.002611457 | 0.002700961 | 0.002782403 | 0.002842591 | 0.002873795 | 0.00287429 | 0.002847574 | 0.002800465 | 0.002740801 | 0.002674883 | 0.00260593 | 0.002533298 | 0.00245287 | 0.002358573 | 0.002244159 | 0.002105465 | 0.001942221 | 0.001758678 | 0.001563703 | 0.001370061 | 0.00119293 | 0.001048049 | 0.0009496936 | 0.0009089485 | 0.0009329625 | 0.001024563 | 0.001182601 | 0.001402286 | 0.001676247 | 0.001994828 | 0.002346678 | 0.002718292 | 0.003094703 | 0.00345931 | 0.003795321 | 0.004086753 | 0.004320146 | 0.004485832 | 0.004578942 | 0.004599125 | 0.004549885 | 0.004436706 | 0.004265465 | 0.004041035 | 0.003767001 | 0.00344601 | 0.003081502 | 0.002679229 | 0.00224919 | 0.001806008 | 0.001369103 | 0.000960419 | 0.0006024289 | 0.0003153722 | 0.0001145773 | 8.852547e-06 | 0 | 8.317717e-05 | 0.0002484813 | 0.0004822975 | 0.0007690906 | 0.001092493 | 0.001436221 | 0.001784789 | 0.002123816 | 0.002440278 | 0.002723109 | 0.002963712 | 0.003156391 | 0.0032981 | 0.003388857 | 0.003431258 | 0.003430434 | 0.003393298 | 0.003328606 | 0.003246222 | 0.00315664 | 0.003070129 | 0.0029957 | 0.002939576 | 0.002904596 | 0.002889268 | 0.002888435 | 0.002894044 | 0.002896864 | 0.0028881 | 0.002861349 | 0.002813481 | 0.002745369 | 0.002661553 | 0.002569719 | 0.002479164 | 0.002399887 | 0.002340696 | 0.002308399 | 0.002306598 | 0.002335101 | 0.002389547 | 0.002462242 | 0.002542985 | 0.00262086 | 0.002685906 | 0.002731034 | 0.002752969 | 0.002752848 | 0.002735792 | 0.002710258 | 0.00268639 | 0.002674815 | 0.002684776 | 0.002723464 | 0.002794492 | 0.002898003 | 0.003030326 | 0.003184706 | 0.003351734 | 0.003521052 | 0.00368229 | 0.003826842 | 0.003948606 | 0.004045204 | 0.004117905 | 0.004171492 | 0.004213322 | 0.004251958 | 0.004295808 | 0.00435162 | 0.004423171 | 0.004510789 | 0.004610988 | 0.004717167 | 0.004820602 | 0.004912011 | 0.004983149 | 0.005028688 | 0.005046792 | 0.005040344 | 0.005016125 | 0.004983921 | 0.004954092 | 0.004936257 | 0.004936816 | 0.004958067 | 0.004997653 | 0.005049687 | 0.005105688 | 0.005156669 | 0.005194044 | 0.005211326 | 0.005204009 | 0.005170394 | 0.005110793 | 0.005027801 | 0.004925626 | 0.004810757 | 0.004690876 | 0.004575087 | 0.00447303 | 0.00439453 | 0.004348344 | 0.004342449 | 0.004383062 | 0.004474545 | 0.004618991 | 0.004816395 | 0.00506407 | 0.005356407 | 0.00568445 | 0.006035777 | 0.006394375 | 0.00674145 | 0.007056027 | 0.007317319 | 0.007506393 | 0.007608677 | 0.007615742 | 0.007527416 | 0.007351477 | 0.007103927 | 0.006806676 | 0.006485683 | 0.006167226 | 0.005875749 | 0.005630737 | 0.005445518 | 0.005325812 | 0.005270597 | 0.00527272 | 0.005321044 | 0.005401734 | 0.005500402 | 0.005603163 | 0.00569782 | 0.005773899 | 0.005823106 | 0.00583895 | 0.005817284 | 0.005756347 | 0.005657706 | 0.005526658 | 0.005372662 | 0.005208775 | 0.005051143 | 0.004917056 | 0.004822736 | 0.00478094 | 0.004799387 | 0.004878973 | 0.005014283 | 0.005194217 | 0.00540429 | 0.005628531 | 0.005852307 | 0.006062994 | 0.006251933 | 0.006414204 | 0.006548241 | 0.006654566 | 0.00673573 | 0.0067948 | 0.006835023 | 0.006859093 | 0.006869058 | 0.006865221 | 0.006846623 | 0.006810709 | 0.006753913 | 0.00667229 | 0.006562918 | 0.006424806 | 0.006260226 | 0.006075169 | 0.005879288 | 0.00568473 | 0.005504799 | 0.005351585 | 0.005234228 | 0.005157192 | 0.005119558 | 0.005115324 | 0.005135312 | 0.005169196 | 0.005208054 | 0.005246216 | 0.00528289 | 0.00532155 | 0.005369001 | 0.005432936 | 0.005519858 | 0.005632369 | 0.00576829 | 0.005920209 | 0.006076353 | 0.006222052 | 0.006342246 | 0.006422974 | 0.00645356 | 0.006427915 | 0.006345487 | 0.006211168 | 0.006035132 | 0.005831738 | 0.005618011 | 0.005411458 | 0.005228517 | 0.005082022 | 0.004980069 | 0.00492534 | 0.004915255 | 0.004942613 | 0.004997372 | 0.00506817 | 0.005144358 | 0.005217372 | 0.005282378 | 0.00533878 | 0.005390144 | 0.005443328 | 0.005507197 | 0.005590393 | 0.00569937 | 0.005836663 | 0.006000133 | 0.006182768 | 0.006373794 | 0.006560079 | 0.006728507 | 0.006867135 | 0.006967195 | 0.007023557 | 0.007035096 | 0.007004554 | 0.006937989 | 0.006844168 | 0.006733603 | 0.006617222 | 0.006505358 | 0.006406146 | 0.006325099 | 0.006263864 | 0.006220565 | 0.006190493 | 0.006167403 | 0.006145142 | 0.006119338 | 0.006088363 | 0.006053828 | 0.006020152 | 0.005993436 | 0.005979767 | 0.005984153 | 0.006008708 | 0.006052563 | 0.006111398 | 0.006178548 | 0.006245827 | 0.006305005 | 0.006349308 | 0.006374181 | 0.006377901 | 0.006361923 | 0.006330041 | 0.006287812 | 0.006241359 | 0.006196785 | 0.006158953 | 0.006131297 | 0.006115459 | 0.0061121 | 0.006120625 | 0.006139792 | 0.006167542 | 0.006200783 | 0.006235057 | 0.006264498 | 0.006281412 | 0.006277397 | 0.006244032 | 0.006174564 | 0.006065045 | 0.005916154 | 0.005733434 | 0.005527457 | 0.005312388 | 0.005104186 | 0.004918194 | 0.004766834 | 0.004657447 | 0.004591416 | 0.004563785 | 0.004564633 | 0.004580143 | 0.004595372 | 0.004595932 | 0.004570354 | 0.00451107 | 0.004415769 | 0.004287571 | 0.004135533 | 0.003973938 | 0.003821184 | 0.003697595 | 0.003623387 | 0.00361518 | 0.003683533 | 0.003830432 | 0.004048965 | 0.004323632 | 0.004632599 | 0.004950363 | 0.005251782 | 0.005514765 | 0.005722996 | 0.005866817 | 0.005943638 | 0.005956603 | 0.005913845 | 0.005826443 | 0.005707006 | 0.00556894 | 0.00542558 | 0.00528978 | 0.00517365 | 0.005087832 | 0.005041599 | 0.005041714 | 0.005092512 | 0.005195318 | 0.005348804 | 0.005548849 | 0.005789458 | 0.006062431 | 0.006357942 | 0.006664083 | 0.006967519 | 0.007254128 | 0.007510382 | 0.007724899 | 0.007890657 | 0.008006059 | 0.008075981 | 0.00811087 | 0.008125247 | 0.008134882 | 0.008154317 | 0.008194013 | 0.008259164 | 0.008348866 | 0.008456982 | 0.008573535 | 0.008686512 | 0.008783477 | 0.008853462 | 0.008887075 | 0.008877434 | 0.008819606 | 0.008710962 | 0.008550879 | 0.008341745 | 0.008089642 | 0.007804987 | 0.00750278 | 0.007202107 | 0.006924222 | 0.006690227 | 0.006517371 | 0.006417116 | 0.006392501 | 0.006438147 | 0.006541034 | 0.006683088 | 0.006843572 | 0.007002621 | 0.007143652 | 0.007254941 | 0.007330409 | 0.007369706 | 0.007377363 | 0.007362023 | 0.007334842 | 0.007308362 | 0.007295317 | 0.007307087 | 0.007352837 | 0.007438531 | 0.007566167 | 0.007733844 | 0.007935575 | 0.008162486 | 0.008403262 | 0.008645603 | 0.008877086 | 0.009085912 | 0.009261398 | 0.009394487 | 0.009477693 | 0.009505918 | 0.009476874 | 0.009391758 | 0.009255946 | 0.00907939 | 0.008876035 | 0.008662845 | 0.008457759 | 0.008277833 | 0.008136715 | 0.008043545 | 0.008001467 | 0.008008021 | 0.008055558 | 0.008132593 | 0.008225373 | 0.008319697 | 0.008402038 | 0.008460996 | 0.008488167 | 0.008478281 | 0.008429325 | 0.008342418 | 0.008220802 | 0.008069864 | 0.007896268 | 0.00770735 | 0.007510836 | 0.007314205 | 0.007124722 | 0.006948984 | 0.00679278 | 0.006661144 | 0.006557644 | 0.006485279 | 0.006445808 | 0.006440487 | 0.006469997 | 0.006535016 | 0.006636138 | 0.006773955 | 0.006948451 | 0.007158218 | 0.007399503 | 0.007665346 | 0.007945408 | 0.008226626 | 0.008494122 | 0.008733776 | 0.008933361 | 0.00908503 | 0.009185062 | 0.009234269 | 0.009236891 | 0.009199574 | 0.009130167 | 0.009037585 | 0.008931688 | 0.008823679 | 0.00872547 | 0.008649509 | 0.008606771 | 0.008604687 | 0.008645124 | 0.008723519 | 0.008828813 | 0.008945825 | 0.009058059 | 0.009151825 | 0.009219181 | 0.009260053 | 0.009282647 | 0.009301778 | 0.009335935 | 0.0094039 | 0.009520644 | 0.00969492 | 0.009926921 | 0.01020871 | 0.01052426 | 0.0108522 | 0.01116779 | 0.01144622 | 0.01166499 | 0.01180612 | 0.01185721 | 0.0118123 | 0.01167155 | 0.01144145 | 0.01113317 | 0.01076259 | 0.01034819 | 0.009910897 | 0.009471613 | 0.009050416 | 0.008664915 | 0.00832998 | 0.008056768 | 0.00785345 | 0.007725311 | 0.007675516 | 0.007705133 | 0.007813977 | 0.007999823 | 0.008258581 | 0.008583614 | 0.00896586 | 0.009393302 | 0.009851861 | 0.01032507 | 0.01079518 | 0.01124387 | 0.0116533 | 0.01200729 | 0.0122922 | 0.01249789 | 0.01261824 | 0.01265154 | 0.01260024 | 0.01247034 | 0.01227138 | 0.01201518 | 0.01171558 | 0.01138704 | 0.01104401 | 0.01069993 | 0.01036669 | 0.01005385 | 0.009769046 | 0.009517998 | 0.00930555 | 0.009135846 | 0.009012811 | 0.00893921 | 0.00891639 | 0.00894257 | 0.009012092 | 0.009115001 | 0.009237922 | 0.009365531 | 0.009482836 | 0.009577588 | 0.009641767 | 0.009672565 | 0.009672256 | 0.009646444 | 0.009602779 | 0.009549239 | 0.009492894 | 0.009439279 | 0.009392484 | 0.00935526 | 0.009329515 | 0.009316389
12.5 | 0.3791951 | 0.3779326 | 0.3766913 | 0.3754462 | 0.3741659 | 0.3728164 | 0.3713659 | 0.3697885 | 0.3680669 | 0.3661936 | 0.364171 | 0.3620096 | 0.3597263 | 0.3573417 | 0.354877 | 0.3523514 | 0.3497802 | 0.3471728 | 0.3445312 | 0.3418506 | 0.3391189 | 0.336318 | 0.3334243 | 0.3304104 | 0.3272464 | 0.3239008 | 0.3203413 | 0.3165358 | 0.3124521 | 0.3080578 | 0.3033204 | 0.2982063 | 0.2926798 | 0.286704 | 0.2802399 | 0.273248 | 0.2656896 | 0.257531 | 0.2487467 | 0.2393247 | 0.2292702 | 0.2186095 | 0.207392 | 0.1956896 | 0.183596 | 0.1712217 | 0.1586902 | 0.1461328 | 0.1336829 | 0.1214722 | 0.1096265 | 0.09826314 | 0.0874873 | 0.07739047 | 0.06804753 | 0.05951469 | 0.05182727 | 0.04499819 | 0.0390178 | 0.03385465 | 0.02945817 | 0.02576263 | 0.0226926 | 0.02016827 | 0.01811109 | 0.01644791 | 0.01511365 | 0.01405226 | 0.01321591 | 0.01256316 | 0.01205709 | 0.01166322 | 0.01134873 | 0.01108287 | 0.01083789 | 0.01059122 | 0.01032743 | 0.01003937 | 0.009728628 | 0.00940418 | 0.009079994 | 0.008772067 | 0.008494948 | 0.008258827 | 0.008068265 | 0.007921494 | 0.007811779 | 0.00772946 | 0.007664178 | 0.007607319 | 0.007553204 | 0.007499534 | 0.007446969 | 0.007398196 | 0.007356798 | 0.007326055 | 0.007308513 | 0.007305303 | 0.0073162 | 0.007339338 | 0.007371249 | 0.007406936 | 0.007440313 | 0.007464532 | 0.007473566 | 0.007462809 | 0.007430174 | 0.007376457 | 0.007305563 | 0.007223396 | 0.00713667 | 0.007051196 | 0.006971106 | 0.00689758 | 0.006828959 | 0.006761358 | 0.006689749 | 0.006609055 | 0.006515651 | 0.006407862 | 0.006286956 | 0.006156186 | 0.006020398 | 0.005884939 | 0.005754557 | 0.005632764 | 0.005521506 | 0.005421385 | 0.005332326 | 0.005253967 | 0.005186715 | 0.005131832 | 0.005091087 | 0.005066417 | 0.005058904 | 0.005067898 | 0.005090468 | 0.00512109 | 0.005152093 | 0.005174381 | 0.005178938 | 0.00515822 | 0.005107515 | 0.005026031 | 0.004917225 | 0.004788178 | 0.004648771 | 0.004510072 | 0.004382574 | 0.004274177 | 0.004188944 | 0.004126175 | 0.004080342 | 0.004041819 | 0.003998574 | 0.003938211 | 0.003850419 | 0.003729564 | 0.003576717 | 0.003400457 | 0.003216631 | 0.003046235 | 0.00291298 | 0.002838912 | 0.002840558 | 0.002925282 | 0.00308911 | 0.003316466 | 0.003581139 | 0.003849913 | 0.004087437 | 0.00426103 | 0.004346113 | 0.00433011 | 0.004214314 | 0.004013961 | 0.003755332 | 0.003471417 | 0.003196597 | 0.00296109 | 0.002786375 | 0.0026825 | 0.002647552 | 0.002669109 | 0.00272736 | 0.002799351 | 0.002863212 | 0.002901543 | 0.002903895 | 0.002867944 | 0.002799186 | 0.002709772 | 0.002616328 | 0.002537389 | 0.002490851 | 0.002492041 | 0.002551728 | 0.002674921 | 0.002860418 | 0.003101024 | 0.003384498 | 0.003694525 | 0.004012641 | 0.004319646 | 0.004597745 | 0.00483211 | 0.005012254 | 0.005132724 | 0.00519334 | 0.005198705 | 0.005156568 | 0.005076156 | 0.004966093 | 0.004832531 | 0.00467806 | 0.004501635 | 0.004299377 | 0.004066397 | 0.003798928 | 0.003496184 | 0.003162478 | 0.002807666 | 0.002447019 | 0.002100204 | 0.001789292 | 0.001536065 | 0.001359206 | 0.001271821 | 0.001279483 | 0.001379041 | 0.001558697 | 0.001799384 | 0.002076914 | 0.002364939 | 0.002638096 | 0.002874793 | 0.003058925 | 0.003181396 | 0.003240125 | 0.003239 | 0.003186432 | 0.003093628 | 0.002972912 | 0.002835821 | 0.002692026 | 0.002548402 | 0.002408642 | 0.002273354 | 0.002140666 | 0.002006716 | 0.001866818 | 0.00171648 | 0.001552297 | 0.001373142 | 0.001180565 | 0.0009788577 | 0.0007748 | 0.0005770654 | 0.0003951721 | 0.0002387282 | 0.0001163611 | 3.509927e-05 | 0 | 1.369519e-05 | 7.655201e-05 | 0.0001868636 | 0.0003410834 | 0.000534239 | 0.0007603185 | 0.001012595 | 0.001283622 | 0.001565426 | 0.001849229 | 0.002125398 | 0.002383764 | 0.002614297 | 0.002808171 | 0.002959192 | 0.003065112 | 0.003128448 | 0.003157021 | 0.003163072 | 0.003161786 | 0.003169195 | 0.00320019 | 0.00326614 | 0.003373803 | 0.003524344 | 0.003713575 | 0.003932636 | 0.004169371 | 0.004409611 | 0.004638736 | 0.004843207 | 0.005011158 | 0.00513342 | 0.005203893 | 0.005219779 | 0.005181676 | 0.005093779 | 0.004963736 | 0.004802803 | 0.004625467 | 0.004449027 | 0.00429251 | 0.004174528 | 0.004111387 | 0.004114393 | 0.004187737 | 0.004327085 | 0.004520274 | 0.004748868 | 0.004991578 | 0.005228058 | 0.00544285 | 0.005628021 | 0.005784116 | 0.005918887 | 0.006044917 | 0.006175823 | 0.006322908 | 0.006492026 | 0.006682199 | 0.006885076 | 0.00708665 | 0.007268735 | 0.007412081 | 0.007499089 | 0.007516637 | 0.007458078 | 0.007324902 | 0.00712708 | 0.006882366 | 0.006614329 | 0.006349865 | 0.006116111 | 0.005937066 | 0.00583071 | 0.005806847 | 0.005866049 | 0.005999884 | 0.00619186 | 0.006419785 | 0.006658034 | 0.006880298 | 0.007061909 | 0.007181988 | 0.007224576 | 0.007180098 | 0.007045499 | 0.006824883 | 0.006529179 | 0.00617638 | 0.005790094 | 0.005398553 | 0.005031825 | 0.004719244 | 0.004486314 | 0.004352131 | 0.004326865 | 0.004410637 | 0.004593659 | 0.004857383 | 0.005176487 | 0.005521905 | 0.005863873 | 0.006175258 | 0.006434243 | 0.006626694 | 0.006747281 | 0.006799521 | 0.006794751 | 0.006750153 | 0.006686056 | 0.006623061 | 0.006579349 | 0.006568874 | 0.00660022 | 0.006676853 | 0.006797717 | 0.006958363 | 0.007152086 | 0.007371027 | 0.007605801 | 0.007845867 | 0.00807905 | 0.008291594 | 0.008468616 | 0.008595676 | 0.008660306 | 0.008654035 | 0.008573905 | 0.008423158 | 0.008210502 | 0.007949136 | 0.007654566 | 0.007342531 | 0.007027407 | 0.006721466 | 0.006434592 | 0.006174923 | 0.005949703 | 0.005765646 | 0.005629138 | 0.005545864 | 0.005519735 | 0.005551572 | 0.005638175 | 0.005771577 | 0.005939266 | 0.006125228 | 0.006311949 | 0.006482705 | 0.006624019 | 0.006727653 | 0.006791428 | 0.00681923 | 0.006819833 | 0.006804997 | 0.00678685 | 0.006776026 | 0.006780128 | 0.006802547 | 0.006842689 | 0.006897057 | 0.006960336 | 0.007026997 | 0.007092968 | 0.007156607 | 0.007219312 | 0.00728552 | 0.007361724 | 0.007454913 | 0.007570583 | 0.007711006 | 0.007873502 | 0.008049697 | 0.008225927 | 0.008384556 | 0.008506363 | 0.008573662 | 0.008573002 | 0.00849769 | 0.008349026 | 0.008136499 | 0.007876522 | 0.007590249 | 0.007300801 | 0.007030346 | 0.006797553 | 0.006615887 | 0.006493146 | 0.00643124 | 0.006427155 | 0.006474322 | 0.006563936 | 0.006686612 | 0.0068332 | 0.006995776 | 0.007167934 | 0.007344973 | 0.007523585 | 0.007701298 | 0.007875984 | 0.008045168 | 0.008205427 | 0.008352439 | 0.008481083 | 0.008586321 | 0.008663867 | 0.00871078 | 0.00872607 | 0.008710747 | 0.008667009 | 0.008597382 | 0.008503407 | 0.008384528 | 0.00823781 | 0.008058182 | 0.007839446 | 0.007576563 | 0.00726766 | 0.006916681 | 0.006534474 | 0.006139601 | 0.005757157 | 0.005416175 | 0.005146168 | 0.00497288 | 0.004914324 | 0.004977937 | 0.005159139 | 0.005441815 | 0.005800685 | 0.006205041 | 0.006622683 | 0.007024158 | 0.007385742 | 0.007691888 | 0.007935348 | 0.008116582 | 0.008241353 | 0.008318011 | 0.00835454 | 0.008356372 | 0.008324547 | 0.008255949 | 0.008144304 | 0.007982631 | 0.007765769 | 0.007493306 | 0.007170936 | 0.006811052 | 0.006431126 | 0.006051532 | 0.005691996 | 0.005368763 | 0.005092221 | 0.004865946 | 0.004686919 | 0.004547274 | 0.004435982 | 0.004341473 | 0.00425318 | 0.004163065 | 0.004065857 | 0.003959508 | 0.003845019 | 0.003726364 | 0.003610198 | 0.003505488 | 0.003422591 | 0.003372443 | 0.00336503 | 0.00340818 | 0.003506371 | 0.003660372 | 0.003867541 | 0.004122607 | 0.004418508 | 0.004747687 | 0.005102404 | 0.005475399 | 0.005859171 | 0.006245666 | 0.006625588 | 0.00698879 | 0.007324432 | 0.00762173 | 0.007871581 | 0.008067628 | 0.008207319 | 0.008292529 | 0.008329012 | 0.008326066 | 0.008295023 | 0.008248251 | 0.008197415 | 0.008152423 | 0.008120416 | 0.008105548 | 0.008108224 | 0.008125236 | 0.008149809 | 0.008172419 | 0.008182341 | 0.008169571 | 0.008127159 | 0.00805365 | 0.007954544 | 0.007842902 | 0.007737994 | 0.007662709 | 0.007639629 | 0.007687086 | 0.007815083 | 0.008023119 | 0.008299224 | 0.008620745 | 0.008957039 | 0.009272915 | 0.009532758 | 0.009704796 | 0.009764103 | 0.009695971 | 0.009497399 | 0.009177698 | 0.008757619 | 0.008267671 | 0.007745191 | 0.007229953 | 0.00676 | 0.006367509 | 0.006075375 | 0.005895341 | 0.005827468 | 0.005861838 | 0.00598107 | 0.00616412 | 0.006389951 | 0.006640644 | 0.006902941 | 0.007168946 | 0.007435266 | 0.007701307 | 0.007967403 | 0.008233073 | 0.008496103 | 0.008752364 | 0.008996225 | 0.009221457 | 0.009422218 | 0.009593359 | 0.009730811 | 0.009831092 | 0.009890991 | 0.009907702 | 0.009878864 | 0.009803824 | 0.009684706 | 0.009527711 | 0.009343532 | 0.009146781 | 0.008954352 | 0.008783161 | 0.008647306 | 0.008555965 | 0.008512217 | 0.008513048 | 0.008550883 | 0.008615738 | 0.00869775 | 0.008788785 | 0.008883231 | 0.008977763 | 0.009069801 | 0.009156272 | 0.00923179 | 0.009288095 | 0.009314397 | 0.009298605 | 0.00922968 | 0.00910037 | 0.008909491 | 0.008663604 | 0.008377656 | 0.008073584 | 0.007778097 | 0.007519059 | 0.00732155 | 0.007204539 | 0.007178048 | 0.007242019 | 0.007387012 | 0.007595926 | 0.007847555 | 0.008119735 | 0.008392718 | 0.008651585 | 0.008886805 | 0.009094421 | 0.009274441 | 0.009429421 | 0.009562602 | 0.009676835 | 0.009773912 | 0.009854569 | 0.009918848 | 0.009966363 | 0.009996587 | 0.01000858 | 0.01000123 | 0.009973327 | 0.0099237 | 0.009852 | 0.009758827 | 0.009646611 | 0.009518895 | 0.00938045 | 0.009236302 | 0.009090853 | 0.008947536 | 0.008808543 | 0.008675268 | 0.008548997 | 0.00843111 | 0.008323432 | 0.00822807 | 0.008146421 | 0.008078182 | 0.008020448 | 0.007967534 | 0.007911857 | 0.007845168 | 0.007760959 | 0.007656733 | 0.007535491 | 0.007406738 | 0.007285764 | 0.007191956 | 0.007146099 | 0.007167028 | 0.007269015 | 0.007459149 | 0.007736645 | 0.008092173 | 0.008508963 | 0.008964258 | 0.009431744 | 0.009884179 | 0.01029607 | 0.01064623 | 0.01091985 | 0.0111098 | 0.01121746 | 0.01125134 | 0.01122603 | 0.0111593 | 0.01106948 | 0.01097207 | 0.01087776 | 0.0107909 | 0.01070966 | 0.01062734 | 0.01053472 | 0.01042306 | 0.01028705 | 0.01012684 | 0.009949232 | 0.009766778 | 0.009596404 | 0.009456349 | 0.009363335 | 0.009329718 | 0.009362166 | 0.009460314 | 0.009617302 | 0.009821235 | 0.01005651 | 0.01030593 | 0.01055218 | 0.01077971 | 0.01097566 | 0.01113114 | 0.01124166 | 0.01130727 | 0.01133265 | 0.01132617 | 0.01129872 | 0.01126199 | 0.01122646 | 0.01119992 | 0.01118615 | 0.01118429 | 0.01118943 | 0.01119355 | 0.0111875 | 0.01116255 | 0.01111222 | 0.01103316 | 0.01092598 | 0.01079477 | 0.01064648 | 0.01049008 | 0.01033557 | 0.01019311 | 0.01007209 | 0.0099807 | 0.009925137 | 0.009909311 | 0.009934833 | 0.01000016 | 0.01010097 | 0.01022989 | 0.01037684 | 0.01052942 | 0.01067416 | 0.01079748 | 0.01088737 | 0.01093479
15.167 | 0.3854938 | 0.3846264 | 0.3838344 | 0.383105 | 0.3824168 | 0.3817432 | 0.381056 | 0.3803294 | 0.379542 | 0.3786787 | 0.3777309 | 0.3766951 | 0.3755724 | 0.3743662 | 0.3730807 | 0.3717192 | 0.3702834 | 0.3687731 | 0.3671861 | 0.3655199 | 0.3637725 | 0.3619444 | 0.3600386 | 0.3580616 | 0.356022 | 0.3539297 | 0.3517938 | 0.3496209 | 0.347414 | 0.3451719 | 0.34289 | 0.3405615 | 0.338178 | 0.335732 | 0.3332167 | 0.3306262 | 0.3279552 | 0.3251982 | 0.322349 | 0.3194002 | 0.3163436 | 0.3131696 | 0.3098678 | 0.306426 | 0.3028287 | 0.2990553 | 0.2950777 | 0.2908586 | 0.2863499 | 0.2814933 | 0.2762213 | 0.270461 | 0.2641382 | 0.257183 | 0.2495362 | 0.2411545 | 0.2320161 | 0.2221236 | 0.2115073 | 0.200225 | 0.1883613 | 0.1760255 | 0.1633481 | 0.1504768 | 0.1375709 | 0.1247959 | 0.1123167 | 0.100291 | 0.08886189 | 0.07815216 | 0.0682585 | 0.0592479 | 0.05115622 | 0.04398898 | 0.03772391 | 0.03231588 | 0.02770272 | 0.02381121 | 0.02056312 | 0.01787992 | 0.0156862 | 0.013912 | 0.01249352 | 0.01137337 | 0.01050048 | 0.009829383 | 0.009320214 | 0.008938358 | 0.0086541 | 0.008442555 | 0.008282984 | 0.008158265 | 0.008054193 | 0.007959181 | 0.007864239 | 0.007763199 | 0.007653636 | 0.007536994 | 0.007418816 | 0.007307824 | 0.007214391 | 0.007148319 | 0.007116718 | 0.007121674 | 0.007160138 | 0.007224099 | 0.00730254 | 0.007383867 | 0.007458938 | 0.007522531 | 0.00757425 | 0.0076176 | 0.007658517 | 0.007702471 | 0.007752451 | 0.007807377 | 0.00786168 | 0.007905716 | 0.007927415 | 0.007913872 | 0.007853872 | 0.007738888 | 0.007564571 | 0.007331105 | 0.007043193 | 0.006709846 | 0.006343661 | 0.005960131 | 0.005576862 | 0.005211854 | 0.00488227 | 0.004602571 | 0.004382596 | 0.004226427 | 0.004131549 | 0.004089327 | 0.004086483 | 0.004107126 | 0.004135622 | 0.004159004 | 0.004169188 | 0.004163711 | 0.004145621 | 0.00412231 | 0.004103592 | 0.004099194 | 0.004116877 | 0.004160715 | 0.004230237 | 0.004319994 | 0.004420357 | 0.004518307 | 0.004598878 | 0.004646852 | 0.004648522 | 0.004593199 | 0.004474625 | 0.0042922 | 0.004051864 | 0.003765986 | 0.003452706 | 0.003133799 | 0.002832794 | 0.002571469 | 0.002366995 | 0.002229175 | 0.002158966 | 0.002148324 | 0.002180865 | 0.002234437 | 0.002284671 | 0.002308305 | 0.002286985 | 0.002209691 | 0.002074122 | 0.001886851 | 0.001661563 | 0.001416636 | 0.001172054 | 0.0009460546 | 0.0007525292 | 0.0005992451 | 0.0004874628 | 0.0004124848 | 0.0003652287 | 0.0003346537 | 0.0003102628 | 0.0002841419 | 0.0002527411 | 0.0002177166 | 0.0001857299 | 0.000167566 | 0.0001762544 | 0.0002247885 | 0.0003238381 | 0.000480056 | 0.0006946033 | 0.0009626863 | 0.001273844 | 0.001613036 | 0.001962525 | 0.002303502 | 0.002618461 | 0.002892513 | 0.00311529 | 0.003281696 | 0.003392088 | 0.003451724 | 0.003469581 | 0.003456608 | 0.003423447 | 0.003378504 | 0.003326343 | 0.003266979 | 0.003196417 | 0.003107719 | 0.002993048 | 0.002845912 | 0.002663199 | 0.002446262 | 0.002201736 | 0.001940808 | 0.001678403 | 0.001431658 | 0.001218202 | 0.00105429 | 0.0009531718 | 0.0009237262 | 0.0009693367 | 0.001087028 | 0.001267369 | 0.00149511 | 0.001750432 | 0.002011123 | 0.002255069 | 0.002462854 | 0.002619789 | 0.0027176 | 0.002754672 | 0.002735075 | 0.002666993 | 0.002560731 | 0.002426818 | 0.002274238 | 0.002109967 | 0.001938747 | 0.001763935 | 0.001588524 | 0.001416038 | 0.001250822 | 0.001098014 | 0.0009628197 | 0.0008493896 | 0.0007598124 | 0.0006931734 | 0.0006452398 | 0.0006089955 | 0.0005757873 | 0.00053696 | 0.0004858315 | 0.0004191912 | 0.0003381806 | 0.0002484027 | 0.0001588697 | 8.063994e-05 | 2.468699e-05 | 0 | 1.223769e-05 | 6.30941e-05 | 0.0001505811 | 0.0002697408 | 0.0004139397 | 0.0005760244 | 0.0007492004 | 0.0009275689 | 0.001106411 | 0.001282464 | 0.001453898 | 0.001620495 | 0.001783567 | 0.001946006 | 0.002111396 | 0.00228317 | 0.002463474 | 0.002652294 | 0.002846518 | 0.003040506 | 0.003226695 | 0.003397421 | 0.003546491 | 0.003670903 | 0.00377139 | 0.003852114 | 0.003919646 | 0.003981037 | 0.004042081 | 0.004105768 | 0.004171446 | 0.004234768 | 0.0042887 | 0.004324899 | 0.00433561 | 0.004315315 | 0.004262229 | 0.004179344 | 0.004074231 | 0.00395898 | 0.003848515 | 0.003758541 | 0.003702964 | 0.003692048 | 0.003730118 | 0.003814952 | 0.003937674 | 0.004084258 | 0.004237526 | 0.004379595 | 0.00449394 | 0.004567719 | 0.004592706 | 0.004566074 | 0.004489797 | 0.004370163 | 0.004216311 | 0.004039618 | 0.00385197 | 0.003665318 | 0.003490771 | 0.003338104 | 0.003215005 | 0.003126992 | 0.003076693 | 0.00306367 | 0.003084388 | 0.003132678 | 0.003200396 | 0.003278508 | 0.003358231 | 0.003431983 | 0.0034938 | 0.003539443 | 0.003565744 | 0.003570414 | 0.003551297 | 0.003506567 | 0.003435242 | 0.00333844 | 0.003219826 | 0.0030869 | 0.00295052 | 0.002824454 | 0.002723402 | 0.002661761 | 0.00265114 | 0.002699443 | 0.002809374 | 0.002978489 | 0.003199543 | 0.003461341 | 0.003749304 | 0.004046527 | 0.004334727 | 0.004595417 | 0.004810893 | 0.004965741 | 0.005048194 | 0.005051689 | 0.004975601 | 0.004826158 | 0.004616238 | 0.004364269 | 0.004092414 | 0.003824244 | 0.003581985 | 0.003383873 | 0.003242073 | 0.003161638 | 0.003140198 | 0.003169178 | 0.003235519 | 0.003324157 | 0.00342025 | 0.003511452 | 0.003588489 | 0.00364602 | 0.003681967 | 0.00369673 | 0.003692297 | 0.003672048 | 0.003640098 | 0.00360145 | 0.003561991 | 0.003528368 | 0.003506916 | 0.003503045 | 0.003520088 | 0.003558553 | 0.003615848 | 0.003686837 | 0.003765014 | 0.003844194 | 0.003920187 | 0.00399184 | 0.004061224 | 0.004133119 | 0.004213588 | 0.00430818 | 0.004420456 | 0.004550956 | 0.004696847 | 0.004852497 | 0.005010843 | 0.005164649 | 0.005307665 | 0.00543537 | 0.005544901 | 0.005634746 | 0.005703985 | 0.005751632 | 0.005775875 | 0.005774284 | 0.0057441 | 0.005682544 | 0.005587624 | 0.005458982 | 0.005298272 | 0.00510969 | 0.004900383 | 0.004680192 | 0.004461422 | 0.004258184 | 0.004085065 | 0.003955575 | 0.003880402 | 0.00386624 | 0.003914447 | 0.004020528 | 0.004174805 | 0.004363598 | 0.004570814 | 0.004780072 | 0.004976325 | 0.005147302 | 0.005284265 | 0.005382704 | 0.005442384 | 0.00546716 | 0.005464722 | 0.005445984 | 0.005423894 | 0.005411995 | 0.005423014 | 0.005466752 | 0.005548545 | 0.005668266 | 0.005819895 | 0.005992557 | 0.006171743 | 0.006341581 | 0.006486909 | 0.006595396 | 0.00665887 | 0.006674068 | 0.006642787 | 0.006571039 | 0.006467604 | 0.006342416 | 0.006204654 | 0.006061456 | 0.005916823 | 0.005771157 | 0.005621767 | 0.005464099 | 0.005293255 | 0.00510569 | 0.004900451 | 0.004679935 | 0.004450158 | 0.004219828 | 0.003998887 | 0.003797462 | 0.003623997 | 0.003484652 | 0.00338244 | 0.003317607 | 0.003287954 | 0.003289667 | 0.003318243 | 0.003368792 | 0.003436324 | 0.003515718 | 0.003601383 | 0.00368711 | 0.003766297 | 0.003832826 | 0.003881823 | 0.003910974 | 0.003921305 | 0.003918148 | 0.003910552 | 0.003910368 | 0.003929841 | 0.003979074 | 0.004062926 | 0.004179087 | 0.004316708 | 0.004457318 | 0.004577039 | 0.004650386 | 0.004654463 | 0.004573689 | 0.004402765 | 0.004148535 | 0.003828901 | 0.003470369 | 0.003103696 | 0.002759325 | 0.002462824 | 0.002231871 | 0.00207461 | 0.00199011 | 0.001969549 | 0.001999189 | 0.002062782 | 0.002144419 | 0.002230344 | 0.002310559 | 0.00237942 | 0.002436135 | 0.002484504 | 0.002532438 | 0.002590606 | 0.002671194 | 0.002785704 | 0.00294302 | 0.003147354 | 0.003397258 | 0.003685275 | 0.003998592 | 0.00432072 | 0.004634066 | 0.004922176 | 0.005172332 | 0.005376709 | 0.005533246 | 0.00564475 | 0.005717996 | 0.005761647 | 0.005784074 | 0.005792344 | 0.005791161 | 0.005782676 | 0.005767273 | 0.005744276 | 0.005713506 | 0.005676035 | 0.00563537 | 0.005597462 | 0.005570483 | 0.005563752 | 0.005586788 | 0.005647063 | 0.005748383 | 0.005889196 | 0.006062135 | 0.006254617 | 0.006450352 | 0.006631997 | 0.006784316 | 0.006896715 | 0.006965319 | 0.006993171 | 0.006989582 | 0.00696777 | 0.006942244 | 0.006925597 | 0.00692655 | 0.006948351 | 0.006988386 | 0.007038895 | 0.007087921 | 0.007120964 | 0.00712296 | 0.007079503 | 0.006979059 | 0.006814387 | 0.006584213 | 0.006294345 | 0.005958422 | 0.005597659 | 0.005238795 | 0.004911489 | 0.004644488 | 0.004461373 | 0.004377217 | 0.004396211 | 0.004511693 | 0.004707322 | 0.004960432 | 0.005245998 | 0.005540393 | 0.005824074 | 0.006083578 | 0.006311734 | 0.006506876 | 0.006671515 | 0.006810896 | 0.006931879 | 0.007042148 | 0.007149497 | 0.007261316 | 0.007384142 | 0.00752259 | 0.007678707 | 0.007851202 | 0.008035302 | 0.008223381 | 0.008405523 | 0.008571468 | 0.008712 | 0.008820322 | 0.008892709 | 0.00892855 | 0.008929761 | 0.008900148 | 0.008844667 | 0.008769342 | 0.008681441 | 0.008589795 | 0.00850541 | 0.008441123 | 0.008410837 | 0.00842765 | 0.008501585 | 0.008637498 | 0.008833061 | 0.009078469 | 0.009356958 | 0.009647189 | 0.009926322 | 0.01017344 | 0.01037279 | 0.010516 | 0.01060274 | 0.01064003 | 0.01064042 | 0.01061902 | 0.01059083 | 0.01056819 | 0.01055897 | 0.01056612 | 0.01058771 | 0.01061733 | 0.01064572 | 0.01066179 | 0.01065469 | 0.01061502 | 0.01053658 | 0.0104178 | 0.01026177 | 0.0100767 | 0.009874627 | 0.009670168 | 0.009478425 | 0.009313429 | 0.009186576 | 0.009105617 | 0.009074443 | 0.009093081 | 0.00915809 | 0.009263016 | 0.009399616 | 0.00955845 | 0.009729804 | 0.009905053 | 0.01007665 | 0.01023905 | 0.01038802 | 0.01052077 | 0.01063534 | 0.0107301 | 0.01080383 | 0.01085589 | 0.0108869 | 0.01089932 | 0.01089772 | 0.0108889 | 0.01088131 | 0.01088381 | 0.01090421 | 0.01094748 | 0.01101441 | 0.01110128 | 0.0112 | 0.01129949 | 0.0113878 | 0.01145429 | 0.01149234 | 0.0115006 | 0.01148373 | 0.0114518 | 0.01141817 | 0.01139708 | 0.01140022 | 0.01143451 | 0.01149975 | 0.01158852 | 0.01168684 | 0.01177649 | 0.01183814 | 0.01185477 | 0.01181447 | 0.01171249 | 0.01155204 | 0.01134376 | 0.01110332 | 0.01084966 | 0.0106017 | 0.01037628 | 0.01018567 | 0.01003686 | 0.009931052 | 0.009864429 | 0.009829173 | 0.009815007 | 0.009811101 | 0.009807808 | 0.009798043 | 0.009778896 | 0.009751685 | 0.009722245 | 0.009699996 | 0.009696618 | 0.009724022 | 0.009792899 | 0.00991042 | 0.01007937 | 0.0102976 | 0.01055793 | 0.01084915 | 0.0111567 | 0.01146424 | 0.01175475 | 0.01201197 | 0.01222118 | 0.01237001 | 0.01244943 | 0.01245399 | 0.01238235 | 0.01223728 | 0.0120254 | 0.01175711 | 0.01144581 | 0.01110706 | 0.01075776 | 0.01041505 | 0.01009549 | 0.009813831 | 0.009582267 | 0.009409348 | 0.009299942 | 0.009254861 | 0.009271169 | 0.009343166 | 0.009463686 | 0.00962539 | 0.009821583 | 0.01004703 | 0.0102975 | 0.01056907 | 0.01085735 | 0.01115592 | 0.01145646 | 0.01174876 | 0.01202178 | 0.01226474 | 0.01246857 | 0.01262629 | 0.01273345 | 0.01278759
18 | 0.3902521 | 0.3896975 | 0.3891597 | 0.38863 | 0.3880974 | 0.38755 | 0.3869773 | 0.3863712 | 0.3857271 | 0.3850443 | 0.3843251 | 0.3835738 | 0.3827957 | 0.3819958 | 0.3811773 | 0.380341 | 0.3794843 | 0.3786019 | 0.3776855 | 0.3767259 | 0.3757137 | 0.3746417 | 0.3735056 | 0.3723051 | 0.3710439 | 0.3697286 | 0.3683679 | 0.3669705 | 0.3655438 | 0.3640924 | 0.3626173 | 0.3611162 | 0.3595836 | 0.3580119 | 0.3563928 | 0.3547182 | 0.3529819 | 0.3511806 | 0.3493145 | 0.3473879 | 0.3454095 | 0.3433912 | 0.3413473 | 0.3392922 | 0.3372389 | 0.3351964 | 0.3331669 | 0.3311458 | 0.3291205 | 0.3270716 | 0.324975 | 0.3228049 | 0.3205363 | 0.3181482 | 0.3156247 | 0.312955 | 0.310133 | 0.3071543 | 0.3040144 | 0.3007056 | 0.2972157 | 0.2935263 | 0.289613 | 0.2854456 | 0.280989 | 0.2762043 | 0.2710491 | 0.2654782 | 0.2594445 | 0.2528996 | 0.2457959 | 0.2380888 | 0.2297406 | 0.220725 | 0.2110325 | 0.2006752 | 0.1896912 | 0.1781469 | 0.1661377 | 0.1537858 | 0.1412355 | 0.128648 | 0.1161932 | 0.1040421 | 0.09235891 | 0.08129343 | 0.0709744 | 0.06150419 | 0.05295455 | 0.04536473 | 0.03874118 | 0.03305973 | 0.02826948 | 0.02429838 | 0.02105979 | 0.01845921 | 0.01640094 | 0.01479307 | 0.01355155 | 0.01260258 | 0.01188338 | 0.01134178 | 0.01093528 | 0.01062898 | 0.01039455 | 0.01020847 | 0.01005132 | 0.00990732 | 0.009764683 | 0.009615541 | 0.009456119 | 0.009286127 | 0.009108411 | 0.008927291 | 0.008747317 | 0.008572064 | 0.008403165 | 0.008239992 | 0.008080187 | 0.007920207 | 0.007756837 | 0.007587496 | 0.007410994 | 0.007227593 | 0.007038485 | 0.006845534 | 0.006650833 | 0.006456661 | 0.00626598 | 0.006082498 | 0.005911165 | 0.005757841 | 0.005628345 | 0.005527858 | 0.005459312 | 0.005422358 | 0.005413028 | 0.005423843 | 0.005444982 | 0.005465973 | 0.00547768 | 0.005473736 | 0.005451627 | 0.005412657 | 0.005360912 | 0.005301343 | 0.005238117 | 0.005173036 | 0.005104856 | 0.005029247 | 0.00494015 | 0.004831347 | 0.004698274 | 0.004539331 | 0.004356551 | 0.004155409 | 0.003943956 | 0.003731982 | 0.003530095 | 0.003348965 | 0.00319884 | 0.003088792 | 0.00302675 | 0.003018204 | 0.003065224 | 0.003165197 | 0.00330989 | 0.003485353 | 0.003671865 | 0.003845465 | 0.00398047 | 0.004052098 | 0.004040223 | 0.003932256 | 0.003725103 | 0.00342662 | 0.003054533 | 0.00263426 | 0.002195483 | 0.001767895 | 0.001376944 | 0.001040733 | 0.0007683115 | 0.0005594654 | 0.000406256 | 0.0002959796 | 0.0002147136 | 0.0001503366 | 9.523684e-05 | 4.778404e-05 | 1.264454e-05 | 0 | 2.357183e-05 | 9.810381e-05 | 0.0002366298 | 0.0004482301 | 0.0007357678 | 0.00109471 | 0.001512848 | 0.001970999 | 0.002444949 | 0.002907673 | 0.003332728 | 0.003697134 | 0.003984481 | 0.004186881 | 0.004305752 | 0.004351132 | 0.00433956 | 0.004291177 | 0.004225677 | 0.004158873 | 0.004099823 | 0.004049303 | 0.004000258 | 0.003939849 | 0.003852344 | 0.003723064 | 0.003542006 | 0.003306178 | 0.003021151 | 0.002700552 | 0.002364507 | 0.002037125 | 0.001743323 | 0.001505752 | 0.00134223 | 0.001263903 | 0.001274447 | 0.001369816 | 0.001538941 | 0.001764969 | 0.002026914 | 0.002301711 | 0.002566408 | 0.002800485 | 0.002987501 | 0.00311694 | 0.003184782 | 0.003193011 | 0.003148429 | 0.003060923 | 0.002941418 | 0.002799774 | 0.002643784 | 0.002478773 | 0.002308022 | 0.002133794 | 0.001958344 | 0.001784367 | 0.00161522 | 0.001454441 | 0.001305054 | 0.001169257 | 0.001047929 | 0.0009406707 | 0.0008461588 | 0.0007629629 | 0.000689918 | 0.0006269206 | 0.0005752749 | 0.0005380561 | 0.0005200931 | 0.0005275849 | 0.0005675892 | 0.0006469262 | 0.0007707924 | 0.0009414391 | 0.001157111 | 0.001411628 | 0.00169442 | 0.00199151 | 0.002286612 | 0.002562752 | 0.002803779 | 0.002995781 | 0.003128462 | 0.00319612 | 0.003198396 | 0.003140335 | 0.003032104 | 0.002887546 | 0.002722203 | 0.002551179 | 0.00238714 | 0.002238675 | 0.002110553 | 0.002004167 | 0.001919115 | 0.001854639 | 0.001810982 | 0.001789435 | 0.001791711 | 0.00181878 | 0.001869242 | 0.001938669 | 0.002019517 | 0.00210207 | 0.00217595 | 0.002232262 | 0.002265326 | 0.002274114 | 0.002262595 | 0.002239592 | 0.002217792 | 0.002211711 | 0.002236017 | 0.002303133 | 0.0024213 | 0.002593014 | 0.002814791 | 0.003077318 | 0.003367036 | 0.003668114 | 0.003964826 | 0.004243526 | 0.004493982 | 0.004709395 | 0.004886315 | 0.005023231 | 0.005119907 | 0.005176395 | 0.005193205 | 0.005171471 | 0.005114374 | 0.00502727 | 0.004918417 | 0.004798357 | 0.004678957 | 0.004571637 | 0.004485989 | 0.004428327 | 0.004401278 | 0.004403976 | 0.004433329 | 0.004485606 | 0.004557832 | 0.004648932 | 0.004759793 | 0.004892453 | 0.005048711 | 0.005228103 | 0.005426929 | 0.005637168 | 0.0058469 | 0.006041581 | 0.006206322 | 0.006327964 | 0.006397778 | 0.006412652 | 0.006376185 | 0.006297911 | 0.006192659 | 0.006078231 | 0.005973513 | 0.005895624 | 0.005857973 | 0.005868652 | 0.0059297 | 0.006036585 | 0.006178784 | 0.006340913 | 0.006504409 | 0.006649326 | 0.006756667 | 0.006810432 | 0.006799846 | 0.006720537 | 0.0065758 | 0.006376721 | 0.006141192 | 0.005892147 | 0.005655265 | 0.005456035 | 0.005316739 | 0.005253561 | 0.005274615 | 0.005378589 | 0.0055548 | 0.005784512 | 0.006043469 | 0.006304999 | 0.006543977 | 0.006739475 | 0.006877837 | 0.006953621 | 0.006969435 | 0.006934566 | 0.006863117 | 0.006771193 | 0.006674428 | 0.006585862 | 0.00651454 | 0.006464455 | 0.006434953 | 0.006421308 | 0.006416006 | 0.006410477 | 0.006396754 | 0.006368911 | 0.006324507 | 0.006265236 | 0.006196545 | 0.006126807 | 0.006065823 | 0.006022922 | 0.006005022 | 0.00601522 | 0.006051964 | 0.006109081 | 0.006176804 | 0.006243819 | 0.006299128 | 0.006333988 | 0.006343416 | 0.006326595 | 0.006286614 | 0.006229122 | 0.006161115 | 0.00608924 | 0.006018813 | 0.005953305 | 0.005894274 | 0.005842003 | 0.005796466 | 0.005757702 | 0.005726454 | 0.005704595 | 0.005694827 | 0.005700428 | 0.005725011 | 0.005772178 | 0.005845004 | 0.005945358 | 0.006073608 | 0.006227994 | 0.00640427 | 0.0065957 | 0.006793135 | 0.006985502 | 0.007160582 | 0.00730551 | 0.007407933 | 0.007456945 | 0.00744451 | 0.00736675 | 0.007225116 | 0.007027202 | 0.006786744 | 0.006522588 | 0.00625674 | 0.006012036 | 0.005808862 | 0.005662855 | 0.005583449 | 0.005573215 | 0.005629007 | 0.005743293 | 0.005906474 | 0.006108383 | 0.00633999 | 0.006593981 | 0.00686471 | 0.007147613 | 0.007438162 | 0.007730659 | 0.008017491 | 0.008288473 | 0.008531223 | 0.00873187 | 0.008876392 | 0.008952539 | 0.008951779 | 0.008870805 | 0.008712729 | 0.008486862 | 0.008207867 | 0.00789439 | 0.007566916 | 0.007245528 | 0.006948614 | 0.006691642 | 0.006486957 | 0.006343051 | 0.006264948 | 0.006254041 | 0.006308121 | 0.006421465 | 0.00658492 | 0.006786429 | 0.00701185 | 0.007246101 | 0.0074744 | 0.00768379 | 0.00786452 | 0.008010449 | 0.008119646 | 0.008193896 | 0.00823835 | 0.008260204 | 0.0082678 | 0.008268929 | 0.008269924 | 0.008274398 | 0.008282864 | 0.00829228 | 0.008296618 | 0.008287335 | 0.008254528 | 0.008188105 | 0.008079481 | 0.007922426 | 0.007714388 | 0.007456557 | 0.007154312 | 0.006816464 | 0.006454838 | 0.006083104 | 0.005715885 | 0.005367509 | 0.005051082 | 0.004777152 | 0.004553152 | 0.004382554 | 0.004265162 | 0.004197198 | 0.004172459 | 0.004183739 | 0.004224697 | 0.00429126 | 0.004382671 | 0.004501414 | 0.004652459 | 0.004841498 | 0.005072764 | 0.005346864 | 0.005659764 | 0.006002852 | 0.006363861 | 0.006728698 | 0.007083825 | 0.007417682 | 0.007721808 | 0.007990417 | 0.008219943 | 0.008407527 | 0.008550473 | 0.008645961 | 0.008691269 | 0.008685066 | 0.008628163 | 0.008524285 | 0.008380473 | 0.008206358 | 0.008013848 | 0.007815713 | 0.007624841 | 0.007453024 | 0.007310159 | 0.007203463 | 0.007137241 | 0.007111996 | 0.007124289 | 0.007166767 | 0.007229076 | 0.007299294 | 0.007365713 | 0.007419116 | 0.00745479 | 0.007473522 | 0.007481885 | 0.007490656 | 0.00751255 | 0.00755886 | 0.007636434 | 0.00774497 | 0.007876273 | 0.008014829 | 0.008139749 | 0.008228258 | 0.008259063 | 0.008215515 | 0.008088095 | 0.007874984 | 0.00758244 | 0.007223734 | 0.006817964 | 0.006388527 | 0.00596182 | 0.005566023 | 0.005228851 | 0.004975645 | 0.004826869 | 0.004795663 | 0.004886127 | 0.005092488 | 0.005400341 | 0.005788736 | 0.006233482 | 0.006710635 | 0.007199208 | 0.007682456 | 0.008148394 | 0.008588767 | 0.008997486 | 0.009369282 | 0.009698992 | 0.009981874 | 0.01021428 | 0.01039463 | 0.0105242 | 0.01060731 | 0.01065026 | 0.01066038 | 0.01064412 | 0.0106057 | 0.01054663 | 0.01046536 | 0.01035858 | 0.01022256 | 0.0100547 | 0.009854535 | 0.009624195 | 0.009368484 | 0.009094653 | 0.008811821 | 0.008531097 | 0.008265696 | 0.008030965 | 0.007844113 | 0.007723016 | 0.00768453 | 0.007741656 | 0.007900892 | 0.008160099 | 0.008507214 | 0.008920986 | 0.009372789 | 0.009829897 | 0.01025934 | 0.01063156 | 0.01092376 | 0.01112213 | 0.01122262 | 0.01123042 | 0.01115875 | 0.01102609 | 0.01085356 | 0.01066191 | 0.0104687 | 0.01028657 | 0.010122 | 0.009975147 | 0.009840845 | 0.009709847 | 0.009571647 | 0.009416325 | 0.009236642 | 0.009029454 | 0.008795595 | 0.008539812 | 0.008269235 | 0.007992238 | 0.007717116 | 0.007451565 | 0.007202626 | 0.006976934 | 0.006781148 | 0.006621757 | 0.006504408 | 0.006432822 | 0.00640804 | 0.006427557 | 0.006485491 | 0.00657361 | 0.006682292 | 0.006802894 | 0.006928448 | 0.007054733 | 0.007180086 | 0.007304462 | 0.00742864 | 0.007552938 | 0.007676716 | 0.007798317 | 0.0079152 | 0.008024861 | 0.00812569 | 0.008217298 | 0.00830079 | 0.008378434 | 0.008453083 | 0.008527522 | 0.0086036 | 0.00868212 | 0.008762652 | 0.008843591 | 0.008922948 | 0.008998863 | 0.009070314 | 0.009137577 | 0.009202149 | 0.009266661 | 0.009334043 | 0.009407088 | 0.009487286 | 0.009574694 | 0.009667553 | 0.009762551 | 0.009855502 | 0.009941935 | 0.01001757 | 0.0100787 | 0.01012252 | 0.01014727 | 0.01015213 | 0.01013787 | 0.01010643 | 0.01006142 | 0.01000734 | 0.009949336 | 0.009892047 | 0.009838658 | 0.009790157 | 0.009745016 | 0.009699765 | 0.009649945 | 0.009591176 | 0.009520888 | 0.009439039 | 0.009348912 | 0.009256668 | 0.009170597 | 0.009099379 | 0.009050877 | 0.009030107 | 0.009038612 | 0.009074481 | 0.009132686 | 0.009206811 | 0.009290359 | 0.009378368 | 0.009467997 | 0.009558875 | 0.009652044 | 0.009748776 | 0.009849482 | 0.009952834 | 0.01005579 | 0.01015398 | 0.01024249 | 0.01031729 | 0.01037592 | 0.01041765 | 0.01044338 | 0.01045487 | 0.01045407 | 0.01044224 | 0.01041978 | 0.01038606 | 0.01034027 | 0.01028193 | 0.01021167 | 0.01013191 | 0.01004719 | 0.009964142 | 0.009890748 | 0.009835929 | 0.0098084 | 0.009815674 | 0.009863206 | 0.009952727 | 0.0100821 | 0.01024456 | 0.01042907 | 0.01062079 | 0.01080297 | 0.01095841 | 0.01107178 | 0.01113161
20 | 0.3921869 | 0.3915963 | 0.3910974 | 0.390669 | 0.3902847 | 0.3899172 | 0.3895419 | 0.3891408 | 0.3887024 | 0.388223 | 0.3877043 | 0.3871523 | 0.3865748 | 0.3859798 | 0.3853737 | 0.3847602 | 0.3841404 | 0.3835123 | 0.3828709 | 0.3822098 | 0.3815215 | 0.3807989 | 0.380035 | 0.3792248 | 0.3783647 | 0.3774534 | 0.3764913 | 0.3754808 | 0.3744261 | 0.373333 | 0.3722084 | 0.3710602 | 0.3698959 | 0.3687229 | 0.3675471 | 0.3663724 | 0.3652002 | 0.3640302 | 0.3628602 | 0.3616874 | 0.3605091 | 0.3593235 | 0.35813 | 0.3569286 | 0.3557198 | 0.3545026 | 0.3532743 | 0.3520295 | 0.3507601 | 0.3494559 | 0.3481062 | 0.3467008 | 0.3452315 | 0.3436934 | 0.3420851 | 0.3404085 | 0.3386677 | 0.3368681 | 0.3350146 | 0.3331106 | 0.331157 | 0.3291517 | 0.3270904 | 0.3249666 | 0.3227727 | 0.3205002 | 0.3181411 | 0.3156875 | 0.3131319 | 0.3104669 | 0.3076857 | 0.3047813 | 0.3017468 | 0.2985761 | 0.2952628 | 0.2918006 | 0.288182 | 0.284397 | 0.280431 | 0.2762632 | 0.2718644 | 0.2671965 | 0.2622128 | 0.2568586 | 0.2510752 | 0.2448027 | 0.2379848 | 0.2305732 | 0.2225318 | 0.2138404 | 0.2044978 | 0.1945237 | 0.18396 | 0.1728727 | 0.1613511 | 0.1495079 | 0.1374777 | 0.1254137 | 0.1134823 | 0.1018557 | 0.0907035 | 0.0801819 | 0.07042403 | 0.06153102 | 0.05356651 | 0.046554 | 0.04047822 | 0.03528994 | 0.03091373 | 0.02725658 | 0.02421721 | 0.02169421 | 0.01959308 | 0.01783055 | 0.01633715 | 0.0150575 | 0.013949 | 0.01297921 | 0.0121229 | 0.01135892 | 0.01066851 | 0.01003356 | 0.009436803 | 0.008862803 | 0.008299232 | 0.00773869 | 0.00717974 | 0.006627299 | 0.006092141 | 0.005589021 | 0.005134478 | 0.004743951 | 0.004428773 | 0.004194404 | 0.004038984 | 0.003953636 | 0.003923723 | 0.003931175 | 0.003957354 | 0.003985705 | 0.004004161 | 0.00400617 | 0.003991114 | 0.003963537 | 0.003931547 | 0.003904665 | 0.003891973 | 0.003900511 | 0.003934273 | 0.003993478 | 0.004075038 | 0.004172897 | 0.004279028 | 0.004384432 | 0.004480146 | 0.004558352 | 0.004613325 | 0.004642383 | 0.004646524 | 0.004630539 | 0.00460274 | 0.004573539 | 0.00455449 | 0.004555823 | 0.004584456 | 0.004642041 | 0.004723546 | 0.004817123 | 0.004904342 | 0.00496203 | 0.004965255 | 0.004890607 | 0.004720421 | 0.00444614 | 0.004070432 | 0.003608493 | 0.003086341 | 0.002537772 | 0.001999807 | 0.001507545 | 0.00108923 | 0.0007626878 | 0.0005338823 | 0.0003974127 | 0.0003390136 | 0.0003393817 | 0.0003783944 | 0.0004385323 | 0.0005075269 | 0.000579432 | 0.0006541925 | 0.0007362181 | 0.0008321926 | 0.0009488745 | 0.001091252 | 0.001261695 | 0.001459424 | 0.001680854 | 0.00192031 | 0.002170903 | 0.002425672 | 0.002678121 | 0.002923144 | 0.00315709 | 0.003378584 | 0.003588468 | 0.003789495 | 0.003985541 | 0.004180374 | 0.004376172 | 0.004571516 | 0.004760297 | 0.004930958 | 0.005067147 | 0.005149584 | 0.005158844 | 0.005078269 | 0.004897116 | 0.004612688 | 0.004231008 | 0.003766816 | 0.00324186 | 0.002682726 | 0.00211833 | 0.001577418 | 0.001086511 | 0.0006683765 | 0.0003410048 | 0.0001170171 | 3.123534e-06 | 0 | 0.0001022747 | 0.000298736 | 0.0005732182 | 0.0009058851 | 0.001275129 | 0.00165945 | 0.002039876 | 0.002401404 | 0.002733489 | 0.003029787 | 0.003287032 | 0.003503613 | 0.003677977 | 0.003808069 | 0.00389117 | 0.003924881 | 0.003908302 | 0.003843108 | 0.003733819 | 0.00358759 | 0.003413104 | 0.003218965 | 0.003012697 | 0.002799679 | 0.002582982 | 0.00236396 | 0.002143438 | 0.001922662 | 0.001704407 | 0.001493236 | 0.001295509 | 0.001118558 | 0.0009697206 | 0.0008554721 | 0.0007806724 | 0.0007480249 | 0.0007581691 | 0.0008100572 | 0.0009017897 | 0.001030871 | 0.001194607 | 0.001389871 | 0.001612524 | 0.001856663 | 0.002114119 | 0.002374675 | 0.002626707 | 0.002858715 | 0.003061312 | 0.003229194 | 0.003362312 | 0.003466225 | 0.003551235 | 0.003630639 | 0.003717688 | 0.003823357 | 0.003953794 | 0.004109278 | 0.004283754 | 0.004465771 | 0.004639874 | 0.004788529 | 0.004894262 | 0.004941336 | 0.004917564 | 0.004815755 | 0.004634669 | 0.004379519 | 0.004062158 | 0.003700304 | 0.003316327 | 0.002935316 | 0.002583207 | 0.00228451 | 0.002060067 | 0.00192543 | 0.001889266 | 0.001952582 | 0.002108353 | 0.002342439 | 0.002634998 | 0.002963168 | 0.0033038 | 0.003636413 | 0.003945392 | 0.004221104 | 0.004459255 | 0.004659826 | 0.004824518 | 0.004954886 | 0.005050734 | 0.005109699 | 0.005127585 | 0.005100279 | 0.00502487 | 0.004901679 | 0.004734948 | 0.004533148 | 0.004308123 | 0.004074101 | 0.003845991 | 0.003638082 | 0.003462988 | 0.003331107 | 0.003250452 | 0.003226594 | 0.00326241 | 0.003357737 | 0.003508728 | 0.003707182 | 0.003939926 | 0.004189398 | 0.004434222 | 0.004651442 | 0.004818938 | 0.004918541 | 0.004938532 | 0.004875984 | 0.004737055 | 0.004536846 | 0.004297281 | 0.004044807 | 0.003806583 | 0.003607598 | 0.003467323 | 0.0033978 | 0.003402635 | 0.003477486 | 0.003610813 | 0.003785715 | 0.003982159 | 0.004179167 | 0.004357021 | 0.004499395 | 0.00459503 | 0.004639184 | 0.004633994 | 0.004588732 | 0.0045186 | 0.004442753 | 0.00438177 | 0.004354874 | 0.004377187 | 0.004457539 | 0.004597314 | 0.004790332 | 0.005023577 | 0.00527908 | 0.005536083 | 0.005773537 | 0.00597234 | 0.006117364 | 0.006198058 | 0.006209381 | 0.00615119 | 0.006027468 | 0.005845171 | 0.00561351 | 0.005343117 | 0.005045565 | 0.004733014 | 0.004417889 | 0.004112005 | 0.003826107 | 0.003568996 | 0.003346822 | 0.003162776 | 0.003017251 | 0.002908374 | 0.002833489 | 0.002790523 | 0.002779053 | 0.00280108 | 0.002860814 | 0.002963626 | 0.003114169 | 0.003314512 | 0.003562275 | 0.003849681 | 0.004163871 | 0.004488712 | 0.004806836 | 0.005102341 | 0.005363037 | 0.005581564 | 0.005755553 | 0.005886599 | 0.00597895 | 0.006037651 | 0.006067483 | 0.006072179 | 0.006053961 | 0.006013667 | 0.005951176 | 0.005865407 | 0.005754859 | 0.005618645 | 0.005457067 | 0.005272641 | 0.005070789 | 0.004860135 | 0.004651893 | 0.004458556 | 0.004292237 | 0.004162551 | 0.004074839 | 0.004029269 | 0.004020615 | 0.00403891 | 0.004070868 | 0.004101367 | 0.004115517 | 0.004100173 | 0.004045749 | 0.003947291 | 0.003805123 | 0.00362519 | 0.003418271 | 0.003198552 | 0.002981477 | 0.002781752 | 0.002610619 | 0.002474572 | 0.002374873 | 0.002308169 | 0.002268873 | 0.002251374 | 0.002252906 | 0.002274962 | 0.002323893 | 0.002409598 | 0.002543164 | 0.002733596 | 0.002984567 | 0.00329163 | 0.003641294 | 0.004011192 | 0.004372505 | 0.004693557 | 0.004943877 | 0.005098795 | 0.005142967 | 0.005072502 | 0.004895606 | 0.004631086 | 0.004305528 | 0.003949754 | 0.003594825 | 0.003268395 | 0.002992609 | 0.00278258 | 0.002646385 | 0.002585093 | 0.002594305 | 0.002665315 | 0.00278685 | 0.002946786 | 0.003133328 | 0.00333643 | 0.003548435 | 0.003764314 | 0.003981037 | 0.004196973 | 0.004411006 | 0.004621353 | 0.004825235 | 0.005018549 | 0.005196705 | 0.005354995 | 0.005489851 | 0.005599065 | 0.005682254 | 0.005740365 | 0.005775208 | 0.005788274 | 0.005780253 | 0.005750236 | 0.005696012 | 0.005614361 | 0.005502367 | 0.005358506 | 0.005184046 | 0.004983252 | 0.004763775 | 0.004535469 | 0.00430949 | 0.004096497 | 0.003905445 | 0.003742383 | 0.003610155 | 0.003508163 | 0.003433227 | 0.003380232 | 0.003343542 | 0.003317638 | 0.003298383 | 0.003283745 | 0.003274351 | 0.003273531 | 0.003286853 | 0.003320738 | 0.003381109 | 0.003471607 | 0.003592136 | 0.003738108 | 0.003900856 | 0.004069074 | 0.004230783 | 0.004375609 | 0.004496756 | 0.004591629 | 0.004661959 | 0.004712097 | 0.004747426 | 0.004771952 | 0.004787206 | 0.004791661 | 0.004781071 | 0.004750348 | 0.004695404 | 0.004615061 | 0.004512428 | 0.00439475 | 0.004273015 | 0.004159734 | 0.004067135 | 0.004004955 | 0.003978884 | 0.003989739 | 0.00403413 | 0.004104859 | 0.004192345 | 0.004285913 | 0.004375331 | 0.004452139 | 0.00451073 | 0.004549164 | 0.004569704 | 0.004578725 | 0.004586202 | 0.004604085 | 0.004644751 | 0.004718683 | 0.004832727 | 0.004988277 | 0.005180829 | 0.005400022 | 0.00563036 | 0.005852905 | 0.006047179 | 0.006193374 | 0.006274584 | 0.006278271 | 0.006198113 | 0.006034625 | 0.005795365 | 0.005494091 | 0.005149609 | 0.004784181 | 0.004420669 | 0.004080522 | 0.003781729 | 0.003537347 | 0.003354982 | 0.003236947 | 0.003181568 | 0.003184244 | 0.0032388 | 0.003338726 | 0.00347754 | 0.003648348 | 0.003843947 | 0.004056207 | 0.004276029 | 0.004494054 | 0.004701556 | 0.004891889 | 0.00506164 | 0.005211143 | 0.005344169 | 0.005466922 | 0.005586168 | 0.005707739 | 0.005834777 | 0.00596713 | 0.006101759 | 0.006233326 | 0.006356181 | 0.006465743 | 0.006559507 | 0.006636977 | 0.006698947 | 0.006746187 | 0.006778038 | 0.006791427 | 0.00678125 | 0.006741579 | 0.006667639 | 0.00655817 | 0.006417138 | 0.00625477 | 0.006086486 | 0.005930931 | 0.005807057 | 0.005730513 | 0.005711096 | 0.005750686 | 0.005842982 | 0.005974607 | 0.006127021 | 0.006279403 | 0.006411617 | 0.006506622 | 0.006552558 | 0.006543961 | 0.006481591 | 0.006372248 | 0.006227311 | 0.006061021 | 0.005888616 | 0.005724156 | 0.005578551 | 0.00545819 | 0.005363993 | 0.005292203 | 0.005235072 | 0.005182962 | 0.005126724 | 0.005059223 | 0.004977305 | 0.004882208 | 0.004779527 | 0.004677906 | 0.004587595 | 0.004518644 | 0.004478905 | 0.004472384 | 0.004497982 | 0.004548897 | 0.004612987 | 0.004674494 | 0.004716395 | 0.004723764 | 0.004687281 | 0.004605547 | 0.004487086 | 0.004349076 | 0.004215417 | 0.004112668 | 0.004065141 | 0.00409094 | 0.004198761 | 0.004386763 | 0.004643259 | 0.004948499 | 0.005278214 | 0.00560715 | 0.00591185 | 0.006173135 | 0.006377404 | 0.006517448 | 0.006592638 | 0.006608164 | 0.006574591 | 0.006506554 | 0.00642088 | 0.006334816 | 0.00626371 | 0.006219094 | 0.006207339 | 0.00622895 | 0.006279214 | 0.006349295 | 0.006428727 | 0.006506944 | 0.006575187 | 0.006627307 | 0.00665993 | 0.006671835 | 0.00666303 | 0.006633879 | 0.006584819 | 0.006516647 | 0.006431255 | 0.006331966 | 0.006224424 | 0.006115848 | 0.006014401 | 0.005927074 | 0.005858281 | 0.005808235 | 0.005772294 | 0.00574147 | 0.005703924 | 0.005647381 | 0.005561886 | 0.00544178 | 0.005287817 | 0.005107459 | 0.00491474 | 0.004728444 | 0.004569944 | 0.004460192 | 0.004417444 | 0.00445402 | 0.004574739 | 0.004776482 | 0.00504813 | 0.005372148 | 0.005726234 | 0.006085879 | 0.006426124 | 0.006723787 | 0.006958478 | 0.007113531 | 0.007177166 | 0.007143002 | 0.007010953 | 0.006787567 | 0.006485921 | 0.006125301 | 0.005729813 | 0.0053264 | 0.004942652 | 0.004604313 | 0.004333158 | 0.004144858 | 0.004047705 | 0.004041588 | 0.004118433 | 0.004263039 | 0.004455049 | 0.004671947 | 0.004892145 | 0.005098078 | 0.005278384 | 0.005429207 | 0.005553915 | 0.005661518 | 0.005764402 | 0.005874615 | 0.006001545 | 0.006149226 | 0.006315179 | 0.006490275 | 0.006660454 | 0.006808847 | 0.006918975 | 0.006977706
22.5 | 0.3931698 | 0.3927923 | 0.3924666 | 0.392168 | 0.3918729 | 0.3915608 | 0.3912172 | 0.3908332 | 0.3904059 | 0.3899371 | 0.3894316 | 0.3888956 | 0.3883353 | 0.387756 | 0.3871612 | 0.3865525 | 0.3859298 | 0.3852909 | 0.3846324 | 0.3839499 | 0.3832393 | 0.382497 | 0.3817209 | 0.3809108 | 0.3800692 | 0.3792015 | 0.3783154 | 0.3774203 | 0.3765265 | 0.3756438 | 0.3747793 | 0.3739361 | 0.3731115 | 0.3722972 | 0.3714792 | 0.3706399 | 0.3697606 | 0.3688256 | 0.3678252 | 0.3667588 | 0.3656356 | 0.3644736 | 0.3632973 | 0.3621321 | 0.361001 | 0.3599185 | 0.3588882 | 0.357902 | 0.3569413 | 0.3559799 | 0.3549884 | 0.3539387 | 0.3528076 | 0.3515797 | 0.3502483 | 0.3488151 | 0.3472889 | 0.3456831 | 0.3440134 | 0.3422955 | 0.3405434 | 0.3387673 | 0.336974 | 0.3351662 | 0.3333427 | 0.3314997 | 0.3296308 | 0.327728 | 0.3257824 | 0.3237839 | 0.321722 | 0.3195858 | 0.3173642 | 0.3150468 | 0.312624 | 0.3100884 | 0.3074351 | 0.3046622 | 0.3017705 | 0.2987627 | 0.2956412 | 0.2924064 | 0.2890546 | 0.2855763 | 0.2819557 | 0.2781708 | 0.2741952 | 0.2699992 | 0.2655505 | 0.2608158 | 0.2557592 | 0.2503421 | 0.2445219 | 0.2382513 | 0.2314798 | 0.2241566 | 0.2162356 | 0.2076814 | 0.1984766 | 0.1886273 | 0.1781686 | 0.167167 | 0.1557206 | 0.1439565 | 0.1320262 | 0.1200985 | 0.1083512 | 0.09696125 | 0.08609623 | 0.07590446 | 0.06650741 | 0.05799349 | 0.05041467 | 0.04378533 | 0.03808424 | 0.03325895 | 0.02923199 | 0.02590803 | 0.02318155 | 0.02094401 | 0.0190909 | 0.01752665 | 0.01616889 | 0.01495133 | 0.01382466 | 0.01275694 | 0.01173207 | 0.01074759 | 0.009811724 | 0.008939366 | 0.008148494 | 0.007456529 | 0.006876593 | 0.00641566 | 0.006072744 | 0.005839013 | 0.005698642 | 0.005630924 | 0.005612896 | 0.005622025 | 0.005639007 | 0.005649564 | 0.005645415 | 0.005624483 | 0.005590068 | 0.005549226 | 0.005510938 | 0.00548396 | 0.00547472 | 0.005485334 | 0.005512741 | 0.005548361 | 0.005578605 | 0.00558677 | 0.005555297 | 0.005468625 | 0.005315572 | 0.005091684 | 0.004800323 | 0.004452747 | 0.004066822 | 0.003664627 | 0.003270146 | 0.002905941 | 0.002590505 | 0.002336265 | 0.002148039 | 0.002023345 | 0.001952559 | 0.00192078 | 0.00191027 | 0.001902947 | 0.001883526 | 0.001842149 | 0.001775811 | 0.001689392 | 0.001593987 | 0.001504623 | 0.001436482 | 0.001401005 | 0.001402469 | 0.001436182 | 0.001488692 | 0.001540203 | 0.001568426 | 0.001553569 | 0.001482865 | 0.001353665 | 0.001174801 | 0.0009658052 | 0.0007538935 | 0.0005699101 | 0.0004435715 | 0.0003990802 | 0.0004515004 | 0.0006052258 | 0.0008532149 | 0.001178255 | 0.001555229 | 0.001954314 | 0.002344491 | 0.002696902 | 0.002988189 | 0.003202603 | 0.003333761 | 0.003384927 | 0.003368098 | 0.003302204 | 0.003209988 | 0.003114989 | 0.003037557 | 0.002992021 | 0.002984117 | 0.003010028 | 0.003056778 | 0.003104313 | 0.003128557 | 0.003105953 | 0.003017696 | 0.002853466 | 0.002614176 | 0.002312346 | 0.001970745 | 0.00161941 | 0.001290983 | 0.001015924 | 0.0008179929 | 0.0007113463 | 0.0006990367 | 0.0007733462 | 0.0009177789 | 0.001110273 | 0.00132641 | 0.001542902 | 0.001740147 | 0.001903969 | 0.002025712 | 0.002102469 | 0.00213563 | 0.002129227 | 0.002088529 | 0.002019119 | 0.001926122 | 0.001814006 | 0.001686844 | 0.001548559 | 0.001403178 | 0.001254886 | 0.001107793 | 0.0009655018 | 0.0008306696 | 0.0007049973 | 0.0005889593 | 0.0004826436 | 0.0003858733 | 0.0002986046 | 0.0002209902 | 0.0001536495 | 9.718343e-05 | 5.248217e-05 | 2.044939e-05 | 2.393752e-06 | 0 | 1.523667e-05 | 5.013166e-05 | 0.0001063575 | 0.0001844429 | 0.0002835665 | 0.0004012489 | 0.0005340282 | 0.0006776409 | 0.0008279233 | 0.0009810029 | 0.00113356 | 0.001282411 | 0.001424475 | 0.00155656 | 0.001675723 | 0.001779687 | 0.001867692 | 0.001940983 | 0.00200274 | 0.002057464 | 0.002110118 | 0.002164835 | 0.002223642 | 0.00228631 | 0.002350285 | 0.00241163 | 0.002466059 | 0.002510351 | 0.002543185 | 0.00256551 | 0.002580514 | 0.002592266 | 0.00260499 | 0.002621743 | 0.002643627 | 0.002669195 | 0.002695225 | 0.002717471 | 0.002732255 | 0.002737662 | 0.002735165 | 0.002729997 | 0.0027306 | 0.002747563 | 0.002791384 | 0.00286984 | 0.002985727 | 0.003135933 | 0.003311392 | 0.003498675 | 0.003682566 | 0.003849043 | 0.003987944 | 0.004094303 | 0.004168211 | 0.00421358 | 0.004235786 | 0.004239644 | 0.004227606 | 0.004199232 | 0.004151473 | 0.004080671 | 0.003983835 | 0.003860676 | 0.003714586 | 0.003552887 | 0.003386103 | 0.003226735 | 0.003087383 | 0.002978914 | 0.002909211 | 0.00288244 | 0.002899102 | 0.002956374 | 0.00304921 | 0.00317115 | 0.003315142 | 0.00347383 | 0.003639651 | 0.003805155 | 0.003962753 | 0.00410478 | 0.004223962 | 0.004313909 | 0.004369452 | 0.004387605 | 0.004367823 | 0.004312662 | 0.004227526 | 0.004121119 | 0.004004577 | 0.003890785 | 0.003792734 | 0.003722042 | 0.003687509 | 0.003693978 | 0.003741195 | 0.003823508 | 0.003930389 | 0.004047366 | 0.004157553 | 0.004243701 | 0.004290498 | 0.004286991 | 0.004228338 | 0.004117246 | 0.003964248 | 0.003786506 | 0.003605787 | 0.003445304 | 0.00332622 | 0.003264074 | 0.00326635 | 0.003331353 | 0.00344853 | 0.00360045 | 0.003766192 | 0.003925009 | 0.004059706 | 0.004159147 | 0.00421861 | 0.00423955 | 0.004227584 | 0.004189872 | 0.004132959 | 0.004061533 | 0.003977884 | 0.003882393 | 0.003774684 | 0.003654621 | 0.003522991 | 0.00338208 | 0.003235688 | 0.003088696 | 0.002947092 | 0.002817713 | 0.002708051 | 0.002626095 | 0.002579853 | 0.002576201 | 0.002620009 | 0.002712867 | 0.002852434 | 0.003031936 | 0.003240979 | 0.003466524 | 0.003694732 | 0.003912704 | 0.004110568 | 0.004282241 | 0.004426034 | 0.004544016 | 0.004640653 | 0.004721161 | 0.004789833 | 0.004848873 | 0.004897829 | 0.004933905 | 0.004953097 | 0.004951078 | 0.004924428 | 0.004871351 | 0.004791581 | 0.004686008 | 0.004556567 | 0.004405478 | 0.004235432 | 0.004049716 | 0.003852909 | 0.003651131 | 0.003452157 | 0.003265019 | 0.003099219 | 0.002963505 | 0.002864904 | 0.002807399 | 0.002791384 | 0.002813505 | 0.002866873 | 0.002942064 | 0.003028553 | 0.0031165 | 0.003198663 | 0.003271868 | 0.003337978 | 0.003403374 | 0.0034775 | 0.003570216 | 0.0036896 | 0.003839009 | 0.004016172 | 0.004213313 | 0.004418877 | 0.004620373 | 0.004807041 | 0.00497234 | 0.005114716 | 0.00523731 | 0.005346176 | 0.005447803 | 0.005546807 | 0.005643885 | 0.005734801 | 0.005810547 | 0.005858658 | 0.005865401 | 0.005818358 | 0.005708688 | 0.00553378 | 0.005298278 | 0.005014374 | 0.004700791 | 0.004380481 | 0.004077447 | 0.003813832 | 0.003607032 | 0.003468036 | 0.003401189 | 0.003404965 | 0.003473824 | 0.003599593 | 0.003773191 | 0.003985441 | 0.004227082 | 0.004488487 | 0.004758955 | 0.005026732 | 0.005278992 | 0.00550273 | 0.00568569 | 0.005818173 | 0.005894482 | 0.005913844 | 0.005881012 | 0.005806047 | 0.005703674 | 0.005591444 | 0.005488048 | 0.005410607 | 0.005372343 | 0.005380347 | 0.005434162 | 0.005525135 | 0.005637206 | 0.005748607 | 0.005834787 | 0.005871814 | 0.005840366 | 0.005728806 | 0.005535405 | 0.005268536 | 0.00494568 | 0.004590346 | 0.004228659 | 0.003885397 | 0.00358072 | 0.003328063 | 0.003133381 | 0.002995619 | 0.002908461 | 0.002862078 | 0.00284542 | 0.002847863 | 0.002860816 | 0.002878786 | 0.002899844 | 0.002925877 | 0.002962057 | 0.00301578 | 0.003095214 | 0.00320724 | 0.00335535 | 0.003538105 | 0.003748397 | 0.003974137 | 0.004199514 | 0.004407471 | 0.004582495 | 0.004712762 | 0.00479183 | 0.004818866 | 0.00479813 | 0.004737423 | 0.004646547 | 0.004535795 | 0.004414455 | 0.004290849 | 0.00417216 | 0.004064914 | 0.003975414 | 0.003909743 | 0.003873868 | 0.003872864 | 0.003910453 | 0.003988055 | 0.004104126 | 0.004253775 | 0.004428974 | 0.004618701 | 0.004809641 | 0.004987221 | 0.005137325 | 0.005248281 | 0.005312487 | 0.00532843 | 0.005301788 | 0.005245709 | 0.00517966 | 0.005126952 | 0.005111629 | 0.005154576 | 0.005270347 | 0.005464479 | 0.005732445 | 0.006060102 | 0.006425098 | 0.006799979 | 0.007155113 | 0.007462092 | 0.007696658 | 0.007840469 | 0.007882697 | 0.007820317 | 0.007657756 | 0.007406004 | 0.007081441 | 0.006704685 | 0.00629816 | 0.005884798 | 0.005486232 | 0.005121549 | 0.004806514 | 0.00455352 | 0.004372048 | 0.004269245 | 0.004250435 | 0.004319498 | 0.004477982 | 0.004723581 | 0.005048843 | 0.005439952 | 0.005876435 | 0.006332613 | 0.006780098 | 0.007191438 | 0.007543518 | 0.00782084 | 0.008016835 | 0.008134244 | 0.008183292 | 0.008179506 | 0.008140428 | 0.008082904 | 0.008020968 | 0.007964405 | 0.007918687 | 0.007885482 | 0.00786343 | 0.007849207 | 0.007838293 | 0.007825822 | 0.007807139 | 0.007778382 | 0.007737265 | 0.007684099 | 0.007622406 | 0.007559463 | 0.007505816 | 0.00747449 | 0.007478488 | 0.007528558 | 0.00763072 | 0.007784371 | 0.007981844 | 0.008208963 | 0.008446713 | 0.008673708 | 0.008868375 | 0.009011499 | 0.009087816 | 0.009087282 | 0.009005767 | 0.008845825 | 0.008616522 | 0.00833361 | 0.008018446 | 0.007696011 | 0.007392092 | 0.007130123 | 0.006927483 | 0.00679316 | 0.00672642 | 0.006718138 | 0.006752775 | 0.006812305 | 0.006880003 | 0.006943183 | 0.00699524 | 0.0070356 | 0.00706857 | 0.007101197 | 0.007141122 | 0.007194855 | 0.007266511 | 0.007357785 | 0.007467913 | 0.007594267 | 0.0077326 | 0.007877693 | 0.008023187 | 0.008161935 | 0.008286209 | 0.008387975 | 0.008460074 | 0.008496655 | 0.008494671 | 0.008454849 | 0.008381896 | 0.008284776 | 0.008175696 | 0.008069297 | 0.007980984 | 0.007925218 | 0.007913984 | 0.007955574 | 0.008053182 | 0.008204748 | 0.008402731 | 0.008634803 | 0.008885061 | 0.009135682 | 0.009369266 | 0.009570958 | 0.00973022 | 0.009842633 | 0.009910242 | 0.00994159 | 0.009950601 | 0.009954464 | 0.009971241 | 0.01001671 | 0.01010194 | 0.01023104 | 0.01040019 | 0.0105978 | 0.01080592 | 0.01100281 | 0.01116582 | 0.01127445 | 0.01131288 | 0.0112721 | 0.01115121 | 0.0109574 | 0.0107059 | 0.01041815 | 0.01011987 | 0.009837552 | 0.009595215 | 0.009410918 | 0.009293957 | 0.009243571 | 0.009248902 | 0.009291273 | 0.009347578 | 0.009394545 | 0.009413231 | 0.00939223 | 0.009329746 | 0.009233613 | 0.009119678 | 0.009008463 | 0.008921524 | 0.008876988 | 0.008886415 | 0.008953214 | 0.009072135 | 0.009231127 | 0.009413331 | 0.009600496 | 0.009775426 | 0.009924383 | 0.01003769 | 0.01010987 | 0.01013914 | 0.01012665 | 0.01007584 | 0.009991908 | 0.009881393 | 0.009752509 | 0.009614594 | 0.00947776 | 0.009352091 | 0.009246547 | 0.009168118 | 0.009120714 | 0.00910456 | 0.009115623 | 0.009146151 | 0.009185535 | 0.009221739 | 0.009243642 | 0.009243177 | 0.009217301 | 0.009168902 | 0.009107001 | 0.00904522 | 0.008999458 | 0.008985206 | 0.009013869 | 0.00909092 | 0.009214204 | 0.009374033 | 0.009554217 | 0.009734624 | 0.009893827 | 0.01001244 | 0.01007576
25 | 0.3958532 | 0.3954415 | 0.3951147 | 0.3948518 | 0.3946257 | 0.394406 | 0.394162 | 0.3938664 | 0.3934977 | 0.3930425 | 0.3924964 | 0.3918634 | 0.3911546 | 0.3903861 | 0.3895758 | 0.3887409 | 0.3878958 | 0.3870511 | 0.3862126 | 0.3853829 | 0.3845623 | 0.3837511 | 0.3829504 | 0.3821633 | 0.3813946 | 0.3806506 | 0.379938 | 0.3792622 | 0.3786268 | 0.3780328 | 0.3774781 | 0.3769573 | 0.3764617 | 0.3759803 | 0.3754992 | 0.375003 | 0.3744756 | 0.3739023 | 0.3732718 | 0.3725777 | 0.3718205 | 0.3710076 | 0.3701533 | 0.3692759 | 0.3683964 | 0.3675346 | 0.3667062 | 0.3659211 | 0.3651818 | 0.364483 | 0.3638119 | 0.3631508 | 0.3624779 | 0.361771 | 0.3610096 | 0.360177 | 0.3592621 | 0.3582597 | 0.3571701 | 0.355998 | 0.3547508 | 0.3534364 | 0.3520625 | 0.3506351 | 0.3491591 | 0.3476385 | 0.3460763 | 0.3444753 | 0.3428378 | 0.3411647 | 0.339456 | 0.3377095 | 0.3359218 | 0.3340889 | 0.3322076 | 0.3302767 | 0.3282984 | 0.3262784 | 0.3242255 | 0.3221499 | 0.320061 | 0.3179653 | 0.3158644 | 0.3137534 | 0.3116217 | 0.3094536 | 0.30723 | 0.3049313 | 0.3025394 | 0.3000393 | 0.2974199 | 0.2946741 | 0.2917975 | 0.2887865 | 0.2856363 | 0.2823389 | 0.2788827 | 0.2752508 | 0.2714215 | 0.2673679 | 0.2630583 | 0.2584561 | 0.2535196 | 0.2482019 | 0.242452 | 0.2362151 | 0.2294359 | 0.2220619 | 0.2140486 | 0.2053654 | 0.1960012 | 0.1859706 | 0.1753178 | 0.1641194 | 0.1524839 | 0.1405489 | 0.1284758 | 0.1164407 | 0.1046255 | 0.0932065 | 0.08234506 | 0.07217841 | 0.06281364 | 0.0543242 | 0.04674904 | 0.04009499 | 0.0343407 | 0.02944193 | 0.02533762 | 0.02195504 | 0.01921479 | 0.01703414 | 0.01532928 | 0.01401761 | 0.0130187 | 0.01225611 | 0.01165908 | 0.01116484 | 0.01072113 | 0.0102881 | 0.009839927 | 0.009364619 | 0.008862688 | 0.008344464 | 0.007826388 | 0.007326514 | 0.006861197 | 0.006442311 | 0.006076107 | 0.005763128 | 0.005499899 | 0.005280581 | 0.00509901 | 0.004950077 | 0.004830247 | 0.00473725 | 0.004669209 | 0.004623922 | 0.004598346 | 0.004588688 | 0.004590915 | 0.004601265 | 0.004617609 | 0.004639191 | 0.004666364 | 0.004699399 | 0.004737019 | 0.004775504 | 0.004807404 | 0.004821756 | 0.004805383 | 0.004744334 | 0.004626752 | 0.004444982 | 0.004197236 | 0.003889011 | 0.00353236 | 0.003144477 | 0.00274542 | 0.002355202 | 0.001991008 | 0.001664889 | 0.001382821 | 0.001144517 | 0.000944526 | 0.0007741512 | 0.00062409 | 0.0004864532 | 0.000356912 | 0.0002358892 | 0.0001288554 | 4.582494e-05 | 0 | 5.546711e-06 | 7.531796e-05 | 0.0002189562 | 0.0004409472 | 0.0007394362 | 0.001106009 | 0.001526201 | 0.001980836 | 0.002447544 | 0.002902993 | 0.003324483 | 0.003692241 | 0.003990905 | 0.004210939 | 0.00434917 | 0.004408794 | 0.004398923 | 0.004332759 | 0.00422577 | 0.004093105 | 0.003947201 | 0.003796196 | 0.00364304 | 0.00348547 | 0.003317573 | 0.003131974 | 0.002922068 | 0.002684742 | 0.00242182 | 0.002141095 | 0.001855991 | 0.001584223 | 0.001345475 | 0.001158691 | 0.001039179 | 0.0009961822 | 0.00103095 | 0.001136231 | 0.001296873 | 0.001491556 | 0.001695641 | 0.001884767 | 0.002038305 | 0.002141949 | 0.002189855 | 0.002184964 | 0.002137494 | 0.002062389 | 0.001976126 | 0.001893702 | 0.001825843 | 0.001777859 | 0.001749588 | 0.001736542 | 0.001731364 | 0.001725775 | 0.001711714 | 0.001682295 | 0.001632207 | 0.001557665 | 0.001456849 | 0.001330018 | 0.001179701 | 0.00101108 | 0.0008320269 | 0.0006524828 | 0.0004840614 | 0.0003389855 | 0.0002292404 | 0.0001656945 | 0.0001569283 | 0.0002087357 | 0.0003233424 | 0.0004988488 | 0.0007290135 | 0.001003426 | 0.001308418 | 0.001628027 | 0.001945615 | 0.002245408 | 0.002513884 | 0.002740944 | 0.002920429 | 0.003050441 | 0.003133157 | 0.003174308 | 0.003182213 | 0.003166917 | 0.003138739 | 0.003107023 | 0.003078865 | 0.003058799 | 0.003048008 | 0.003044973 | 0.003045897 | 0.003045992 | 0.003040206 | 0.003024234 | 0.002994964 | 0.002950772 | 0.002891732 | 0.002819327 | 0.002736441 | 0.002647246 | 0.002556884 | 0.002471039 | 0.002395539 | 0.002335755 | 0.002296282 | 0.002280724 | 0.002292106 | 0.002333358 | 0.002407288 | 0.002516906 | 0.002664517 | 0.002850544 | 0.003071845 | 0.003320985 | 0.003585816 | 0.003850658 | 0.004098288 | 0.004313072 | 0.004483493 | 0.004604309 | 0.004676536 | 0.00470676 | 0.004704758 | 0.004681375 | 0.004646062 | 0.004605685 | 0.004563687 | 0.004521207 | 0.004477233 | 0.004430383 | 0.004379574 | 0.00432501 | 0.004268301 | 0.004213069 | 0.004164726 | 0.00413015 | 0.004116926 | 0.004132593 | 0.004183393 | 0.004273199 | 0.004402559 | 0.004568192 | 0.004762903 | 0.004976378 | 0.005195782 | 0.005407583 | 0.005598412 | 0.005756516 | 0.00587268 | 0.005941112 | 0.005959482 | 0.005929583 | 0.005856823 | 0.005750197 | 0.005621332 | 0.005484366 | 0.005354449 | 0.005247172 | 0.005176795 | 0.005155272 | 0.005190919 | 0.00528774 | 0.005444244 | 0.005653025 | 0.005900912 | 0.006169699 | 0.00643743 | 0.00668052 | 0.006876138 | 0.007005025 | 0.007053595 | 0.007016026 | 0.006894718 | 0.00670007 | 0.006449059 | 0.006163354 | 0.005866862 | 0.005583405 | 0.005334509 | 0.005137919 | 0.005006006 | 0.004945393 | 0.004956649 | 0.005034728 | 0.005169573 | 0.005347804 | 0.005553522 | 0.005770479 | 0.005983135 | 0.006177833 | 0.006343399 | 0.00647173 | 0.006557551 | 0.006598298 | 0.006593745 | 0.00654555 | 0.00645641 | 0.006330205 | 0.006171559 | 0.005985916 | 0.005779827 | 0.005561378 | 0.005340323 | 0.005128327 | 0.004938451 | 0.004783927 | 0.004676763 | 0.004626113 | 0.004636604 | 0.004707081 | 0.004830471 | 0.004994368 | 0.00518266 | 0.005378044 | 0.005564845 | 0.005731342 | 0.005871619 | 0.005986389 | 0.006082175 | 0.00616952 | 0.006260125 | 0.006364079 | 0.006486831 | 0.006627786 | 0.006780075 | 0.006931553 | 0.007067178 | 0.007172235 | 0.007234826 | 0.007248058 | 0.007211286 | 0.007129665 | 0.007012894 | 0.006873294 | 0.006723723 | 0.006575761 | 0.006438104 | 0.00631607 | 0.006211179 | 0.006121548 | 0.0060427 | 0.005968406 | 0.005891653 | 0.005805879 | 0.005705533 | 0.005586864 | 0.005448041 | 0.005289576 | 0.005114221 | 0.004927161 | 0.004736113 | 0.004551261 | 0.004384859 | 0.004250429 | 0.004161798 | 0.004131286 | 0.004168197 | 0.004277493 | 0.004458834 | 0.004707064 | 0.005012518 | 0.005362657 | 0.005743076 | 0.006139074 | 0.006536312 | 0.006921502 | 0.007282547 | 0.007608632 | 0.007890058 | 0.008118556 | 0.008287211 | 0.008390786 | 0.008425801 | 0.008390624 | 0.00828573 | 0.008113852 | 0.00787995 | 0.007591606 | 0.007258662 | 0.006892881 | 0.006507501 | 0.006116586 | 0.005734277 | 0.005374673 | 0.005051355 | 0.004777803 | 0.004566674 | 0.004429723 | 0.004376502 | 0.004413156 | 0.004540936 | 0.004754736 | 0.005042598 | 0.005386148 | 0.005762309 | 0.006145746 | 0.006512085 | 0.006841093 | 0.007118572 | 0.007337548 | 0.007497613 | 0.007603893 | 0.007664312 | 0.007687546 | 0.007680447 | 0.007647008 | 0.007587493 | 0.007499191 | 0.007377137 | 0.007215863 | 0.007010665 | 0.006759062 | 0.006461433 | 0.006121814 | 0.005747575 | 0.005349502 | 0.004940596 | 0.004535565 | 0.00414916 | 0.003795364 | 0.003485856 | 0.003229123 | 0.003029457 | 0.002886791 | 0.002796534 | 0.002750481 | 0.002737651 | 0.002746375 | 0.002765865 | 0.002788695 | 0.002812484 | 0.002841191 | 0.002885231 | 0.002960338 | 0.003084714 | 0.003275553 | 0.003544881 | 0.003895997 | 0.004321201 | 0.004801761 | 0.005310151 | 0.005813757 | 0.006279719 | 0.006679782 | 0.006993775 | 0.007211951 | 0.007334529 | 0.007370344 | 0.007333784 | 0.007242036 | 0.007112192 | 0.006958928 | 0.006793775 | 0.006624755 | 0.006456728 | 0.006292468 | 0.006133449 | 0.005981412 | 0.005838882 | 0.005710329 | 0.00560211 | 0.005522328 | 0.005479761 | 0.005482918 | 0.005537837 | 0.005646572 | 0.005805778 | 0.00600643 | 0.006234492 | 0.006472747 | 0.006703257 | 0.006910339 | 0.007082858 | 0.007215838 | 0.007310265 | 0.007372305 | 0.007411129 | 0.007436796 | 0.007457817 | 0.007480041 | 0.007505975 | 0.007534648 | 0.007562561 | 0.007584328 | 0.007593482 | 0.00758311 | 0.007545909 | 0.007475298 | 0.00736602 | 0.007215193 | 0.007023187 | 0.006794708 | 0.006539442 | 0.006271038 | 0.006006161 | 0.005762694 | 0.00555752 | 0.005404826 | 0.005314818 | 0.005293573 | 0.005342984 | 0.005461538 | 0.005645372 | 0.005888948 | 0.006185075 | 0.006525614 | 0.006901356 | 0.007302113 | 0.00771704 | 0.008134921 | 0.008544465 | 0.008934628 | 0.009294637 | 0.009614047 | 0.009883213 | 0.01009386 | 0.01024021 | 0.0103199 | 0.01033508 | 0.01029331 | 0.010207 | 0.01009282 | 0.009969808 | 0.009856861 | 0.009770106 | 0.009720606 | 0.009712794 | 0.00974415 | 0.009805834 | 0.009884935 | 0.009967331 | 0.01004054 | 0.01009613 | 0.01013089 | 0.01014711 | 0.0101508 | 0.01014951 | 0.01015013 | 0.01015657 | 0.01016933 | 0.01018564 | 0.01020075 | 0.01020966 | 0.0102084 | 0.01019521 | 0.01017074 | 0.01013754 | 0.01009925 | 0.01006015 | 0.01002435 | 0.009995994 | 0.009979198 | 0.009977877 | 0.009995619 | 0.0100348 | 0.01009537 | 0.01017377 | 0.01026223 | 0.01034949 | 0.01042176 | 0.01046485 | 0.01046689 | 0.01042001 | 0.01032232 | 0.01017787 | 0.009996061 | 0.009789841 | 0.009573867 | 0.009362487 | 0.009168041 | 0.008999726 | 0.008862781 | 0.00875825 | 0.008682992 | 0.008630478 | 0.008591751 | 0.008557033 | 0.008517853 | 0.008468266 | 0.008406654 | 0.008335351 | 0.008260616 | 0.008191148 | 0.008136181 | 0.008104012 | 0.008100648 | 0.00812969 | 0.008192675 | 0.008289671 | 0.008420398 | 0.008584762 | 0.008782466 | 0.00901236 | 0.009271271 | 0.009553104 | 0.009848639 | 0.01014588 | 0.01043197 | 0.01069509 | 0.01092662 | 0.01112292 | 0.01128593 | 0.01142252 | 0.01154309 | 0.01165894 | 0.01178027 | 0.01191357 | 0.01206071 | 0.01221803 | 0.01237693 | 0.0125249 | 0.01264733 | 0.01272966 | 0.01275951 | 0.01272884 | 0.01263557 | 0.01248441 | 0.01228693 | 0.01205984 | 0.01182347 | 0.01159845 | 0.01140305 | 0.01125006 | 0.01114551 | 0.01108818 | 0.01107078 | 0.01108224 | 0.01111061 | 0.01114605 | 0.01118304 | 0.01122124 | 0.01126544 | 0.01132395 | 0.0114069 | 0.01152373 | 0.01168158 | 0.0118839 | 0.01213049 | 0.01241696 | 0.01273572 | 0.01307682 | 0.01342877 | 0.0137796 | 0.01411721 | 0.01443014 | 0.01470746 | 0.01493903 | 0.01511545 | 0.01522801 | 0.01526924 | 0.01523353 | 0.01511827 | 0.01492484 | 0.01465934 | 0.01433343 | 0.01396385 | 0.01357146 | 0.01317957 | 0.01281134 | 0.01248716 | 0.01222177 | 0.01202228 | 0.01188673 | 0.01180453 | 0.01175795 | 0.01172512 | 0.01168425 | 0.01161772 | 0.01151574 | 0.01137824 | 0.01121527 | 0.01104475 | 0.01088903 | 0.01077054 | 0.01070672 | 0.01070731 | 0.01077195 | 0.01089037 | 0.01104394 | 0.01120914 | 0.01136089 | 0.01147653 | 0.01153896
27.5 | 0.3963974 | 0.3959731 | 0.3955611 | 0.3951445 | 0.3947072 | 0.3942369 | 0.3937268 | 0.3931763 | 0.3925906 | 0.3919789 | 0.3913523 | 0.3907218 | 0.3900959 | 0.3894801 | 0.3888757 | 0.38828 | 0.3876871 | 0.3870891 | 0.3864773 | 0.3858441 | 0.3851846 | 0.3844985 | 0.3837894 | 0.3830655 | 0.3823378 | 0.3816189 | 0.3809204 | 0.3802516 | 0.3796181 | 0.379021 | 0.3784575 | 0.3779212 | 0.3774026 | 0.376891 | 0.3763749 | 0.3758428 | 0.3752845 | 0.3746925 | 0.3740628 | 0.3733966 | 0.3727008 | 0.3719873 | 0.3712726 | 0.3705748 | 0.3699112 | 0.3692952 | 0.3687327 | 0.3682219 | 0.3677515 | 0.3673031 | 0.3668529 | 0.3663761 | 0.3658503 | 0.365259 | 0.3645938 | 0.3638551 | 0.3630512 | 0.3621959 | 0.3613052 | 0.3603945 | 0.3594754 | 0.3585539 | 0.3576304 | 0.3567 | 0.3557548 | 0.3547853 | 0.3537823 | 0.3527383 | 0.3516473 | 0.350505 | 0.3493086 | 0.3480562 | 0.3467477 | 0.3453851 | 0.3439743 | 0.3425251 | 0.3410523 | 0.3395733 | 0.3381065 | 0.3366672 | 0.3352644 | 0.3338979 | 0.3325568 | 0.3312208 | 0.329863 | 0.3284536 | 0.326965 | 0.3253755 | 0.3236717 | 0.3218498 | 0.3199148 | 0.3178789 | 0.3157594 | 0.3135759 | 0.3113483 | 0.3090943 | 0.3068276 | 0.3045557 | 0.3022781 | 0.2999849 | 0.2976563 | 0.2952634 | 0.2927702 | 0.2901358 | 0.2873186 | 0.2842796 | 0.2809855 | 0.2774107 | 0.2735389 | 0.2693621 | 0.264879 | 0.260091 | 0.2549993 | 0.2495995 | 0.2438784 | 0.2378114 | 0.2313624 | 0.2244853 | 0.2171286 | 0.2092412 | 0.2007793 | 0.1917138 | 0.1820366 | 0.1717662 | 0.160951 | 0.1496721 | 0.1380424 | 0.1262042 | 0.1143245 | 0.1025868 | 0.09118163 | 0.08029445 | 0.070093 | 0.06071632 | 0.05226513 | 0.04479655 | 0.03832281 | 0.03281444 | 0.02820739 | 0.02441252 | 0.02132639 | 0.01884109 | 0.01685263 | 0.01526681 | 0.01400219 | 0.01299038 | 0.01217503 | 0.01150984 | 0.01095644 | 0.01048247 | 0.01006082 | 0.009669112 | 0.009289795 | 0.008910254 | 0.008522807 | 0.008124329 | 0.007715618 | 0.007300657 | 0.006885911 | 0.006479347 | 0.006089799 | 0.005725804 | 0.005395045 | 0.005102738 | 0.004850707 | 0.004636471 | 0.004452691 | 0.004287992 | 0.004127926 | 0.003956907 | 0.003760921 | 0.003529569 | 0.003258365 | 0.00294969 | 0.002612525 | 0.002261823 | 0.001916071 | 0.001594789 | 0.001315878 | 0.001093016 | 0.0009336355 | 0.0008377863 | 0.0007980786 | 0.0008005449 | 0.0008267059 | 0.0008562514 | 0.0008705299 | 0.0008553866 | 0.0008037433 | 0.000716805 | 0.0006038501 | 0.0004808435 | 0.0003675463 | 0.0002840929 | 0.0002478265 | 0.0002711629 | 0.0003600845 | 0.0005138794 | 0.000726066 | 0.0009856645 | 0.001278752 | 0.001589548 | 0.001901817 | 0.00219945 | 0.002467875 | 0.002695152 | 0.002873541 | 0.003000906 | 0.003081414 | 0.003125574 | 0.003148564 | 0.003167627 | 0.003198523 | 0.003251859 | 0.003330391 | 0.003427773 | 0.003528869 | 0.003612448 | 0.00365515 | 0.003635685 | 0.003539592 | 0.003362238 | 0.003110539 | 0.002802693 | 0.00246586 | 0.00213207 | 0.001833564 | 0.001597681 | 0.001442715 | 0.001374955 | 0.001388007 | 0.00146423 | 0.001577908 | 0.001700204 | 0.001804322 | 0.001870203 | 0.001887404 | 0.001856728 | 0.001789338 | 0.001703572 | 0.001620878 | 0.001561452 | 0.001540325 | 0.001564541 | 0.001632519 | 0.001734868 | 0.001856701 | 0.001980405 | 0.002088832 | 0.002167685 | 0.002207253 | 0.002203046 | 0.002155725 | 0.002070575 | 0.001956101 | 0.001822348 | 0.00167917 | 0.001534696 | 0.001393791 | 0.001257631 | 0.001123921 | 0.0009883445 | 0.0008464258 | 0.0006957398 | 0.0005380039 | 0.0003799831 | 0.0002331231 | 0.0001117458 | 3.022612e-05 | 0 | 2.652592e-05 | 0.0001075993 | 0.0002327312 | 0.000384366 | 0.0005403124 | 0.0006772487 | 0.0007745846 | 0.0008180656 | 0.0008022609 | 0.000731366 | 0.000618789 | 0.0004847206 | 0.0003524922 | 0.0002446545 | 0.0001794752 | 0.0001680674 | 0.0002136087 | 0.0003116491 | 0.0004524713 | 0.0006233932 | 0.0008115739 | 0.001005948 | 0.001198352 | 0.00138362 | 0.001558744 | 0.00172201 | 0.001872037 | 0.002007025 | 0.002124707 | 0.002222901 | 0.002300052 | 0.002356232 | 0.002393726 | 0.002417782 | 0.002436673 | 0.002460891 | 0.002502467 | 0.002573123 | 0.002682363 | 0.002835338 | 0.003031665 | 0.003264634 | 0.003522008 | 0.003787637 | 0.004043938 | 0.004274633 | 0.004467124 | 0.004613394 | 0.004710456 | 0.004759099 | 0.004762513 | 0.00472434 | 0.00464755 | 0.004533611 | 0.004383564 | 0.004198448 | 0.003980901 | 0.00373612 | 0.00347245 | 0.003200698 | 0.002933709 | 0.002684784 | 0.002466298 | 0.00228849 | 0.002158734 | 0.0020811 | 0.002056323 | 0.002082024 | 0.002153253 | 0.002262904 | 0.002402533 | 0.002562878 | 0.002735028 | 0.002910621 | 0.003082353 | 0.003243908 | 0.003389903 | 0.00351534 | 0.003615935 | 0.003687889 | 0.003728782 | 0.003738 | 0.003718013 | 0.003674422 | 0.003616163 | 0.003554243 | 0.003500234 | 0.003464337 | 0.003453919 | 0.003471761 | 0.003515634 | 0.003578671 | 0.003650477 | 0.003718699 | 0.003771295 | 0.00379838 | 0.003794314 | 0.003758788 | 0.003697785 | 0.003623203 | 0.003551654 | 0.003502378 | 0.003494702 | 0.003544753 | 0.00366248 | 0.003849213 | 0.004096641 | 0.004386763 | 0.004693854 | 0.004987398 | 0.005236428 | 0.005413717 | 0.005499994 | 0.005485988 | 0.005374122 | 0.005177559 | 0.004917999 | 0.004622318 | 0.004319046 | 0.004034576 | 0.003790338 | 0.003600917 | 0.003472925 | 0.003404599 | 0.003386911 | 0.003405031 | 0.003440576 | 0.00347444 | 0.003489718 | 0.003474307 | 0.003423295 | 0.003339764 | 0.003233946 | 0.003121205 | 0.003018756 | 0.002941731 | 0.002899684 | 0.002894495 | 0.00291991 | 0.002962901 | 0.003006899 | 0.003035992 | 0.003038478 | 0.00300966 | 0.002953046 | 0.002879087 | 0.002802684 | 0.002739366 | 0.002702047 | 0.002698011 | 0.002727936 | 0.002786151 | 0.002862332 | 0.002944232 | 0.003020707 | 0.003083573 | 0.003129082 | 0.003158469 | 0.003176998 | 0.00319267 | 0.003214428 | 0.003250528 | 0.003306889 | 0.003386044 | 0.003486822 | 0.003604184 | 0.003729787 | 0.003853104 | 0.003962719 | 0.004047581 | 0.004098264 | 0.00410756 | 0.004071256 | 0.003988102 | 0.003860146 | 0.003692775 | 0.003494905 | 0.003279056 | 0.003060798 | 0.002857631 | 0.002687347 | 0.002566088 | 0.002505877 | 0.002513108 | 0.002588023 | 0.00272493 | 0.002914233 | 0.003144151 | 0.003403167 | 0.003681076 | 0.00396978 | 0.004262601 | 0.004553457 | 0.00483572 | 0.00510145 | 0.005341029 | 0.005543987 | 0.005699806 | 0.00579952 | 0.005836833 | 0.005808858 | 0.005716833 | 0.005566017 | 0.005365282 | 0.00512661 | 0.004863954 | 0.004592163 | 0.004325908 | 0.004078457 | 0.003860431 | 0.003679395 | 0.003539267 | 0.003440975 | 0.003382565 | 0.003360794 | 0.003371926 | 0.003413054 | 0.00348292 | 0.003581876 | 0.003711649 | 0.003874099 | 0.004069906 | 0.004297038 | 0.004549882 | 0.004819239 | 0.005092393 | 0.005354764 | 0.005591625 | 0.00579077 | 0.00594396 | 0.00604859 | 0.006107463 | 0.006128032 | 0.006119965 | 0.006092842 | 0.006053296 | 0.006003596 | 0.005940869 | 0.005858139 | 0.005746144 | 0.005596536 | 0.00540419 | 0.005169532 | 0.004898699 | 0.004603294 | 0.004298183 | 0.003999738 | 0.003723302 | 0.003481727 | 0.003284181 | 0.0031361 | 0.003039242 | 0.002992411 | 0.002991433 | 0.003030126 | 0.003100308 | 0.003192753 | 0.003298018 | 0.003407743 | 0.00351599 | 0.003620181 | 0.003721216 | 0.00382312 | 0.003931584 | 0.004052007 | 0.004187485 | 0.004337833 | 0.004499308 | 0.004665254 | 0.004827601 | 0.004978759 | 0.005112815 | 0.005226628 | 0.005319331 | 0.005391753 | 0.005444874 | 0.005479012 | 0.005492999 | 0.005483847 | 0.005447814 | 0.00538135 | 0.005282502 | 0.0051524 | 0.004995768 | 0.00482198 | 0.004644417 | 0.00447981 | 0.004346461 | 0.004262443 | 0.004242993 | 0.004298382 | 0.004431458 | 0.004636333 | 0.004897947 | 0.005193615 | 0.005495562 | 0.005774817 | 0.006005746 | 0.006170195 | 0.00626033 | 0.00627971 | 0.006242035 | 0.00616845 | 0.006083108 | 0.006009261 | 0.005965305 | 0.00596277 | 0.006005367 | 0.006089302 | 0.00620485 | 0.006337996 | 0.006472427 | 0.006591271 | 0.006678186 | 0.006719218 | 0.006703989 | 0.00662697 | 0.006488376 | 0.006294981 | 0.006060185 | 0.005802515 | 0.005544052 | 0.005307877 | 0.005115357 | 0.004983841 | 0.004924816 | 0.00494367 | 0.005039969 | 0.005208788 | 0.005442418 | 0.005731954 | 0.006067894 | 0.006440721 | 0.006840389 | 0.00725602 | 0.007675514 | 0.008085882 | 0.008473917 | 0.008827224 | 0.009135484 | 0.009391187 | 0.009590207 | 0.009731279 | 0.009815575 | 0.009845576 | 0.009824346 | 0.009755495 | 0.009642755 | 0.009490825 | 0.009305801 | 0.009095504 | 0.008869224 | 0.008637101 | 0.008409137 | 0.008194162 | 0.007998853 | 0.007827788 | 0.007684087 | 0.007570417 | 0.007490115 | 0.007447985 | 0.007450477 | 0.00750445 | 0.007615378 | 0.007785524 | 0.008011999 | 0.008286294 | 0.008594386 | 0.008918496 | 0.009239526 | 0.009539708 | 0.009805112 | 0.01002746 | 0.01020445 | 0.01033928 | 0.01043913 | 0.01051276 | 0.0105685 | 0.01061233 | 0.01064634 | 0.01066855 | 0.01067346 | 0.01065317 | 0.0105993 | 0.01050475 | 0.01036606 | 0.01018438 | 0.009966115 | 0.009722884 | 0.009469536 | 0.009222675 | 0.008998129 | 0.008809042 | 0.008664269 | 0.008568269 | 0.008521705 | 0.008522629 | 0.008567879 | 0.008654003 | 0.008777654 | 0.008935169 | 0.009122167 | 0.009332653 | 0.009558881 | 0.009791876 | 0.01002173 | 0.01023907 | 0.01043521 | 0.01060307 | 0.01073709 | 0.01083296 | 0.01088783 | 0.01090041 | 0.01087176 | 0.01080609 | 0.0107109 | 0.0105973 | 0.01047925 | 0.0103717 | 0.01028861 | 0.0102407 | 0.01023369 | 0.0102677 | 0.0103373 | 0.0104331 | 0.01054394 | 0.01065901 | 0.01077018 | 0.01087328 | 0.0109685 | 0.01106013 | 0.01115478 | 0.01125972 | 0.01138055 | 0.01151989 | 0.01167571 | 0.01184141 | 0.01200649 | 0.01215818 | 0.01228377 | 0.01237277 | 0.01241879 | 0.01242052 | 0.01238175 | 0.01231042 | 0.01221642 | 0.01211015 | 0.01200048 | 0.01189405 | 0.01179441 | 0.01170275 | 0.01161867 | 0.01154106 | 0.01146913 | 0.01140262 | 0.01134232 | 0.01129007 | 0.01124818 | 0.0112195 | 0.01120661 | 0.01121188 | 0.01123694 | 0.01128248 | 0.01134787 | 0.01143163 | 0.01153094 | 0.01164192 | 0.01176004 | 0.01188011 | 0.0119968 | 0.01210452 | 0.01219775 | 0.01227096 | 0.01231908 | 0.01233741 | 0.01232207 | 0.01227078 | 0.01218358 | 0.01206353 | 0.01191699 | 0.01175335 | 0.01158439 | 0.0114227 | 0.01127972 | 0.0111639 | 0.01107902 | 0.01102343 | 0.01098988 | 0.01096677 | 0.01093965 | 0.01089382 | 0.01081638 | 0.01069816 | 0.01053526 | 0.01032964 | 0.01008915 | 0.00982643 | 0.009557755 | 0.009301104 | 0.009074216 | 0.008892882 | 0.008768309 | 0.008706177 | 0.00870527 | 0.008757395 | 0.008847774 | 0.008957167 | 0.009064198 | 0.009148841 | 0.009195478
30 | 0.3980718 | 0.3975352 | 0.3970002224 | 0.396463 | 0.3959185 | 0.3953624 | 0.3947913 | 0.3942042 | 0.3936017 | 0.3929861 | 0.3923607 | 0.3917291 | 0.3910948 | 0.3904608 | 0.3898285 | 0.3891984 | 0.3885696 | 0.3879399 | 0.3873068 | 0.3866683 | 0.3860242 | 0.3853778 | 0.3847354 | 0.3841063 | 0.3835016 | 0.3829314 | 0.3824026 | 0.3819172 | 0.3814702 | 0.3810504 | 0.3806417 | 0.3802251 | 0.3797824 | 0.379299 | 0.3787655 | 0.3781791 | 0.3775432 | 0.3768663 | 0.3761604 | 0.3754391 | 0.3747161 | 0.3740039 | 0.3733137 | 0.3726541 | 0.3720314 | 0.3714486 | 0.3709048 | 0.3703949 | 0.3699096 | 0.3694356 | 0.3689578 | 0.3684605 | 0.3679306 | 0.3673592 | 0.3667433 | 0.3660864 | 0.3653967 | 0.3646858 | 0.3639658 | 0.363247 | 0.3625355 | 0.3618324 | 0.3611345 | 0.3604354 | 0.3597279 | 0.359006 | 0.358267 | 0.3575117 | 0.3567438 | 0.3559688 | 0.3551909 | 0.3544116 | 0.3536278 | 0.3528319 | 0.3520126 | 0.3511572 | 0.3502542 | 0.3492951 | 0.3482762 | 0.3471985 | 0.3460671 | 0.3448891 | 0.3436721 | 0.342422 | 0.3411423 | 0.3398342 | 0.3384966 | 0.3371281 | 0.335727 | 0.3342932 | 0.3328284 | 0.3313365 | 0.3298225 | 0.328293 | 0.3267542 | 0.3252122 | 0.323672 | 0.3221367 | 0.3206071 | 0.3190807 | 0.3175515 | 0.3160092 | 0.3144393 | 0.3128228 | 0.3111375 | 0.3093591 | 0.3074626 | 0.3054244 | 0.3032239 | 0.3008445 | 0.2982745 | 0.2955062 | 0.292536 | 0.2893627 | 0.2859862 | 0.2824066 | 0.2786231 | 0.2746338 | 0.2704348 | 0.2660192 | 0.2613774 | 0.2564948 | 0.2513511 | 0.2459193 | 0.2401656 | 0.2340498 | 0.227528 | 0.2205559 | 0.2130933 | 0.2051091 | 0.1965864 | 0.1875265 | 0.1779513 | 0.1679054 | 0.1574551 | 0.1466875 | 0.1357079 | 0.1246362 | 0.1136034 | 0.1027465 | 0.09220388 | 0.08210946 | 0.07258634 | 0.06374053 | 0.05565501 | 0.04838454 | 0.04195304 | 0.0363528 | 0.03154689 | 0.02747355 | 0.02405324 | 0.02119598 | 0.0188093 | 0.01680518 | 0.01510536 | 0.01364483 | 0.01237331 | 0.01125513 | 0.01026776 | 0.009399088 | 0.008644282 | 0.008002003 | 0.007471565 | 0.007049661 | 0.006728569 | 0.006495118 | 0.006330817 | 0.006213191 | 0.006117253 | 0.006017635 | 0.005891127 | 0.005718404 | 0.005486223 | 0.005188516 | 0.004826957 | 0.004411212 | 0.003957602 | 0.003487161 | 0.003023065 | 0.002587574 | 0.002198984 | 0.001869253 | 0.001602962 | 0.001397177 | 0.001242712 | 0.001126309 | 0.001033612 | 0.0009517091 | 0.0008717789 | 0.0007905692 | 0.0007109863 | 0.0006417146 | 0.0005956078 | 0.0005870122 | 0.0006289819 | 0.000730922 | 0.0008964308 | 0.001122258 | 0.001398712 | 0.001711055 | 0.002042175 | 0.002374662 | 0.002693527 | 0.002987449 | 0.003249841 | 0.003478363 | 0.00367406 | 0.003839882 | 0.003979261 | 0.004094939 | 0.004187519 | 0.004254963 | 0.004292261 | 0.004291736 | 0.004244194 | 0.004140204 | 0.003971849 | 0.003734748 | 0.003429639 | 0.003063006 | 0.002647693 | 0.002201725 | 0.001747018 | 0.001307359 | 0.000906063 | 0.0005636562 | 0.0002959623 | 0.0001124752 | 1.555563e-05 | 0 | 5.389379e-05 | 0.0001600041 | 0.0002977076 | 0.0004455276 | 0.0005838341 | 0.0006970908 | 0.0007753495 | 0.000815581 | 0.000821761 | 0.0008037036 | 0.0007753416 | 0.000752296 | 0.0007495962 | 0.0007789167 | 0.000847025 | 0.000954541 | 0.001096069 | 0.001261002 | 0.001435152 | 0.001602366 | 0.001746677 | 0.001854168 | 0.001914218 | 0.001920881 | 0.001873218 | 0.00177532 | 0.001635774 | 0.001466498 | 0.001281134 | 0.001093386 | 0.0009153445 | 0.0007563083 | 0.0006221265 | 0.0005150331 | 0.0004346012 | 0.000378825 | 0.0003452647 | 0.0003322197 | 0.0003392631 | 0.0003674498 | 0.0004185556 | 0.0004939648 | 0.000593198 | 0.0007128544 | 0.0008460692 | 0.0009827667 | 0.001111315 | 0.00122054 | 0.001302068 | 0.001352154 | 0.001373018 | 0.001372577 | 0.001363081 | 0.001358715 | 0.001373255 | 0.001417205 | 0.001496864 | 0.001613333 | 0.001763189 | 0.00193932 | 0.002132508 | 0.002332531 | 0.002529257 | 0.002713388 | 0.002876625 | 0.00301219 | 0.003115125 | 0.0031828 | 0.003215185 | 0.003215212 | 0.003188816 | 0.003144682 | 0.003093729 | 0.003048819 | 0.003023779 | 0.003031958 | 0.003085219 | 0.003192024 | 0.003355623 | 0.003572423 | 0.003831639 | 0.004115796 | 0.004403116 | 0.004670689 | 0.004898467 | 0.005072649 | 0.005188043 | 0.005247986 | 0.005263184 | 0.005248408 | 0.005219297 | 0.005188903 | 0.00516588 | 0.005153225 | 0.005149616 | 0.005150077 | 0.005148385 | 0.005138377 | 0.005115313 | 0.005076175 | 0.00502014 | 0.004947922 | 0.004861542 | 0.004763827 | 0.004658403 | 0.004549617 | 0.004442622 | 0.004343341 | 0.004258123 | 0.004193155 | 0.004153693 | 0.004142714 | 0.004160427 | 0.004203082 | 0.00426331 | 0.004330889 | 0.004394418 | 0.004442923 | 0.004468528 | 0.004467646 | 0.004442211 | 0.004399047 | 0.004349407 | 0.004306755 | 0.004285263 | 0.004297449 | 0.004352914 | 0.00445737 | 0.004612384 | 0.004814736 | 0.005056453 | 0.005324828 | 0.005602761 | 0.005869639 | 0.006103254 | 0.006282161 | 0.006389092 | 0.006413494 | 0.006354329 | 0.006220822 | 0.006031513 | 0.005811538 | 0.005588983 | 0.005390333 | 0.005236581 | 0.005140349 | 0.005104899 | 0.005124626 | 0.005187399 | 0.005277474 | 0.005378839 | 0.005477659 | 0.00556436 | 0.005633395 | 0.005683286 | 0.005714718 | 0.005729062 | 0.005726992 | 0.005708179 | 0.005671292 | 0.005615117 | 0.005539895 | 0.005448481 | 0.005346581 | 0.005242954 | 0.005148362 | 0.00507408 | 0.00503022 | 0.005024267 | 0.005059916 | 0.005137104 | 0.005252194 | 0.005398778 | 0.005568823 | 0.005753716 | 0.00594516 | 0.006135586 | 0.006318465 | 0.006488602 | 0.006642038 | 0.006776436 | 0.006891633 | 0.006989793 | 0.007075312 | 0.007154383 | 0.007233507 | 0.007318063 | 0.007410384 | 0.007508736 | 0.007606844 | 0.007695048 | 0.007762066 | 0.0077972 | 0.007792705 | 0.007745772 | 0.007658713 | 0.007538678 | 0.007396495 | 0.007244608 | 0.007095155 | 0.006958384 | 0.006841411 | 0.006747494 | 0.00667583 | 0.006622155 | 0.006579394 | 0.006538986 | 0.006492409 | 0.00643259 | 0.006354779 | 0.006257266 | 0.006140773 | 0.006008043 | 0.005862608 | 0.005708281 | 0.005548746 | 0.005387966 | 0.005230852 | 0.005084055 | 0.004956348 | 0.004858435 | 0.004802325 | 0.00479957 | 0.00485956 | 0.004988135 | 0.005186391 | 0.005450976 | 0.005774138 | 0.00614519 | 0.006551417 | 0.006979636 | 0.007416914 | 0.007851363 | 0.008272465 | 0.008671119 | 0.009039121 | 0.009369002 | 0.009653519 | 0.009885686 | 0.0100587 | 0.01016636 | 0.01020397 | 0.01016953 | 0.01006464 | 0.00989546 | 0.00967253 | 0.009410277 | 0.009125634 | 0.008836261 | 0.008558336 | 0.008305077 | 0.008085236 | 0.007903098 | 0.007758247 | 0.007646969 | 0.007563514 | 0.00750214 | 0.007458728 | 0.007431935 | 0.00742374 | 0.007438688 | 0.007482653 | 0.00756059 | 0.007674362 | 0.007821603 | 0.007994745 | 0.008181938 | 0.008368653 | 0.008540748 | 0.008686845 | 0.008800834 | 0.00888221 | 0.008935816 | 0.008969452 | 0.008991257 | 0.009006314 | 0.009014982 | 0.009012068 | 0.008987908 | 0.008930806 | 0.00883102 | 0.008683804 | 0.008492259 | 0.008267604 | 0.008028411 | 0.007797201 | 0.007596896 | 0.007446411 | 0.007357701 | 0.007333709 | 0.007368368 | 0.007447674 | 0.007552324 | 0.007660264 | 0.007750219 | 0.007804089 | 0.007809415 | 0.007760643 | 0.007660032 | 0.007517247 | 0.007348065 | 0.007171965 | 0.007009397 | 0.006878592 | 0.006792956 | 0.006759012 | 0.006776181 | 0.006837791 | 0.006933015 | 0.007049394 | 0.007175263 | 0.007301109 | 0.007420425 | 0.007528758 | 0.007622908 | 0.007699252 | 0.00775335 | 0.0077796 | 0.007771817 | 0.007725175 | 0.00763778 | 0.007512261 | 0.00735713 | 0.007186481 | 0.007019452 | 0.006877847 | 0.006783849 | 0.006756577 | 0.006809312 | 0.006946897 | 0.007164809 | 0.007448797 | 0.007776431 | 0.008119562 | 0.00844814 | 0.008734109 | 0.008955206 | 0.009097859 | 0.009158805 | 0.009144805 | 0.009071369 | 0.008959666 | 0.00883362 | 0.008716301 | 0.008627549 | 0.008581852 | 0.008587853 | 0.008648372 | 0.008760851 | 0.008918355 | 0.009110289 | 0.009323204 | 0.009541583 | 0.009748082 | 0.009924891 | 0.01005477 | 0.01012278 | 0.01011799 | 0.01003583 | 0.009879735 | 0.00966128 | 0.009399785 | 0.009120325 | 0.008850382 | 0.008616227 | 0.008439311 | 0.008334057 | 0.00830646 | 0.008354658 | 0.008470622 | 0.008642378 | 0.008855968 | 0.009097463 | 0.009353618 | 0.009612233 | 0.009862136 | 0.01009334 | 0.01029726 | 0.01046734 | 0.01059973 | 0.0106937 | 0.01075164 | 0.01077848 | 0.01078071 | 0.01076515 | 0.01073785 | 0.01070367 | 0.01066585 | 0.01062673 | 0.01058808 | 0.01055156 | 0.01051858 | 0.01049004 | 0.01046577 | 0.01044446 | 0.01042358 | 0.01040041 | 0.01037307 | 0.01034158 | 0.01030843 | 0.01027848 | 0.0102585 | 0.01025534 | 0.01027437 | 0.01031862 | 0.01038808 | 0.01048019 | 0.01059029 | 0.01071268 | 0.01084121 | 0.01096926 | 0.01108973 | 0.01119492 | 0.01127638 | 0.01132562 | 0.01133541 | 0.01130092 | 0.01122124 | 0.01110028 | 0.01094632 | 0.01077121 | 0.01058826 | 0.01040976 | 0.01024493 | 0.01009828 | 0.009969643 | 0.009854789 | 0.009747168 | 0.009640232 | 0.009528877 | 0.009411479 | 0.00928986 | 0.009169108 | 0.009056302 | 0.008959383 | 0.008885543 | 0.008840172 | 0.008826295 | 0.008844517 | 0.00889314 | 0.008968615 | 0.009066408 | 0.009181419 | 0.0093086 | 0.009443605 | 0.009582445 | 0.009722192 | 0.00986023 | 0.009994692 | 0.01012412 | 0.01024716 | 0.01036271 | 0.01046978 | 0.01056799 | 0.01065788 | 0.01074107 | 0.01082077 | 0.01090194 | 0.01099058 | 0.01109296 | 0.01121427 | 0.01135736 | 0.01152183 | 0.01170343 | 0.01189487 | 0.01208698 | 0.0122704 | 0.01243754 | 0.01258403 | 0.0127095 | 0.01281731 | 0.01291317 | 0.01300375 | 0.01309437 | 0.01318785 | 0.01328301 | 0.01337489 | 0.01345528 | 0.0135144 | 0.01354274 | 0.01353302 | 0.01348182 | 0.01339044 | 0.01326508 | 0.01311626 | 0.0129569 | 0.01280096 | 0.01266096 | 0.01254672 | 0.01246342 | 0.01241129 | 0.01238561 | 0.01237771 | 0.01237637 | 0.01236961 | 0.01234692 | 0.01230099 | 0.01222837 | 0.01213047 | 0.01201262 | 0.01188356 | 0.01175375 | 0.01163413 | 0.01153465 | 0.01146389 | 0.01142777 | 0.01142963 | 0.0114701 | 0.01154686 | 0.01165492 | 0.0117865 | 0.01193169 | 0.01207887 | 0.01221598 | 0.0123315 | 0.0124157 | 0.01246195 | 0.01246742 | 0.01243364 | 0.01236606 | 0.01227319 | 0.01216577 | 0.01205511 | 0.01195167 | 0.01186397 | 0.0117976 | 0.01175519 | 0.01173624 | 0.01173782 | 0.011755 | 0.01178223 | 0.01181413 | 0.01184626 | 0.01187618 | 0.01190394 | 0.01193252 | 0.01196722 | 0.0120154 | 0.0120853 | 0.01218455 | 0.01231902 | 0.01249074 | 0.01269744 | 0.01293177 | 0.01318154 | 0.01343051 | 0.01366052 | 0.01385307 | 0.01399179 | 0.01406448
35 | 0.3986342 | 0.3981118 | 0.3976506 | 0.3972294 | 0.3968228 | 0.3964062 | 0.395959 | 0.3954686 | 0.3949314 | 0.3943533 | 0.3937476 | 0.3931327 | 0.3925281 | 0.3919522 | 0.3914183 | 0.3909336 | 0.3904985 | 0.3901066 | 0.3897459 | 0.389401 | 0.3890554 | 0.3886932 | 0.3883016 | 0.3878713 | 0.387398 | 0.3868817 | 0.3863263 | 0.3857384 | 0.3851262 | 0.3844985 | 0.3838632 | 0.3832269 | 0.3825947 | 0.3819701 | 0.3813553 | 0.3807518 | 0.38016 | 0.3795805 | 0.3790135 | 0.37846 | 0.3779213 | 0.3773994 | 0.3768972 | 0.3764178 | 0.3759647 | 0.3755403 | 0.3751448 | 0.3747754 | 0.3744255 | 0.3740844 | 0.3737384 | 0.3733722 | 0.3729711 | 0.3725232 | 0.3720213 | 0.3714635 | 0.3708536 | 0.3702 | 0.3695144 | 0.3688105 | 0.3681021 | 0.3674021 | 0.3667218 | 0.3660702 | 0.3654541 | 0.3648778 | 0.3643421 | 0.3638449 | 0.3633808 | 0.3629408 | 0.3625136 | 0.362086 | 0.3616442 | 0.3611759 | 0.3606711 | 0.3601241 | 0.3595341 | 0.3589053 | 0.3582461 | 0.3575684 | 0.3568843 | 0.3562049 | 0.3555368 | 0.3548809 | 0.3542314 | 0.353576 | 0.3528979 | 0.3521781 | 0.3513991 | 0.3505477 | 0.3496178 | 0.3486118 | 0.3475407 | 0.3464229 | 0.3452816 | 0.3441421 | 0.3430285 | 0.34196 | 0.3409489 | 0.3399984 | 0.3391016 | 0.3382422 | 0.3373962 | 0.3365342 | 0.3356258 | 0.3346434 | 0.3335662 | 0.3323828 | 0.3310933 | 0.3297084 | 0.3282477 | 0.3267357 | 0.3251983 | 0.3236578 | 0.3221291 | 0.3206174 | 0.3191173 | 0.3176132 | 0.3160809 | 0.314491 | 0.3128119 | 0.3110132 | 0.309068 | 0.3069556 | 0.3046617 | 0.3021792 | 0.2995075 | 0.2966515 | 0.2936203 | 0.2904261 | 0.2870823 | 0.2836017 | 0.2799953 | 0.2762706 | 0.272431 | 0.2684748 | 0.2643958 | 0.2601832 | 0.2558225 | 0.2512955 | 0.2465814 | 0.2416563 | 0.236494 | 0.2310664 | 0.2253444 | 0.2192985 | 0.2129003 | 0.2061241 | 0.1989487 | 0.1913587 | 0.1833462 | 0.1749126 | 0.1660707 | 0.1568463 | 0.14728 | 0.1374291 | 0.1273675 | 0.1171864 | 0.1069927 | 0.09690633 | 0.08705612 | 0.07757332 | 0.06858501 | 0.06020567 | 0.05252956 | 0.04562368 | 0.03952317 | 0.0342297 | 0.02971241 | 0.02591237 | 0.02274999 | 0.02013306 | 0.01796607 | 0.01615808 | 0.0146286 | 0.01331176 | 0.01215712 | 0.01112854 | 0.0102018 | 0.009361323 | 0.0085971 | 0.007902204 | 0.007271341 | 0.006700093 | 0.0061849 | 0.005723062 | 0.005313034 | 0.004954376 | 0.004647867 | 0.004395262 | 0.004199112 | 0.004062468 | 0.003988077 | 0.003977421 | 0.004029656 | 0.00414104 | 0.004304218 | 0.004508238 | 0.004739185 | 0.004981398 | 0.005219036 | 0.005437216 | 0.005623761 | 0.005769876 | 0.00587128 | 0.005928492 | 0.005946886 | 0.005936007 | 0.005908426 | 0.005877931 | 0.005856665 | 0.005852524 | 0.00586687 | 0.00589299 | 0.005916545 | 0.005917634 | 0.005874095 | 0.005765924 | 0.005579489 | 0.00531034 | 0.004964967 | 0.004559823 | 0.004119352 | 0.003672703 | 0.003250028 | 0.002878989 | 0.002582186 | 0.002375264 | 0.002265863 | 0.002252849 | 0.002326507 | 0.002469219 | 0.00265694 | 0.002861691 | 0.003054716 | 0.003210176 | 0.003308259 | 0.003338155 | 0.00329913 | 0.003199595 | 0.003054989 | 0.002884732 | 0.00270882 | 0.002544694 | 0.002405638 | 0.002299909 | 0.002231101 | 0.002198877 | 0.002199893 | 0.00222828 | 0.002276043 | 0.002333091 | 0.002387393 | 0.002425899 | 0.002435674 | 0.002405357 | 0.002326747 | 0.002196306 | 0.0020157 | 0.001791984 | 0.001536622 | 0.001264205 | 0.00099067 | 0.000731326 | 0.0004995318 | 0.0003056172 | 0.0001564633 | 5.56249e-05 | 3.838743e-06 | 0 | 4.17274e-05 | 0.0001259893 | 0.0002489833 | 0.0004056921 | 0.0005892989 | 0.0007908617 | 0.0009995058 | 0.001203253 | 0.001390507 | 0.001551809 | 0.001681702 | 0.001779642 | 0.001850056 | 0.00190131 | 0.001943825 | 0.001987375 | 0.002039501 | 0.00210381 | 0.002179824 | 0.002263424 | 0.002348268 | 0.002427358 | 0.00249464 | 0.002546096 | 0.002580114 | 0.002597854 | 0.002602889 | 0.00260068 | 0.002597738 | 0.002600992 | 0.002617016 | 0.00265154 | 0.002709023 | 0.002792987 | 0.002906205 | 0.003050455 | 0.003226608 | 0.003433811 | 0.003668603 | 0.003923885 | 0.004188994 | 0.004450084 | 0.004691948 | 0.004900357 | 0.005064751 | 0.005180064 | 0.00524749 | 0.005273356 | 0.005267584 | 0.005240687 | 0.005201553 | 0.005155512 | 0.005103947 | 0.005044474 | 0.004973215 | 0.004885985 | 0.004780253 | 0.004655989 | 0.004515897 | 0.004364462 | 0.004207066 | 0.00404865 | 0.003892864 | 0.003741692 | 0.003596189 | 0.003457299 | 0.003326782 | 0.003208174 | 0.003106965 | 0.003030068 | 0.00298477 | 0.00297687 | 0.003009755 | 0.003082787 | 0.003191023 | 0.003325406 | 0.003473948 | 0.003622978 | 0.003759493 | 0.003872588 | 0.003955548 | 0.004006475 | 0.004029133 | 0.004031692 | 0.004025583 | 0.0040229 | 0.004034352 | 0.00406723 | 0.004124578 | 0.00420454 | 0.004301082 | 0.004405218 | 0.0045065 | 0.004594163 | 0.004658544 | 0.004691609 | 0.004688074 | 0.004645676 | 0.004566075 | 0.004455412 | 0.004324505 | 0.004188544 | 0.004066229 | 0.003977937 | 0.003943317 | 0.003978332 | 0.004092746 | 0.004287844 | 0.004555705 | 0.004879625 | 0.005236424 | 0.005599607 | 0.005943577 | 0.006246427 | 0.006492941 | 0.006674959 | 0.006790589 | 0.006841955 | 0.006832889 | 0.00676652 | 0.006644311 | 0.006466198 | 0.00623197 | 0.005943006 | 0.005604456 | 0.005226384 | 0.004823957 | 0.004416593 | 0.00402615 | 0.003674546 | 0.003381865 | 0.003164563 | 0.003034114 | 0.002996428 | 0.003051898 | 0.003195383 | 0.003416602 | 0.003700891 | 0.004030298 | 0.004385027 | 0.004745518 | 0.005094758 | 0.005419883 | 0.005713219 | 0.005972223 | 0.006197963 | 0.006393091 | 0.006559516 | 0.006697018 | 0.006802549 | 0.006871366 | 0.006898756 | 0.006882015 | 0.006821941 | 0.006723545 | 0.006594864 | 0.006445421 | 0.006284505 | 0.006119552 | 0.005955564 | 0.005795497 | 0.00564127 | 0.005494893 | 0.00535918 | 0.005238114 | 0.00513628 | 0.005057708 | 0.00500494 | 0.00497793 | 0.004973657 | 0.004986483 | 0.005008534 | 0.005030961 | 0.005045117 | 0.005044169 | 0.005024131 | 0.00498494 | 0.004930877 | 0.00487019 | 0.004813982 | 0.004774485 | 0.004763181 | 0.004788479 | 0.004854293 | 0.004959422 | 0.00509798 | 0.005261416 | 0.005440465 | 0.005627793 | 0.005819312 | 0.00601494 | 0.006217489 | 0.006430629 | 0.006656456 | 0.006893215 | 0.007133867 | 0.007366378 | 0.007574921 | 0.007742527 | 0.007853609 | 0.007896301 | 0.007864208 | 0.007757024 | 0.007580024 | 0.007343343 | 0.007060455 | 0.006746867 | 0.006419107 | 0.006093684 | 0.005786179 | 0.005510865 | 0.005279882 | 0.005103302 | 0.004988205 | 0.004938636 | 0.004955092 | 0.005034515 | 0.005170312 | 0.005352468 | 0.005568103 | 0.005802136 | 0.006038141 | 0.006259542 | 0.006450997 | 0.00659992 | 0.006697398 | 0.006739276 | 0.006726467 | 0.006665432 | 0.006567263 | 0.006447145 | 0.006322407 | 0.006210894 | 0.006128587 | 0.006087557 | 0.006093795 | 0.006146259 | 0.006236423 | 0.006349322 | 0.00646524 | 0.006563027 | 0.006623016 | 0.006630234 | 0.006575972 | 0.006458973 | 0.006284399 | 0.006062568 | 0.005806468 | 0.0055298 | 0.005245133 | 0.004963098 | 0.004691733 | 0.004436837 | 0.004201868 | 0.003988653 | 0.003797458 | 0.003627928 | 0.003480001 | 0.003355345 | 0.003258533 | 0.003197973 | 0.003185456 | 0.00323473 | 0.003358445 | 0.003564715 | 0.003853748 | 0.004216075 | 0.004632478 | 0.005076068 | 0.005516225 | 0.005923598 | 0.006274365 | 0.006553831 | 0.006757252 | 0.006889108 | 0.006960173 | 0.006984384 | 0.006975209 | 0.006942862 | 0.006893537 | 0.006829491 | 0.00675032 | 0.006655013 | 0.006543486 | 0.006418353 | 0.006284948 | 0.006151354 | 0.006027254 | 0.005922594 | 0.005845848 | 0.005802912 | 0.005795662 | 0.005821374 | 0.005872557 | 0.005938108 | 0.006005025 | 0.006060704 | 0.006095593 | 0.006105471 | 0.006092625 | 0.006065839 | 0.006038443 | 0.006025875 | 0.006042208 | 0.006097333 | 0.006194604 | 0.006330454 | 0.006495085 | 0.006674359 | 0.006852509 | 0.007014486 | 0.007148076 | 0.007245204 | 0.007301745 | 0.007317359 | 0.007294305 | 0.007236653 | 0.00714953 | 0.007039167 | 0.006913467 | 0.006781827 | 0.006655616 | 0.00654763 | 0.006470852 | 0.006436988 | 0.006454661 | 0.00652859 | 0.006658924 | 0.006841776 | 0.007070515 | 0.007337233 | 0.007633688 | 0.007952229 | 0.008285715 | 0.008626996 | 0.008968349 | 0.009301219 | 0.009616414 | 0.00990468 | 0.01015773 | 0.01036907 | 0.01053478 | 0.01065329 | 0.01072518 | 0.01075235 | 0.01073744 | 0.01068356 | 0.01059394 | 0.01047249 | 0.01032401 | 0.01015442 | 0.009970363 | 0.009778601 | 0.009585369 | 0.009395996 | 0.009215017 | 0.009046946 | 0.008897226 | 0.008773169 | 0.00868419 | 0.008640953 | 0.008653886 | 0.008730272 | 0.008871811 | 0.00907289 | 0.009319874 | 0.009592625 | 0.009866935 | 0.0101183 | 0.01032554 | 0.01047359 | 0.0105551 | 0.01057051 | 0.01052672 | 0.0104349 | 0.01030838 | 0.01016025 | 0.01000232 | 0.0098444 | 0.009694197 | 0.009557744 | 0.009439594 | 0.009342805 | 0.00926901 | 0.009218009 | 0.009188248 | 0.009176722 | 0.009179667 | 0.009193502 | 0.009214937 | 0.009241917 | 0.00927347 | 0.009309614 | 0.009350606 | 0.009396658 | 0.009447345 | 0.009501235 | 0.00955592 | 0.009608063 | 0.009653516 | 0.009687643 | 0.009705837 | 0.009704038 | 0.009679538 | 0.009631783 | 0.009562557 | 0.00947671 | 0.009380956 | 0.009283479 | 0.009192461 | 0.009114523 | 0.00905384 | 0.009011486 | 0.00898598 | 0.008974373 | 0.008973384 | 0.008981184 | 0.008998147 | 0.009026705 | 0.009070824 | 0.009134607 | 0.009221042 | 0.009331343 | 0.009464572 | 0.009618541 | 0.009790808 | 0.009979694 | 0.01018527 | 0.01040915 | 0.0106537 | 0.01092072 | 0.01120964 | 0.01151645 | 0.01183271 | 0.01214612 | 0.01244104 | 0.01270028 | 0.01290667 | 0.01304498 | 0.01310349 | 0.0130752 | 0.01295884 | 0.01275936 | 0.01248802 | 0.0121622 | 0.01180401 | 0.01143895 | 0.01109299 | 0.01079005 | 0.01054845 | 0.01037881 | 0.01028242 | 0.01025145 | 0.01027065 | 0.01032031 | 0.01038001 | 0.01043236 | 0.0104656 | 0.01047572 | 0.01046606 | 0.01044639 | 0.01043054 | 0.01043398 | 0.01047096 | 0.01055293 | 0.01068663 | 0.01087366 | 0.0111107 | 0.01138984 | 0.01169971 | 0.01202617 | 0.01235347 | 0.0126647 | 0.01294272 | 0.0131704 | 0.01333143 | 0.01341159 | 0.01340026 | 0.01329233 | 0.01308964 | 0.01280171 | 0.01244569 | 0.01204454 | 0.01162433 | 0.01121109 | 0.0108274 | 0.01049032 | 0.01021017 | 0.00999092 | 0.009831297 | 0.009727006 | 0.009672285 | 0.009661188 | 0.0096884 | 0.009749288 | 0.009839655 | 0.00995536 | 0.01009228 | 0.01024609 | 0.01041254 | 0.01058782 | 0.01076789 | 0.01094888 | 0.01112655 | 0.01129602 | 0.01145153 | 0.01158691 | 0.01169562 | 0.01177192 | 0.01181133
47.5 | 0.401063 | 0.4008374 | 0.4006697 | 0.4005261 | 0.4003748 | 0.4001903 | 0.3999557 | 0.3996641 | 0.3993176 | 0.3989255 | 0.3985013 | 0.3980601 | 0.3976157 | 0.3971788 | 0.3967554 | 0.3963467 | 0.395949 | 0.3955552 | 0.3951556 | 0.394741 | 0.3943036 | 0.3938392 | 0.3933472 | 0.3928305 | 0.392295 | 0.3917474 | 0.3911944 | 0.3906407 | 0.390089 | 0.3895398 | 0.3889922 | 0.3884445 | 0.3878955 | 0.3873454 | 0.386795 | 0.3862458 | 0.3856992 | 0.3851573 | 0.3846221 | 0.3840974 | 0.3835889 | 0.383105 | 0.3826567 | 0.3822555 | 0.3819114 | 0.3816305 | 0.3814117 | 0.381246 | 0.3811172 | 0.3810037 | 0.3808822 | 0.3807318 | 0.3805372 | 0.3802914 | 0.3799957 | 0.379659 | 0.3792948 | 0.3789182 | 0.3785438 | 0.3781828 | 0.3778423 | 0.3775252 | 0.3772307 | 0.3769554 | 0.3766943 | 0.3764422 | 0.376194 | 0.3759451 | 0.3756918 | 0.3754311 | 0.3751605 | 0.374878 | 0.3745823 | 0.3742737 | 0.3739541 | 0.3736284 | 0.3733043 | 0.3729921 | 0.3727035 | 0.3724501 | 0.37224 | 0.3720766 | 0.3719562 | 0.3718671 | 0.3717912 | 0.371705 | 0.3715832 | 0.371402 | 0.3711423 | 0.3707923 | 0.3703499 | 0.3698227 | 0.3692272 | 0.3685879 | 0.3679338 | 0.3672956 | 0.3667029 | 0.3661804 | 0.3657458 | 0.3654073 | 0.3651626 | 0.3649984 | 0.3648917 | 0.3648116 | 0.364723 | 0.3645905 | 0.3643831 | 0.3640777 | 0.3636634 | 0.3631423 | 0.3625289 | 0.3618477 | 0.361129 | 0.3604033 | 0.3596958 | 0.3590224 | 0.3583871 | 0.3577815 | 0.3571868 | 0.3565769 | 0.3559235 | 0.3551998 | 0.3543843 | 0.3534633 | 0.3524314 | 0.351292 | 0.3500559 | 0.3487406 | 0.3473687 | 0.3459662 | 0.3445613 | 0.3431822 | 0.3418541 | 0.3405977 | 0.3394255 | 0.3383406 | 0.3373358 | 0.3363935 | 0.335488 | 0.3345878 | 0.3336597 | 0.3326725 | 0.3315996 | 0.3304225 | 0.329131 | 0.327723 | 0.3262036 | 0.3245831 | 0.3228745 | 0.3210911 | 0.3192451 | 0.3173462 | 0.3154011 | 0.3134138 | 0.3113858 | 0.3093169 | 0.3072062 | 0.3050528 | 0.302857 | 0.3006199 | 0.2983441 | 0.2960323 | 0.2936871 | 0.2913086 | 0.2888934 | 0.2864328 | 0.2839119 | 0.28131 | 0.2786011 | 0.2757558 | 0.2727439 | 0.2695379 | 0.2661158 | 0.262464 | 0.2585792 | 0.2544693 | 0.250152 | 0.245653 | 0.2410026 | 0.2362319 | 0.2313689 | 0.2264354 | 0.2214454 | 0.2164039 | 0.2113078 | 0.2061478 | 0.2009106 | 0.1955819 | 0.1901485 | 0.1846005 | 0.1789321 | 0.1731412 | 0.1672278 | 0.1611916 | 0.1550293 | 0.1487327 | 0.1422878 | 0.1356753 | 0.1288741 | 0.1218657 | 0.1146404 | 0.1072037 | 0.09958128 | 0.09182224 | 0.08400015 | 0.07621045 | 0.06856478 | 0.06118331 | 0.05418492 | 0.0476777 | 0.04174945 | 0.03646067 | 0.03184003 | 0.0278832 | 0.02455517 | 0.02179569 | 0.01952675 | 0.01766176 | 0.01611459 | 0.0148075 | 0.01367697 | 0.01267677 | 0.01177819 | 0.01096795 | 0.01024393 | 0.009609829 | 0.009070142 | 0.008625864 | 0.008271743 | 0.007995087 | 0.007776274 | 0.007590958 | 0.007412861 | 0.00721712 | 0.006983535 | 0.006699159 | 0.006359485 | 0.005969168 | 0.005541095 | 0.005094211 | 0.0046506 | 0.00423249 | 0.003859029 | 0.003543532 | 0.003292023 | 0.003102798 | 0.002967233 | 0.00287173 | 0.002800144 | 0.00273611 | 0.00266538 | 0.002577438 | 0.002466172 | 0.002330145 | 0.00217204 | 0.001997426 | 0.001813441 | 0.001627688 | 0.001446979 | 0.001276957 | 0.001121472 | 0.0009829546 | 0.0008622616 | 0.0007588311 | 0.0006709992 | 0.0005961281 | 0.0005305777 | 0.0004703327 | 0.000411524 | 0.0003512646 | 0.000288287 | 0.0002235457 | 0.0001597745 | 0.0001011152 | 5.219538e-05 | 1.729465e-05 | 0 | 3.478486e-06 | 3.079873e-05 | 8.536711e-05 | 0.0001712826 | 0.0002925763 | 0.0004521507 | 0.0006502999 | 0.0008837299 | 0.001144568 | 0.001421246 | 0.001699821 | 0.001966331 | 0.002208735 | 0.002418886 | 0.002592989 | 0.00273105 | 0.002835848 | 0.002911033 | 0.002960094 | 0.002985767 | 0.002990242 | 0.002975723 | 0.002945461 | 0.002904198 | 0.002858485 | 0.002815873 | 0.002784316 | 0.002771117 | 0.002781588 | 0.002818599 | 0.002882016 | 0.002968331 | 0.00307073 | 0.003180176 | 0.003286196 | 0.003378884 | 0.003450897 | 0.003499029 | 0.003525213 | 0.003536489 | 0.003543094 | 0.003556217 | 0.003584951 | 0.003634012 | 0.003702099 | 0.003782217 | 0.003862681 | 0.00393028 | 0.00397234 | 0.003979523 | 0.003946989 | 0.003874947 | 0.003767529 | 0.003631702 | 0.003475562 | 0.003307116 | 0.003133595 | 0.002961529 | 0.00279727 | 0.002647416 | 0.002519189 | 0.002420281 | 0.002358201 | 0.002339424 | 0.002368065 | 0.002445453 | 0.002569398 | 0.002734608 | 0.002933195 | 0.003156065 | 0.00339371 | 0.003637754 | 0.003881442 | 0.004120342 | 0.004351936 | 0.004575833 | 0.004792581 | 0.005003235 | 0.005208055 | 0.00540617 | 0.005595262 | 0.005771857 | 0.005931316 | 0.006068058 | 0.006175746 | 0.00624738 | 0.006274968 | 0.006249871 | 0.006163479 | 0.00600873 | 0.005781724 | 0.005484372 | 0.005125894 | 0.004723714 | 0.004302716 | 0.003893011 | 0.00352619 | 0.003230943 | 0.003028607 | 0.002929909 | 0.002933405 | 0.003026078 | 0.003185832 | 0.003385676 | 0.003598034 | 0.003799196 | 0.00397175 | 0.004106186 | 0.004200126 | 0.00425649 | 0.004280931 | 0.004279827 | 0.004258503 | 0.004220701 | 0.004168887 | 0.004104845 | 0.004030064 | 0.003946338 | 0.003855602 | 0.003759813 | 0.003660516 | 0.003559057 | 0.003457142 | 0.003357866 | 0.003266671 | 0.003191817 | 0.003144102 | 0.003135587 | 0.003177395 | 0.003276944 | 0.003435671 | 0.003647351 | 0.003897914 | 0.004166878 | 0.004430332 | 0.004664221 | 0.004848067 | 0.00496803 | 0.005018447 | 0.005002286 | 0.004930076 | 0.004818028 | 0.004685308 | 0.004551432 | 0.004433821 | 0.004345654 | 0.004294464 | 0.004281861 | 0.004303469 | 0.004349909 | 0.004408702 | 0.004466037 | 0.004509019 | 0.004527505 | 0.004515672 | 0.004472735 | 0.004402898 | 0.004314865 | 0.004220245 | 0.004131731 | 0.004061162 | 0.004017559 | 0.004005363 | 0.004023507 | 0.004065015 | 0.00411805 | 0.00416742 | 0.004197441 | 0.004194611 | 0.004150249 | 0.004062403 | 0.003936431 | 0.003784367 | 0.003622787 | 0.003470686 | 0.003346399 | 0.003265297 | 0.00323825 | 0.003270804 | 0.00336388 | 0.003514258 | 0.003715949 | 0.00396092 | 0.00424012 | 0.004543846 | 0.004862189 | 0.005185309 | 0.005503748 | 0.005808251 | 0.00609003 | 0.006340493 | 0.006551256 | 0.006713962 | 0.006820151 | 0.006862171 | 0.006834046 | 0.006732518 | 0.006558447 | 0.006317425 | 0.006019954 | 0.005680882 | 0.005318213 | 0.00495121 | 0.004599098 | 0.004279613 | 0.004008331 | 0.003797519 | 0.003655885 | 0.003587964 | 0.003593915 | 0.00366914 | 0.003804188 | 0.003985316 | 0.004195321 | 0.004415373 | 0.004626745 | 0.004813009 | 0.004962362 | 0.005068521 | 0.005131676 | 0.005157948 | 0.005158547 | 0.005147577 | 0.005140041 | 0.005149156 | 0.005184382 | 0.005249667 | 0.005342706 | 0.005454619 | 0.005571219 | 0.005674313 | 0.005744106 | 0.005761574 | 0.005711397 | 0.005584077 | 0.005377842 | 0.005098917 | 0.004761523 | 0.004385596 | 0.003994487 | 0.003611516 | 0.00325702 | 0.002945752 | 0.002685738 | 0.002478057 | 0.002318143 | 0.002197508 | 0.002106365 | 0.002035637 | 0.00197864 | 0.001932058 | 0.001896363 | 0.001875611 | 0.001876819 | 0.00190854 | 0.001979552 | 0.002097098 | 0.002265087 | 0.002482387 | 0.002742434 | 0.003033287 | 0.003338906 | 0.003641399 | 0.003923692 | 0.004171843 | 0.004376872 | 0.004534857 | 0.004646487 | 0.004715298 | 0.004745957 | 0.004742495 | 0.004707371 | 0.004641951 | 0.004547268 | 0.004425455 | 0.004281371 | 0.004123203 | 0.003963224 | 0.00381643 | 0.003699292 | 0.003627481 | 0.003613482 | 0.003664446 | 0.003780866 | 0.003955435 | 0.004173403 | 0.004413818 | 0.0046521 | 0.004863392 | 0.00502623 | 0.005126418 | 0.005159829 | 0.005133551 | 0.005065247 | 0.004980095 | 0.004906635 | 0.004871431 | 0.004894223 | 0.004984095 | 0.00513798 | 0.005340992 | 0.005568844 | 0.005791975 | 0.005979913 | 0.006105668 | 0.006149388 | 0.006100291 | 0.00595799 | 0.005731914 | 0.005440104 | 0.005107008 | 0.004761247 | 0.004433197 | 0.004151823 | 0.003942659 | 0.00382553 | 0.003812685 | 0.003907868 | 0.004106002 | 0.004394371 | 0.004754208 | 0.005162985 | 0.005597391 | 0.006035733 | 0.006459581 | 0.006855274 | 0.007213681 | 0.00752967 | 0.007800968 | 0.008027133 | 0.00820874 | 0.008346936 | 0.00844366 | 0.00850183 | 0.008526106 | 0.008522606 | 0.008499032 | 0.008463473 | 0.008423549 | 0.00838535 | 0.008352308 | 0.008325154 | 0.008302241 | 0.008280291 | 0.008255295 | 0.008223431 | 0.008181688 | 0.008128174 | 0.008062416 | 0.007985534 | 0.007900489 | 0.00781215 | 0.007727527 | 0.007655381 | 0.007605672 | 0.007587906 | 0.007609676 | 0.007674976 | 0.007782602 | 0.007925997 | 0.0080933 | 0.008268463 | 0.008433462 | 0.008570117 | 0.008662281 | 0.008697742 | 0.008669476 | 0.008576452 | 0.008424106 | 0.008223758 | 0.007991865 | 0.007748411 | 0.007514775 | 0.007311423 | 0.007155448 | 0.007058066 | 0.00702352 | 0.007048104 | 0.007121536 | 0.007228498 | 0.007351445 | 0.007473553 | 0.007580768 | 0.007663911 | 0.007718947 | 0.007746816 | 0.007752025 | 0.007741474 | 0.00772302 | 0.007703825 | 0.007689607 | 0.007683925 | 0.00768758 | 0.007698035 | 0.007710141 | 0.007716674 | 0.007709678 | 0.007682431 | 0.007631019 | 0.007556381 | 0.007464225 | 0.00736507 | 0.007272528 | 0.007200704 | 0.007162221 | 0.007166053 | 0.007216945 | 0.007315426 | 0.007458821 | 0.007642679 | 0.007862085 | 0.008111855 | 0.008386558 | 0.00867962 | 0.008982436 | 0.009284137 | 0.009571483 | 0.009830226 | 0.010047 | 0.01021134 | 0.01031802 | 0.0103684 | 0.01037129 | 0.01034214 | 0.01030092 | 0.01026972 | 0.01026872 | 0.01031316 | 0.01040984 | 0.01055584 | 0.01073809 | 0.0109349 | 0.01111904 | 0.01126186 | 0.01133794 | 0.01132896 | 0.01122709 | 0.01103672 | 0.01077381 | 0.0104642 | 0.01013949 | 0.009832716 | 0.009573189 | 0.009382429 | 0.009271091 | 0.009238062 | 0.009271516 | 0.009351426 | 0.009453728 | 0.009554603 | 0.009634453 | 0.009681103 | 0.00969097 | 0.009669189 | 0.009627742 | 0.009582953 | 0.009551892 | 0.009550023 | 0.009588096 | 0.009671064 | 0.009798171 | 0.009963526 | 0.01015822 | 0.01037143 | 0.01059237 | 0.01081057 | 0.01101642 | 0.01120058 | 0.01135342 | 0.01146509 | 0.0115256 | 0.01152628 | 0.01146105 | 0.01132753 | 0.01112877 | 0.01087349 | 0.01057584 | 0.01025437 | 0.009930239 | 0.009625245 | 0.009359483 | 0.009149319 | 0.009005198 | 0.008930877 | 0.008922972 | 0.008971525 | 0.009061895 | 0.009177286 | 0.009301657 | 0.009422388 | 0.009532496 | 0.009631205 | 0.009723683 | 0.009819261 | 0.009927956 | 0.01005805 | 0.010213 | 0.01038966 | 0.01057786 | 0.01076206 | 0.01092343 | 0.01104361 | 0.01110786
56 | 0.3973113 | 0.3969848 | 0.3967728 | 0.3966338 | 0.3965249 | 0.3964076 | 0.3962532 | 0.3960441 | 0.395774 | 0.3954462 | 0.3950705 | 0.3946604 | 0.3942308 | 0.3937958 | 0.393367 | 0.3929522 | 0.3925551 | 0.3921745 | 0.391804 | 0.3914337 | 0.3910516 | 0.3906452 | 0.3902038 | 0.3897204 | 0.3891927 | 0.3886241 | 0.3880233 | 0.3874034 | 0.3867802 | 0.3861709 | 0.3855914 | 0.3850544 | 0.3845682 | 0.3841361 | 0.3837562 | 0.3834221 | 0.3831243 | 0.3828525 | 0.3825967 | 0.3823498 | 0.3821081 | 0.3818719 | 0.3816453 | 0.3814351 | 0.3812489 | 0.3810934 | 0.3809716 | 0.3808823 | 0.3808187 | 0.3807688 | 0.380717 | 0.3806456 | 0.3805377 | 0.3803789 | 0.3801598 | 0.3798768 | 0.379532 | 0.3791332 | 0.3786921 | 0.378223 | 0.3777409 | 0.3772596 | 0.3767914 | 0.3763457 | 0.375929 | 0.3755452 | 0.3751954 | 0.3748783 | 0.37459 | 0.3743242 | 0.3740727 | 0.3738258 | 0.3735738 | 0.3733083 | 0.3730244 | 0.3727218 | 0.3724062 | 0.3720885 | 0.3717845 | 0.3715115 | 0.3712864 | 0.3711219 | 0.3710241 | 0.3709907 | 0.371011 | 0.3710669 | 0.3711356 | 0.3711927 | 0.3712154 | 0.3711859 | 0.3710937 | 0.3709366 | 0.3707205 | 0.3704589 | 0.3701705 | 0.3698775 | 0.3696028 | 0.3693676 | 0.3691894 | 0.3690798 | 0.3690434 | 0.3690773 | 0.3691716 | 0.3693094 | 0.3694692 | 0.3696262 | 0.3697549 | 0.3698309 | 0.3698341 | 0.3697495 | 0.3695692 | 0.3692924 | 0.3689263 | 0.3684838 | 0.3679828 | 0.367443 | 0.3668837 | 0.3663205 | 0.3657632 | 0.3652144 | 0.3646691 | 0.3641155 | 0.3635373 | 0.3629163 | 0.3622355 | 0.3614818 | 0.3606489 | 0.3597387 | 0.3587613 | 0.3577348 | 0.3566833 | 0.3556339 | 0.3546134 | 0.3536447 | 0.3527436 | 0.3519164 | 0.3511591 | 0.3504582 | 0.3497926 | 0.3491369 | 0.3484649 | 0.3477531 | 0.3469833 | 0.3461436 | 0.3452295 | 0.3442423 | 0.3431879 | 0.3420755 | 0.3409156 | 0.3397185 | 0.3384936 | 0.337249 | 0.3359908 | 0.3347235 | 0.3334504 | 0.3321742 | 0.3308976 | 0.3296244 | 0.3283601 | 0.3271121 | 0.3258891 | 0.3246996 | 0.3235512 | 0.3224474 | 0.3213866 | 0.3203605 | 0.3193537 | 0.3183449 | 0.3173079 | 0.3162147 | 0.315038 | 0.3137546 | 0.312348 | 0.3108101 | 0.3091416 | 0.3073517 | 0.3054555 | 0.3034711 | 0.3014165 | 0.2993064 | 0.29715 | 0.2949497 | 0.2927021 | 0.2903986 | 0.2880281 | 0.2855784 | 0.2830393 | 0.2804032 | 0.2776665 | 0.2748299 | 0.2718987 | 0.2688822 | 0.2657933 | 0.2626466 | 0.2594574 | 0.2562394 | 0.2530031 | 0.2497537 | 0.2464895 | 0.2432016 | 0.2398742 | 0.2364856 | 0.2330103 | 0.2294215 | 0.225694 | 0.2218074 | 0.2177484 | 0.2135118 | 0.2091009 | 0.2045265 | 0.1998033 | 0.1949475 | 0.1899726 | 0.1848866 | 0.1796904 | 0.1743778 | 0.1689368 | 0.1633525 | 0.1576103 | 0.1516978 | 0.1456082 | 0.13934 | 0.1328972 | 0.1262886 | 0.1195264 | 0.1126259 | 0.1056056 | 0.09848801 | 0.09130185 | 0.08408396 | 0.07688111 | 0.06975094 | 0.06276117 | 0.05598745 | 0.04950975 | 0.0434072 | 0.0377524 | 0.0326061 | 0.02801251 | 0.0239956 | 0.02055726 | 0.0176776 | 0.01531739 | 0.01342172 | 0.01192547 | 0.01075928 | 0.009855076 | 0.009151018 | 0.008594587 | 0.008143596 | 0.007765889 | 0.007437567 | 0.00714052 | 0.006860524 | 0.006585716 | 0.006305726 | 0.006012146 | 0.005699465 | 0.005365508 | 0.00501252 | 0.004646553 | 0.004276593 | 0.003913039 | 0.00356561 | 0.003241802 | 0.002945866 | 0.00267849 | 0.002437567 | 0.002219671 | 0.002022022 | 0.00184373 | 0.001686955 | 0.001556618 | 0.001459673 | 0.001403262 | 0.0013928 | 0.001430469 | 0.001514322 | 0.001638277 | 0.001792819 | 0.001966798 | 0.00214895 | 0.002329609 | 0.002501636 | 0.00266102 | 0.002806117 | 0.002936942 | 0.003053848 | 0.003156326 | 0.003242175 | 0.003307216 | 0.003345375 | 0.003349381 | 0.003311723 | 0.003225575 | 0.003085909 | 0.002890409 | 0.00264019 | 0.002340242 | 0.002000141 | 0.001633699 | 0.001258794 | 0.0008961795 | 0.0005683291 | 0.0002976077 | 0.0001037007 | 1.731492e-06 | 0 | 9.846853e-05 | 0.0002882695 | 0.0005529323 | 0.0008706057 | 0.001217327 | 0.001570751 | 0.001913224 | 0.002233796 | 0.002528589 | 0.002798783 | 0.003048312 | 0.003280528 | 0.003496017 | 0.003691082 | 0.003858399 | 0.003988216 | 0.004071536 | 0.004101956 | 0.004077818 | 0.00400263 | 0.003884638 | 0.003735072 | 0.003566384 | 0.003390196 | 0.003215869 | 0.003049741 | 0.002895257 | 0.002753636 | 0.002624742 | 0.002508086 | 0.002403214 | 0.002309924 | 0.002228178 | 0.002157478 | 0.0020969 | 0.0020447 | 0.001998307 | 0.001954596 | 0.001910444 | 0.001862719 | 0.001809172 | 0.001748438 | 0.001680479 | 0.001606411 | 0.001529162 | 0.001452858 | 0.001382957 | 0.001325704 | 0.001287558 | 0.001274639 | 0.001292409 | 0.001344506 | 0.001432112 | 0.001553061 | 0.001701099 | 0.001865335 | 0.002030477 | 0.002177971 | 0.002288138 | 0.002343036 | 0.002330129 | 0.002245407 | 0.002095618 | 0.001898709 | 0.001682443 | 0.001480958 | 0.001329906 | 0.00126081 | 0.001296216 | 0.001445881 | 0.001705357 | 0.002056639 | 0.002471249 | 0.002914267 | 0.003349638 | 0.003744191 | 0.004071521 | 0.004313931 | 0.00446304 | 0.004518987 | 0.004489238 | 0.004386784 | 0.004228084 | 0.004031132 | 0.003813794 | 0.003591746 | 0.003377387 | 0.003178764 | 0.00299912 | 0.002837748 | 0.002691251 | 0.002555496 | 0.00242781 | 0.002308869 | 0.002203488 | 0.002120263 | 0.00207002 | 0.002063152 | 0.002106417 | 0.00220077 | 0.002339837 | 0.002510402 | 0.00269435 | 0.002872267 | 0.003026932 | 0.003146497 | 0.003226521 | 0.003270042 | 0.003286394 | 0.003288468 | 0.003289909 | 0.003302087 | 0.003332348 | 0.003382786 | 0.003450184 | 0.003527145 | 0.00360374 | 0.003669202 | 0.003713813 | 0.003731014 | 0.0037183 | 0.003677823 | 0.00361578 | 0.003541499 | 0.003465664 | 0.003398087 | 0.003346215 | 0.003313685 | 0.003299697 | 0.00329944 | 0.003304903 | 0.003306098 | 0.003292464 | 0.003253813 | 0.003181432 | 0.003068563 | 0.002911222 | 0.002709005 | 0.002465971 | 0.00219131 | 0.001899589 | 0.00161029 | 0.001346178 | 0.001131297 | 0.0009876589 | 0.0009325906 | 0.0009763439 | 0.001120561 | 0.001358645 | 0.001676434 | 0.002054499 | 0.002470444 | 0.002901532 | 0.003326903 | 0.003729371 | 0.004096485 | 0.004420756 | 0.004699008 | 0.004931299 | 0.005119217 | 0.005264313 | 0.005366916 | 0.005425258 | 0.005436038 | 0.005395345 | 0.005300117 | 0.005149803 | 0.004947359 | 0.004699848 | 0.004418267 | 0.004116557 | 0.003810336 | 0.003515758 | 0.003248219 | 0.003021849 | 0.002848283 | 0.002736467 | 0.00269213 | 0.002717041 | 0.002808984 | 0.002961206 | 0.003162271 | 0.003396472 | 0.003644841 | 0.003886753 | 0.004102231 | 0.004274737 | 0.004393569 | 0.004455708 | 0.004466224 | 0.004437893 | 0.004388373 | 0.004337242 | 0.004301876 | 0.0042942 | 0.004318034 | 0.004368595 | 0.004433079 | 0.004493487 | 0.004529601 | 0.004522649 | 0.004458392 | 0.004329794 | 0.004137776 | 0.003891203 | 0.003605016 | 0.003298112 | 0.002990047 | 0.002698617 | 0.002437116 | 0.00221337 | 0.00202932 | 0.001881822 | 0.001764122 | 0.001667791 | 0.001584143 | 0.001505908 | 0.001427867 | 0.001347423 | 0.001264882 | 0.001183387 | 0.001108924 | 0.001049938 | 0.001016378 | 0.001018564 | 0.001065522 | 0.001163358 | 0.001313863 | 0.001513976 | 0.001756391 | 0.00203067 | 0.002324525 | 0.002625812 | 0.002923444 | 0.003208246 | 0.003472397 | 0.003709175 | 0.003912004 | 0.004074415 | 0.004190173 | 0.0042537 | 0.004261819 | 0.004214295 | 0.004114655 | 0.003970499 | 0.003792605 | 0.003594108 | 0.003388718 | 0.003189627 | 0.003008226 | 0.002853641 | 0.002732158 | 0.002647544 | 0.002600426 | 0.002588101 | 0.002604057 | 0.002638254 | 0.002678166 | 0.002710491 | 0.002723752 | 0.002711119 | 0.002672474 | 0.002615366 | 0.002553971 | 0.002506834 | 0.002493456 | 0.002530611 | 0.002629275 | 0.002792985 | 0.003017502 | 0.00329159 | 0.003599019 | 0.003920798 | 0.004237198 | 0.004529763 | 0.004782307 | 0.004982292 | 0.005121192 | 0.005195031 | 0.00520417 | 0.005153422 | 0.005052052 | 0.004912298 | 0.00474933 | 0.00457966 | 0.004420141 | 0.004286906 | 0.004194358 | 0.004154679 | 0.00417711 | 0.004267082 | 0.004425937 | 0.004650132 | 0.004930655 | 0.005253347 | 0.005599696 | 0.005948499 | 0.00627826 | 0.006569672 | 0.006808121 | 0.006985323 | 0.007099922 | 0.007156851 | 0.007165901 | 0.007138988 | 0.007087904 | 0.007021821 | 0.006945889 | 0.006860829 | 0.006763459 | 0.006648713 | 0.006511708 | 0.006350057 | 0.006165439 | 0.005963981 | 0.005755824 | 0.005553758 | 0.005371377 | 0.005221437 | 0.005114773 | 0.005060033 | 0.005063699 | 0.005130261 | 0.00526264 | 0.005461401 | 0.005724295 | 0.006045244 | 0.006413494 | 0.006814053 | 0.00722825 | 0.007635429 | 0.008015646 | 0.008351458 | 0.008630082 | 0.008844276 | 0.008992401 | 0.009077575 | 0.009106647 | 0.009088694 | 0.009034488 | 0.008955501 | 0.008863418 | 0.008769894 | 0.008685722 | 0.008619613 | 0.008577307 | 0.008560031 | 0.008564731 | 0.008584063 | 0.008607834 | 0.008624854 | 0.008624674 | 0.008599774 | 0.008546591 | 0.008466205 | 0.008364164 | 0.008249795 | 0.008135141 | 0.008033276 | 0.007956867 | 0.007916262 | 0.007918185 | 0.007964556 | 0.008052796 | 0.008176638 | 0.008327487 | 0.008496714 | 0.008676882 | 0.008863413 | 0.009053832 | 0.009247254 | 0.009442778 | 0.009637448 | 0.009825697 | 0.009999127 | 0.01014825 | 0.01026454 | 0.01034267 | 0.01038263 | 0.01038995 | 0.01037442 | 0.01034821 | 0.01032255 | 0.01030519 | 0.01029923 | 0.01030306 | 0.01031216 | 0.01032172 | 0.01032873 | 0.01033408 | 0.01034245 | 0.01036152 | 0.01039974 | 0.01046388 | 0.01055701 | 0.01067716 | 0.01081761 | 0.01096759 | 0.01111423 | 0.01124454 | 0.01134728 | 0.01141483 | 0.01144393 | 0.01143619 | 0.01139757 | 0.01133778 | 0.01126962 | 0.01120715 | 0.01116488 | 0.01115562 | 0.01118901 | 0.01126911 | 0.01139296 | 0.01154977 | 0.01172142 | 0.01188429 | 0.0120124 | 0.01208175 | 0.0120742 | 0.01198082 | 0.01180395 | 0.01155687 | 0.01126222 | 0.01094881 | 0.01064802 | 0.01038966 | 0.01019925 | 0.01009505 | 0.01008671 | 0.01017509 | 0.01035219 | 0.01060281 | 0.01090556 | 0.01123527 | 0.01156468 | 0.01186702 | 0.0121176 | 0.01229551 | 0.01238512 | 0.01237714 | 0.01226971 | 0.01206879 | 0.01178766 | 0.01144701 | 0.01107346 | 0.01069769 | 0.01035189 | 0.01006653 | 0.009867175 | 0.009770827 | 0.009783306 | 0.009897585 | 0.01009406 | 0.01034247 | 0.01060578 | 0.01084548 | 0.01102765 | 0.01112823 | 0.01113655 | 0.01105711 | 0.01090789 | 0.01071699 | 0.01051729 | 0.01033971 | 0.01020871 | 0.01013789 | 0.01012873 | 0.01017097 | 0.01024603 | 0.01033079 | 0.01040261 | 0.01044352
60 | 0.3974453 | 0.3973565 | 0.3973587 | 0.397417 | 0.3974939 | 0.3975548 | 0.3975715 | 0.3975249 | 0.3974051 | 0.3972111 | 0.3969479 | 0.3966248 | 0.3962525 | 0.3958416 | 0.3954016 | 0.39494 | 0.394463 | 0.3939755 | 0.3934814 | 0.3929843 | 0.3924878 | 0.3919952 | 0.3915096 | 0.3910335 | 0.3905685 | 0.390116 | 0.3896769 | 0.3892518 | 0.3888417 | 0.3884469 | 0.3880666 | 0.3876971 | 0.3873316 | 0.3869596 | 0.3865676 | 0.3861411 | 0.3856671 | 0.3851374 | 0.3845514 | 0.3839178 | 0.3832546 | 0.3825872 | 0.3819453 | 0.3813589 | 0.3808539 | 0.380448 | 0.3801484 | 0.3799508 | 0.3798399 | 0.3797917 | 0.3797767 | 0.3797641 | 0.3797254 | 0.3796385 | 0.3794899 | 0.3792762 | 0.3790039 | 0.3786874 | 0.3783468 | 0.3780043 | 0.377681 | 0.3773932 | 0.3771515 | 0.3769592 | 0.3768126 | 0.3767033 | 0.3766192 | 0.3765472 | 0.3764752 | 0.376393 | 0.3762928 | 0.3761694 | 0.3760197 | 0.3758431 | 0.3756407 | 0.3754162 | 0.3751767 | 0.3749323 | 0.3746963 | 0.3744834 | 0.3743081 | 0.3741818 | 0.3741111 | 0.3740954 | 0.3741273 | 0.3741927 | 0.3742738 | 0.3743508 | 0.3744056 | 0.3744241 | 0.3743975 | 0.3743235 | 0.3742054 | 0.3740513 | 0.3738726 | 0.3736825 | 0.3734946 | 0.3733218 | 0.3731755 | 0.3730651 | 0.372997 | 0.3729746 | 0.3729975 | 0.3730609 | 0.3731565 | 0.3732726 | 0.3733949 | 0.3735088 | 0.3736006 | 0.3736598 | 0.3736798 | 0.3736585 | 0.3735986 | 0.3735056 | 0.3733863 | 0.3732469 | 0.3730906 | 0.3729164 | 0.3727183 | 0.3724862 | 0.3722075 | 0.3718688 | 0.3714582 | 0.3709677 | 0.3703933 | 0.3697366 | 0.3690039 | 0.3682057 | 0.3673563 | 0.3664725 | 0.3655731 | 0.3646777 | 0.3638055 | 0.3629737 | 0.3621956 | 0.3614789 | 0.3608243 | 0.3602245 | 0.3596652 | 0.3591258 | 0.3585821 | 0.3580093 | 0.3573845 | 0.3566898 | 0.355914 | 0.355053 | 0.3541096 | 0.3530926 | 0.3520145 | 0.3508897 | 0.3497321 | 0.3485536 | 0.3473635 | 0.3461673 | 0.344968 | 0.3437668 | 0.342564 | 0.3413612 | 0.3401625 | 0.3389752 | 0.3378094 | 0.3366774 | 0.335592 | 0.3345644 | 0.3336018 | 0.3327058 | 0.3318706 | 0.3310825 | 0.3303204 | 0.3295568 | 0.3287597 | 0.3278962 | 0.3269352 | 0.3258515 | 0.3246278 | 0.3232576 | 0.3217449 | 0.3201028 | 0.3183518 | 0.3165159 | 0.3146198 | 0.3126856 | 0.3107318 | 0.3087724 | 0.3068178 | 0.3048755 | 0.3029521 | 0.3010526 | 0.2991813 | 0.2973404 | 0.2955287 | 0.2937407 | 0.2919655 | 0.2901871 | 0.2883855 | 0.2865388 | 0.2846252 | 0.2826241 | 0.2805179 | 0.2782915 | 0.2759321 | 0.2734285 | 0.2707707 | 0.2679499 | 0.2649598 | 0.2617981 | 0.2584685 | 0.2549813 | 0.251354 | 0.2476096 | 0.2437732 | 0.2398687 | 0.2359137 | 0.2319172 | 0.2278768 | 0.2237804 | 0.2196082 | 0.2153379 | 0.2109494 | 0.2064296 | 0.2017752 | 0.1969935 | 0.1921008 | 0.1871187 | 0.1820692 | 0.1769708 | 0.1718345 | 0.166662 | 0.1614455 | 0.1561687 | 0.1508092 | 0.145341 | 0.1397373 | 0.1339724 | 0.1280245 | 0.1218766 | 0.1155186 | 0.1089499 | 0.1021816 | 0.0952388 | 0.08816288 | 0.0810125 | 0.073863 | 0.0668035 | 0.05993227 | 0.05335015 | 0.04715274 | 0.0414228 | 0.0362236 | 0.03159394 | 0.0275462 | 0.02406701 | 0.02112035 | 0.01865315 | 0.01660151 | 0.01489723 | 0.01347361 | 0.0122702 | 0.01123576 | 0.01033 | 0.009523594 | 0.008797285 | 0.008139989 | 0.007546222 | 0.0070138 | 0.006541339 | 0.006126026 | 0.005762614 | 0.005442938 | 0.005156747 | 0.0048928 | 0.004640618 | 0.00439192 | 0.004142171 | 0.003891165 | 0.003643147 | 0.003406403 | 0.0031921 | 0.003012708 | 0.00287993 | 0.002802983 | 0.002786477 | 0.002829291 | 0.002924247 | 0.003058806 | 0.003215997 | 0.003376991 | 0.003523282 | 0.003638987 | 0.003712098 | 0.003735209 | 0.003705064 | 0.003621542 | 0.003486575 | 0.003302675 | 0.003072633 | 0.002799296 | 0.002486417 | 0.002139814 | 0.001768623 | 0.001386143 | 0.001010129 | 0.0006620538 | 0.0003654696 | 0.0001438707 | 1.727234e-05 | 0 | 9.821628e-05 | 0.000308364 | 0.0006169716 | 0.001002309 | 0.001436652 | 0.001890082 | 0.002334371 | 0.002746475 | 0.003111158 | 0.003421844 | 0.003679411 | 0.003890346 | 0.004063287 | 0.004206129 | 0.00432347 | 0.004415715 | 0.004478917 | 0.004506968 | 0.004493276 | 0.004433805 | 0.004328634 | 0.004183185 | 0.004008005 | 0.003818168 | 0.003631183 | 0.003464944 | 0.003335662 | 0.003256092 | 0.003234447 | 0.003273762 | 0.003372261 | 0.003523617 | 0.00371791 | 0.00394272 | 0.004183839 | 0.004426613 | 0.004656208 | 0.004858636 | 0.00502153 | 0.00513521 | 0.0051933 | 0.005194223 | 0.005141574 | 0.005044659 | 0.004917339 | 0.004777409 | 0.004643722 | 0.00453412 | 0.0044624 | 0.00443663 | 0.004458098 | 0.00452175 | 0.004617131 | 0.00473037 | 0.004846428 | 0.004950804 | 0.00503082 | 0.00507636 | 0.005079975 | 0.005037244 | 0.00494645 | 0.004809323 | 0.004631273 | 0.004421688 | 0.004193817 | 0.0039642 | 0.003751187 | 0.003572898 | 0.003444971 | 0.003378604 | 0.003379022 | 0.003444907 | 0.003568956 | 0.003739216 | 0.003941094 | 0.004159608 | 0.004380735 | 0.004593148 | 0.004788235 | 0.004959834 | 0.005103436 | 0.005215443 | 0.005292323 | 0.005330479 | 0.005326353 | 0.005277244 | 0.005181649 | 0.005040419 | 0.004856987 | 0.00463758 | 0.004390977 | 0.004128299 | 0.003862182 | 0.003606386 | 0.003375139 | 0.003182161 | 0.003039835 | 0.0029581 | 0.002943457 | 0.002997896 | 0.003118724 | 0.003299017 | 0.003528553 | 0.003795226 | 0.004086764 | 0.004391858 | 0.004700698 | 0.005004747 | 0.005295736 | 0.005564812 | 0.005801736 | 0.005995016 | 0.006132727 | 0.006204164 | 0.006201702 | 0.006122205 | 0.005967986 | 0.005747128 | 0.005472444 | 0.005160237 | 0.004828911 | 0.004497227 | 0.004183009 | 0.00390186 | 0.003666179 | 0.003484547 | 0.00336094 | 0.003294997 | 0.003282087 | 0.003313984 | 0.00338001 | 0.00346793 | 0.003564705 | 0.003657409 | 0.003733509 | 0.003781548 | 0.003791757 | 0.003757175 | 0.003674856 | 0.00354702 | 0.003381761 | 0.003192871 | 0.002998757 | 0.002820626 | 0.002680549 | 0.002598936 | 0.002592679 | 0.00267401 | 0.002849753 | 0.003121543 | 0.003485594 | 0.003933206 | 0.004450877 | 0.00502111 | 0.005623081 | 0.006234086 | 0.006831233 | 0.007393174 | 0.007901291 | 0.008340717 | 0.008700302 | 0.008972155 | 0.009150739 | 0.009231838 | 0.009212447 | 0.009090824 | 0.008867013 | 0.008544249 | 0.008129478 | 0.007634188 | 0.007074797 | 0.006472214 | 0.005850892 | 0.005238128 | 0.004662393 | 0.004152051 | 0.003732989 | 0.003426845 | 0.003248677 | 0.003205095 | 0.003293151 | 0.003499684 | 0.003801984 | 0.004169819 | 0.004568452 | 0.004962078 | 0.005317859 | 0.00560954 | 0.005819617 | 0.005940846 | 0.005975744 | 0.005935457 | 0.005837099 | 0.005701074 | 0.005547752 | 0.005395129 | 0.005256534 | 0.005139617 | 0.005045999 | 0.004972014 | 0.004909767 | 0.004849038 | 0.004779112 | 0.004691078 | 0.004579078 | 0.00444154 | 0.004280896 | 0.004103247 | 0.003916462 | 0.003729032 | 0.003547945 | 0.003377653 | 0.003219686 | 0.003073348 | 0.002936761 | 0.002808754 | 0.002690263 | 0.002585478 | 0.002501589 | 0.002448123 | 0.00243509 | 0.002471202 | 0.0025622 | 0.002709734 | 0.002910422 | 0.003156189 | 0.003435092 | 0.003732128 | 0.004030911 | 0.004315452 | 0.004572121 | 0.004791407 | 0.004968997 | 0.005106346 | 0.005209861 | 0.005289365 | 0.005355073 | 0.005415033 | 0.00547237 | 0.005524023 | 0.005560745 | 0.00556872 | 0.005532791 | 0.005439808 | 0.005281758 | 0.005058424 | 0.004777747 | 0.004455865 | 0.00411478 | 0.003779985 | 0.003477125 | 0.003229409 | 0.003055086 | 0.002965848 | 0.002965428 | 0.003049136 | 0.003203942 | 0.003409861 | 0.003642629 | 0.003876924 | 0.004090513 | 0.004268194 | 0.004404232 | 0.004503619 | 0.004580634 | 0.004656166 | 0.004753468 | 0.004893771 | 0.00509243 | 0.005356397 | 0.00568338 | 0.00606231 | 0.00647544 | 0.006900677 | 0.007314405 | 0.00769422 | 0.008020648 | 0.00827914 | 0.008460489 | 0.008561259 | 0.008583143 | 0.008532498 | 0.00841946 | 0.008256401 | 0.008057288 | 0.007836634 | 0.007608513 | 0.007386259 | 0.007181895 | 0.007006206 | 0.006868813 | 0.006777907 | 0.006740162 | 0.006760135 | 0.006839267 | 0.006975366 | 0.007161984 | 0.007388855 | 0.007642663 | 0.007908586 | 0.008172286 | 0.008421605 | 0.008647821 | 0.008846121 | 0.009015361 | 0.009156816 | 0.009272996 | 0.00936591 | 0.009436331 | 0.009483714 | 0.009506289 | 0.009502606 | 0.00947259 | 0.00941873 | 0.009346581 | 0.009264027 | 0.009180037 | 0.00910309 | 0.009039529 | 0.008992847 | 0.008963667 | 0.008950894 | 0.008953335 | 0.008971189 | 0.009007448 | 0.009067587 | 0.009158696 | 0.009287841 | 0.009459515 | 0.009674269 | 0.009927415 | 0.01020872 | 0.01050359 | 0.01079404 | 0.01106069 | 0.01128464 | 0.01144907 | 0.01154081 | 0.01155163 | 0.01147901 | 0.01132718 | 0.01110709 | 0.01083583 | 0.01053553 | 0.01023091 | 0.009946144 | 0.00970198 | 0.009512833 | 0.009385663 | 0.009319188 | 0.00930542 | 0.009332087 | 0.009385026 | 0.009451452 | 0.00952177 | 0.009590843 | 0.009658095 | 0.009726678 | 0.009802022 | 0.00989 | 0.009995438 | 0.01012067 | 0.01026468 | 0.01042288 | 0.01058824 | 0.01075266 | 0.01090876 | 0.0110519 | 0.01118077 | 0.01129824 | 0.01140951 | 0.01152071 | 0.01163653 | 0.01175824 | 0.01188331 | 0.01200607 | 0.0121201 | 0.01222105 | 0.01230906 | 0.01239045 | 0.0124773 | 0.01258452 | 0.01272647 | 0.01291248 | 0.01314381 | 0.01341259 | 0.01370269 | 0.01399322 | 0.0142629 | 0.01449443 | 0.01467835 | 0.01481417 | 0.01491025 | 0.01498147 | 0.0150456 | 0.01511948 | 0.01521524 | 0.01533806 | 0.01548467 | 0.01564386 | 0.01579776 | 0.01592491 | 0.01600385 | 0.0160167 | 0.01595242 | 0.01580886 | 0.0155936 | 0.01532341 | 0.01502155 | 0.01471497 | 0.01443019 | 0.01418976 | 0.0140089 | 0.01389352 | 0.0138398 | 0.01383529 | 0.01386124 | 0.01389599 | 0.0139188 | 0.01391325 | 0.01386966 | 0.01378685 | 0.01367171 | 0.01353835 | 0.01340553 | 0.01329395 | 0.01322318 | 0.01320971 | 0.01326441 | 0.01339183 | 0.01359007 | 0.01385115 | 0.01416241 | 0.01450733 | 0.01486713 | 0.01522178 | 0.01555152 | 0.01583764 | 0.01606369 | 0.01621649 | 0.01628672 | 0.01626996 | 0.01616649 | 0.01598102 | 0.01572287 | 0.01540532 | 0.01504529 | 0.01466297 | 0.01428102 | 0.01392355 | 0.01361397 | 0.01337258 | 0.01321381 | 0.0131444 | 0.01316215 | 0.0132561 | 0.01340862 | 0.01359861 | 0.01380498 | 0.01400987 | 0.01420132 | 0.01437426 | 0.01453043 | 0.01467706 | 0.01482357 | 0.01497932 | 0.01515014 | 0.015336 | 0.01552968 | 0.01571782 | 0.01588264 | 0.01600566 | 0.01607155
70 | 0.3968853 | 0.3965499 | 0.3962846 | 0.3960573 | 0.3958356 | 0.3955909 | 0.3953022 | 0.3949579 | 0.3945552 | 0.394099 | 0.3935993 | 0.3930694 | 0.3925238 | 0.3919769 | 0.3914419 | 0.39093 | 0.3904501 | 0.3900087 | 0.3896089 | 0.3892518 | 0.3889361 | 0.3886593 | 0.388417 | 0.3882046 | 0.3880172 | 0.3878496 | 0.387697 | 0.3875552 | 0.3874206 | 0.3872905 | 0.3871622 | 0.3870324 | 0.3868961 | 0.3867461 | 0.3865724 | 0.3863628 | 0.3861043 | 0.3857857 | 0.3854001 | 0.3849473 | 0.3844357 | 0.3838816 | 0.3833084 | 0.3827425 | 0.3822111 | 0.3817375 | 0.3813383 | 0.3810223 | 0.3807902 | 0.3806349 | 0.380544 | 0.3805024 | 0.3804933 | 0.3805012 | 0.3805124 | 0.380516 | 0.380504 | 0.3804709 | 0.3804132 | 0.3803286 | 0.380215 | 0.3800695 | 0.3798893 | 0.3796711 | 0.3794122 | 0.3791116 | 0.3787711 | 0.3783954 | 0.3779928 | 0.3775737 | 0.3771498 | 0.3767324 | 0.3763312 | 0.3759534 | 0.3756035 | 0.3752836 | 0.3749944 | 0.3747366 | 0.3745114 | 0.3743215 | 0.3741706 | 0.3740635 | 0.3740049 | 0.3739983 | 0.3740457 | 0.3741467 | 0.3742984 | 0.3744953 | 0.3747296 | 0.3749916 | 0.3752695 | 0.3755495 | 0.3758161 | 0.3760524 | 0.376241 | 0.3763652 | 0.3764116 | 0.3763715 | 0.3762442 | 0.3760377 | 0.3757695 | 0.3754649 | 0.3751549 | 0.3748716 | 0.3746442 | 0.3744952 | 0.374437 | 0.3744711 | 0.374589 | 0.3747741 | 0.3750045 | 0.3752565 | 0.3755073 | 0.3757368 | 0.3759288 | 0.3760714 | 0.3761561 | 0.376177 | 0.3761297 | 0.3760098 | 0.375813 | 0.3755336 | 0.375166 | 0.3747057 | 0.3741509 | 0.3735041 | 0.3727744 | 0.3719777 | 0.3711366 | 0.3702794 | 0.3694374 | 0.3686418 | 0.3679208 | 0.3672965 | 0.3667823 | 0.3663823 | 0.36609 | 0.3658894 | 0.3657569 | 0.3656632 | 0.3655766 | 0.3654663 | 0.3653053 | 0.3650726 | 0.3647545 | 0.364345 | 0.3638448 | 0.3632596 | 0.362598 | 0.3618696 | 0.3610828 | 0.3602442 | 0.3593577 | 0.3584258 | 0.3574499 | 0.3564323 | 0.3553774 | 0.3542929 | 0.3531906 | 0.3520859 | 0.3509972 | 0.3499432 | 0.3489423 | 0.3480085 | 0.3471505 | 0.3463701 | 0.3456619 | 0.345014 | 0.3444092 | 0.3438267 | 0.3432452 | 0.3426439 | 0.3420058 | 0.341318 | 0.3405726 | 0.339767 | 0.3389024 | 0.3379826 | 0.3370125 | 0.335996 | 0.3349359 | 0.3338337 | 0.3326903 | 0.3315089 | 0.3302956 | 0.3290616 | 0.3278229 | 0.3265994 | 0.3254119 | 0.3242791 | 0.3232142 | 0.3222222 | 0.3212987 | 0.3204296 | 0.3195935 | 0.3187648 | 0.3179172 | 0.3170272 | 0.3160773 | 0.3150572 | 0.3139643 | 0.3128018 | 0.3115767 | 0.3102966 | 0.3089672 | 0.3075905 | 0.3061646 | 0.3046838 | 0.3031402 | 0.3015258 | 0.2998336 | 0.2980586 | 0.2961973 | 0.2942473 | 0.2922066 | 0.2900727 | 0.2878422 | 0.2855122 | 0.2830806 | 0.2805472 | 0.2779147 | 0.275189 | 0.2723781 | 0.269492 | 0.2665405 | 0.263532 | 0.2604725 | 0.2573644 | 0.2542065 | 0.2509944 | 0.2477211 | 0.2443784 | 0.240958 | 0.2374526 | 0.2338575 | 0.2301713 | 0.2263962 | 0.2225384 | 0.2186079 | 0.2146173 | 0.2105805 | 0.2065109 | 0.2024204 | 0.1983173 | 0.1942054 | 0.1900838 | 0.1859466 | 0.1817836 | 0.1775818 | 0.1733259 | 0.1689996 | 0.1645865 | 0.1600709 | 0.155439 | 0.1506786 | 0.14578 | 0.1407355 | 0.1355396 | 0.1301885 | 0.1246798 | 0.1190123 | 0.1131858 | 0.1072015 | 0.1010626 | 0.09477635 | 0.08835585 | 0.08182306 | 0.07521146 | 0.06856823 | 0.0619552 | 0.05544724 | 0.04912881 | 0.04308819 | 0.03741076 | 0.03217158 | 0.02742979 | 0.02322422 | 0.01957225 | 0.01647039 | 0.01389652 | 0.01181376 | 0.01017386 | 0.008920471 | 0.007992564 | 0.007327423 | 0.006863202 | 0.006542168 | 0.006313193 | 0.006134128 | 0.005972901 | 0.005808154 | 0.005628282 | 0.005429268 | 0.005212586 | 0.004982136 | 0.004742345 | 0.004496649 | 0.004247024 | 0.003994257 | 0.0037391 | 0.003483528 | 0.00323193 | 0.002991856 | 0.002774285 | 0.002593031 | 0.002462977 | 0.002398551 | 0.002411115 | 0.002506662 | 0.00268395 | 0.002934232 | 0.003241627 | 0.003585104 | 0.003941366 | 0.004287844 | 0.004605268 | 0.004879398 | 0.005100957 | 0.005264802 | 0.00536816 | 0.005409226 | 0.005385959 | 0.005296265 | 0.005138638 | 0.004914007 | 0.004626765 | 0.004286137 | 0.003906074 | 0.003504703 | 0.003102605 | 0.002721167 | 0.002380586 | 0.002098104 | 0.00188672 | 0.001754239 | 0.001702732 | 0.001728035 | 0.001819834 | 0.001962142 | 0.00213422 | 0.002312352 | 0.002471695 | 0.002589471 | 0.002647143 | 0.002632695 | 0.00254212 | 0.002379799 | 0.002157356 | 0.001892316 | 0.001605492 | 0.001318852 | 0.001052671 | 0.0008242907 | 0.0006463465 | 0.0005264978 | 0.0004669814 | 0.0004652832 | 0.0005150043 | 0.0006072381 | 0.0007315315 | 0.0008771828 | 0.001034065 | 0.001192913 | 0.001345371 | 0.001483777 | 0.001600952 | 0.001690537 | 0.001747268 | 0.001768355 | 0.001754378 | 0.001710205 | 0.001645194 | 0.001572561 | 0.001507868 | 0.001466667 | 0.001461984 | 0.001502024 | 0.001588504 | 0.001716362 | 0.001874416 | 0.00204735 | 0.00221826 | 0.002371814 | 0.002496171 | 0.002585201 | 0.002638958 | 0.002663064 | 0.00266731 | 0.002663612 | 0.002663632 | 0.00267639 | 0.002706468 | 0.002753105 | 0.002809868 | 0.002865971 | 0.002907994 | 0.002922463 | 0.002898355 | 0.002829562 | 0.002716413 | 0.002566259 | 0.002392618 | 0.00221323 | 0.002047619 | 0.001914172 | 0.001827477 | 0.001796346 | 0.001823121 | 0.001903874 | 0.00202958 | 0.002188242 | 0.002367079 | 0.00255441 | 0.002740957 | 0.002920125 | 0.003087354 | 0.00323911 | 0.003371575 | 0.003479694 | 0.003556678 | 0.003594504 | 0.003584767 | 0.003520073 | 0.003395662 | 0.003210863 | 0.002969994 | 0.00268293 | 0.00236515 | 0.002036483 | 0.001719323 | 0.001435853 | 0.001205024 | 0.001039625 | 0.0009439974 | 0.0009133769 | 0.0009348816 | 0.0009897603 | 0.001057142 | 0.001117691 | 0.001156397 | 0.001164547 | 0.001139524 | 0.001083903 | 0.001003393 | 0.0009050392 | 0.0007957703 | 0.000681687 | 0.000567956 | 0.000458741 | 0.0003574463 | 0.0002665999 | 0.0001879187 | 0.0001221365 | 6.947364e-05 | 3.019918e-05 | 5.739092e-06 | 0 | 1.977422e-05 | 7.481756e-05 | 0.000176486 | 0.0003360513 | 0.000562233 | 0.0008590741 | 0.001224561 | 0.001650158 | 0.002121507 | 0.002620052 | 0.003124798 | 0.003614242 | 0.004067665 | 0.004465801 | 0.004791531 | 0.005030363 | 0.005170764 | 0.00520532 | 0.005131404 | 0.004951922 | 0.004675843 | 0.004317704 | 0.003896529 | 0.003434775 | 0.002956402 | 0.002485756 | 0.002045869 | 0.001657649 | 0.001338722 | 0.001102651 | 0.0009582871 | 0.0009086315 | 0.0009504763 | 0.001074187 | 0.001264235 | 0.001500511 | 0.00176021 | 0.002020407 | 0.002260386 | 0.00246379 | 0.002619971 | 0.00272481 | 0.002780375 | 0.002794259 | 0.002777625 | 0.00274342 | 0.002704097 | 0.002669546 | 0.002645232 | 0.002631593 | 0.002623761 | 0.002612792 | 0.002587534 | 0.002537523 | 0.002455151 | 0.002337916 | 0.002188899 | 0.002016454 | 0.001831914 | 0.001647838 | 0.001475092 | 0.001321297 | 0.001189953 | 0.001080905 | 0.0009911249 | 0.0009165245 | 0.000853133 | 0.0007981062 | 0.0007498786 | 0.000708262 | 0.0006738531 | 0.0006477034 | 0.0006312422 | 0.0006259692 | 0.0006331733 | 0.0006536645 | 0.0006872677 | 0.0007321526 | 0.0007846112 | 0.000839157 | 0.0008897146 | 0.0009308275 | 0.0009592502 | 0.0009753377 | 0.0009832031 | 0.0009905192 | 0.001006713 | 0.001041016 | 0.00110033 | 0.001187722 | 0.001301614 | 0.00143622 | 0.001583162 | 0.00173307 | 0.001877282 | 0.002009572 | 0.002126212 | 0.002226312 | 0.002311149 | 0.002383773 | 0.002447822 | 0.002507439 | 0.002566712 | 0.002629532 | 0.002698726 | 0.002775587 | 0.00285896 | 0.002944966 | 0.003027679 | 0.003100125 | 0.003156207 | 0.003192921 | 0.003211928 | 0.003220185 | 0.003229267 | 0.003253445 | 0.003307049 | 0.003401551 | 0.003543203 | 0.003731502 | 0.003959148 | 0.004212319 | 0.00447251 | 0.004717979 | 0.004925813 | 0.005074279 | 0.005144456 | 0.005122614 | 0.005001997 | 0.004784131 | 0.004479364 | 0.004106364 | 0.003690445 | 0.003260188 | 0.002844143 | 0.002467202 | 0.002147469 | 0.001894872 | 0.001711068 | 0.001591005 | 0.001525421 | 0.001503663 | 0.001516158 | 0.001555807 | 0.001618064 | 0.001700482 | 0.001801099 | 0.001917364 | 0.002045533 | 0.002180519 | 0.002316894 | 0.002450302 | 0.002578694 | 0.002703051 | 0.002827566 | 0.002958135 | 0.003100792 | 0.003259238 | 0.003433078 | 0.003617015 | 0.003800929 | 0.003971657 | 0.004115383 | 0.004220404 | 0.00427932 | 0.004290218 | 0.004256714 | 0.004186961 | 0.004092074 | 0.003984447 | 0.003876579 | 0.00378034 | 0.0037068 | 0.00366634 | 0.003668722 | 0.003722151 | 0.003832037 | 0.003999497 | 0.004219365 | 0.004479431 | 0.004760553 | 0.005037822 | 0.005283906 | 0.005472386 | 0.005581892 | 0.005599353 | 0.005521845 | 0.005356827 | 0.005120784 | 0.004836205 | 0.004528894 | 0.004224523 | 0.003945943 | 0.003711709 | 0.00353508 | 0.003423624 | 0.003379784 | 0.003401323 | 0.003482786 | 0.003616258 | 0.003792548 | 0.004002145 | 0.004235409 | 0.004483132 | 0.004736271 | 0.004986197 | 0.005224794 | 0.005445246 | 0.005642896 | 0.005815988 | 0.005966229 | 0.006098425 | 0.006219597 | 0.006337432 | 0.006459179 | 0.006590712 | 0.006735985 | 0.006897681 | 0.007077276 | 0.007275918 | 0.007493527 | 0.007728347 | 0.007976004 | 0.008228226 | 0.008473298 | 0.008696835 | 0.008884572 | 0.009025031 | 0.00911199 | 0.009146325 | 0.009136128 | 0.009094445 | 0.009036716 | 0.008977019 | 0.008925468 | 0.008886976 | 0.00886137 | 0.008845659 | 0.008836735 | 0.008833645 | 0.008839861 | 0.008863475 | 0.008916206 | 0.009011136 | 0.009159971 | 0.009370275 | 0.009643161 | 0.009972546 | 0.01034481 | 0.01074012 | 0.0111341 | 0.01150041 | 0.01181357 | 0.01205138 | 0.01219712 | 0.01224115 | 0.01218211 | 0.01202761 | 0.01179303 | 0.01150084 | 0.01117782 | 0.01085229 | 0.01055049 | 0.01029306 | 0.01009238 | 0.009951246 | 0.009863135 | 0.009813752 | 0.009784287 | 0.009754811 | 0.009707469 | 0.009629354 | 0.009513958 | 0.009361758 | 0.009179738 | 0.008980159 | 0.008778811 | 0.008593705 | 0.00844256 | 0.008341345 | 0.008302982 | 0.008335788 | 0.008443271 | 0.008623547 | 0.008869603 | 0.009169167 | 0.009505893 | 0.009859683 | 0.01020794 | 0.01052736 | 0.01079597 | 0.01099571 | 0.01111487 | 0.01114967 | 0.01110588 | 0.01099823 | 0.0108489 | 0.01068464 | 0.0105333 | 0.01042035 | 0.01036523 | 0.01037893 | 0.01046241 | 0.01060687 | 0.01079534 | 0.01100496 | 0.01121103 | 0.01139112 | 0.01152885 | 0.01161666 | 0.01165725 | 0.01166278 | 0.01165253 | 0.01164923 | 0.01167369 | 0.0117412 | 0.01185783 | 0.01201903 | 0.01220998 | 0.0124085 | 0.0125886 | 0.01272541 | 0.01279925
82.75 | 0.3972357 | 0.3972193 | 0.3972844 | 0.3973902 | 0.3974934 | 0.3975535 | 0.3975364 | 0.3974179 | 0.3971838 | 0.3968307 | 0.396365 | 0.3958009 | 0.39516 | 0.3944685 | 0.3937554 | 0.3930499 | 0.3923789 | 0.3917642 | 0.3912203 | 0.3907537 | 0.3903629 | 0.3900396 | 0.3897706 | 0.3895402 | 0.3893329 | 0.3891351 | 0.3889365 | 0.3887303 | 0.3885129 | 0.3882831 | 0.3880401 | 0.387782 | 0.3875051 | 0.3872037 | 0.3868703 | 0.3864964 | 0.3860752 | 0.3856031 | 0.3850823 | 0.3845214 | 0.3839366 | 0.3833495 | 0.3827864 | 0.3822738 | 0.3818356 | 0.3814892 | 0.3812426 | 0.3810937 | 0.3810302 | 0.3810315 | 0.381072 | 0.3811253 | 0.3811674 | 0.3811806 | 0.3811551 | 0.3810897 | 0.3809902 | 0.3808677 | 0.3807353 | 0.3806045 | 0.380483 | 0.3803722 | 0.3802676 | 0.3801595 | 0.3800349 | 0.3798801 | 0.3796833 | 0.3794364 | 0.3791361 | 0.378784 | 0.3783861 | 0.3779515 | 0.3774918 | 0.3770201 | 0.3765498 | 0.3760952 | 0.3756705 | 0.3752894 | 0.3749644 | 0.3747056 | 0.37452 | 0.3744101 | 0.3743737 | 0.3744037 | 0.3744896 | 0.3746184 | 0.3747768 | 0.3749521 | 0.3751333 | 0.3753121 | 0.3754814 | 0.375636 | 0.3757707 | 0.3758805 | 0.3759609 | 0.3760085 | 0.376023 | 0.3760072 | 0.3759688 | 0.3759192 | 0.3758728 | 0.3758441 | 0.3758462 | 0.3758871 | 0.3759693 | 0.376089 | 0.3762372 | 0.3764017 | 0.3765698 | 0.3767305 | 0.3768766 | 0.3770052 | 0.3771177 | 0.3772184 | 0.3773128 | 0.3774059 | 0.3775007 | 0.3775965 | 0.3776886 | 0.3777675 | 0.3778207 | 0.3778323 | 0.3777855 | 0.3776646 | 0.3774569 | 0.3771549 | 0.3767577 | 0.3762724 | 0.3757142 | 0.3751054 | 0.3744739 | 0.3738513 | 0.3732689 | 0.3727559 | 0.3723355 | 0.3720225 | 0.3718225 | 0.3717302 | 0.3717307 | 0.371801 | 0.371912 | 0.372032 | 0.3721297 | 0.3721771 | 0.3721525 | 0.3720421 | 0.3718402 | 0.37155 | 0.3711807 | 0.3707457 | 0.3702596 | 0.3697348 | 0.3691793 | 0.3685962 | 0.3679841 | 0.3673384 | 0.3666549 | 0.3659326 | 0.3651761 | 0.3643974 | 0.3636149 | 0.3628513 | 0.3621307 | 0.3614741 | 0.3608957 | 0.3604004 | 0.3599826 | 0.3596267 | 0.3593092 | 0.3590018 | 0.3586749 | 0.3583011 | 0.3578579 | 0.35733 | 0.3567096 | 0.3559975 | 0.3552014 | 0.3543342 | 0.3534124 | 0.3524531 | 0.3514723 | 0.3504827 | 0.349493 | 0.3485081 | 0.3475298 | 0.3465588 | 0.3455962 | 0.3446452 | 0.3437109 | 0.342801 | 0.3419237 | 0.3410862 | 0.3402931 | 0.3395452 | 0.338839 | 0.3381678 | 0.3375237 | 0.3368988 | 0.3362877 | 0.3356878 | 0.3350995 | 0.334525 | 0.333966 | 0.3334214 | 0.3328864 | 0.3323507 | 0.3317997 | 0.3312163 | 0.3305825 | 0.3298828 | 0.3291049 | 0.3282416 | 0.32729 | 0.3262505 | 0.3251256 | 0.3239189 | 0.3226345 | 0.3212778 | 0.319856 | 0.3183789 | 0.3168598 | 0.3153153 | 0.313764 | 0.3122248 | 0.3107149 | 0.3092469 | 0.3078272 | 0.3064545 | 0.3051195 | 0.3038056 | 0.3024904 | 0.3011484 | 0.2997535 | 0.2982825 | 0.2967176 | 0.2950482 | 0.2932718 | 0.291394 | 0.2894272 | 0.287388 | 0.2852947 | 0.2831638 | 0.281008 | 0.2788339 | 0.2766421 | 0.2744274 | 0.272181 | 0.269892 | 0.2675504 | 0.2651477 | 0.2626783 | 0.2601387 | 0.2575268 | 0.2548415 | 0.2520813 | 0.2492442 | 0.2463279 | 0.2433298 | 0.240248 | 0.2370811 | 0.2338289 | 0.2304925 | 0.227074 | 0.2235768 | 0.2200049 | 0.2163632 | 0.2126567 | 0.2088901 | 0.2050672 | 0.2011906 | 0.1972607 | 0.1932766 | 0.1892359 | 0.1851361 | 0.180976 | 0.1767567 | 0.1724833 | 0.168165 | 0.1638149 | 0.1594477 | 0.155078 | 0.1507167 | 0.146368 | 0.1420279 | 0.137683 | 0.1333104 | 0.1288806 | 0.1243593 | 0.1197114 | 0.1149038 | 0.1099087 | 0.1047062 | 0.09928601 | 0.09364945 | 0.0878101 | 0.0817952 | 0.07564603 | 0.06941789 | 0.06317913 | 0.0570093 | 0.05099559 | 0.04522831 | 0.03979531 | 0.03477616 | 0.03023648 | 0.02622276 | 0.02275929 | 0.01984637 | 0.01746063 | 0.01555744 | 0.01407543 | 0.01294216 | 0.01208053 | 0.01141541 | 0.01087928 | 0.01041652 | 0.009985761 | 0.009559653 | 0.009123694 | 0.008673391 | 0.008211494 | 0.007745118 | 0.007283782 | 0.006837528 | 0.006416285 | 0.006028616 | 0.005681304 | 0.005378486 | 0.005121214 | 0.004907192 | 0.00473153 | 0.004587605 | 0.004468386 | 0.004367899 | 0.00428236 | 0.004210565 | 0.004153424 | 0.004112785 | 0.004089891 | 0.004083876 | 0.004090896 | 0.004103578 | 0.004111913 | 0.00410409 | 0.004068009 | 0.003992794 | 0.003870187 | 0.003695088 | 0.003466661 | 0.003188281 | 0.002868012 | 0.002517957 | 0.002154387 | 0.001796295 | 0.001464122 | 0.001177142 | 0.0009512249 | 0.0007968032 | 0.0007176692 | 0.0007103418 | 0.0007649149 | 0.0008667652 | 0.0009984428 | 0.001141659 | 0.001278915 | 0.001394364 | 0.001474496 | 0.001508245 | 0.001487895 | 0.001409766 | 0.001275067 | 0.001090945 | 0.0008708952 | 0.0006342431 | 0.0004045558 | 0.0002070931 | 6.582996e-05 | 0 | 2.166803e-05 | 0.0001337527 | 0.0003297287 | 0.000594477 | 0.0009067267 | 0.001241646 | 0.001574647 | 0.00188434 | 0.002154739 | 0.002376309 | 0.002545872 | 0.002665137 | 0.002738734 | 0.00277189 | 0.002768867 | 0.002731594 | 0.002660208 | 0.002553943 | 0.002412654 | 0.002238198 | 0.002035574 | 0.001813253 | 0.001583014 | 0.001358946 | 0.00115602 | 0.0009888142 | 0.0008700786 | 0.0008094654 | 0.0008125968 | 0.0008803722 | 0.001008651 | 0.001188566 | 0.001407418 | 0.001650055 | 0.001900429 | 0.002143369 | 0.0023659 | 0.002557809 | 0.002711908 | 0.002823564 | 0.002890231 | 0.002910787 | 0.002885473 | 0.002815924 | 0.002705446 | 0.002559522 | 0.002386085 | 0.00219529 | 0.001998895 | 0.001809574 | 0.001639537 | 0.001499247 | 0.001395988 | 0.001332774 | 0.001307927 | 0.001314888 | 0.00134325 | 0.001380342 | 0.001413409 | 0.001432221 | 0.001431201 | 0.001410485 | 0.001375926 | 0.001337493 | 0.001306951 | 0.001294723 | 0.001307432 | 0.001346319 | 0.001407033 | 0.001480898 | 0.00155711 | 0.00162535 | 0.001677993 | 0.001711922 | 0.001729071 | 0.001736104 | 0.001743351 | 0.001763248 | 0.001809066 | 0.001892994 | 0.002024852 | 0.002210799 | 0.002452667 | 0.002747355 | 0.003086969 | 0.003459447 | 0.003849451 | 0.004239364 | 0.00461063 | 0.004944803 | 0.005224544 | 0.005434183 | 0.005560371 | 0.005593202 | 0.005527278 | 0.005362516 | 0.005105414 | 0.004769266 | 0.004373635 | 0.003943091 | 0.00350487 | 0.003085844 | 0.002709975 | 0.002395918 | 0.002155705 | 0.001994011 | 0.001908929 | 0.001892974 | 0.001934505 | 0.002019571 | 0.002133304 | 0.002261468 | 0.00239185 | 0.002515351 | 0.002626841 | 0.002725264 | 0.002813337 | 0.002896141 | 0.002979408 | 0.003067572 | 0.003162699 | 0.003263876 | 0.003367825 | 0.003469864 | 0.00356583 | 0.003652814 | 0.003729607 | 0.003796058 | 0.003852066 | 0.003895976 | 0.003924123 | 0.003930988 | 0.003910778 | 0.003858909 | 0.003773928 | 0.003658241 | 0.003518211 | 0.003362349 | 0.00319975 | 0.003037715 | 0.002880518 | 0.002728948 | 0.002581193 | 0.002434032 | 0.002284501 | 0.002131104 | 0.001974483 | 0.001817338 | 0.001664326 | 0.00152167 | 0.001396886 | 0.001298531 | 0.001235623 | 0.001216514 | 0.001247416 | 0.001330455 | 0.001461939 | 0.00163153 | 0.001822643 | 0.002014644 | 0.002185787 | 0.002316574 | 0.002393115 | 0.002408844 | 0.002365135 | 0.002269937 | 0.002136057 | 0.001978292 | 0.001811488 | 0.001649005 | 0.001501926 | 0.001379308 | 0.001288175 | 0.001233751 | 0.001219603 | 0.00124667 | 0.001313054 | 0.001413416 | 0.001539271 | 0.001679451 | 0.001821538 | 0.00195338 | 0.002064911 | 0.002148646 | 0.002200161 | 0.002217702 | 0.00220159 | 0.002154068 | 0.002079026 | 0.001982656 | 0.001874137 | 0.001766005 | 0.001673958 | 0.001615768 | 0.001609372 | 0.001670692 | 0.00181131 | 0.00203654 | 0.002344471 | 0.002725829 | 0.003164142 | 0.003637126 | 0.004117947 | 0.004576822 | 0.004983558 | 0.005309634 | 0.005531664 | 0.0056341 | 0.005611934 | 0.005471957 | 0.005232989 | 0.004924387 | 0.004582316 | 0.004245761 | 0.003951465 | 0.003729469 | 0.003600028 | 0.003571973 | 0.003642932 | 0.003801269 | 0.004028926 | 0.004304993 | 0.004608844 | 0.004922525 | 0.005232706 | 0.005530749 | 0.005812214 | 0.006075545 | 0.006320306 | 0.0065458 | 0.006750019 | 0.006929315 | 0.007078691 | 0.007192855 | 0.007266816 | 0.007296998 | 0.007281346 | 0.007219509 | 0.007112951 | 0.006964549 | 0.006779133 | 0.0065637 | 0.006327546 | 0.006082213 | 0.005840746 | 0.005616392 | 0.005421144 | 0.005264321 | 0.005152116 | 0.005087642 | 0.005072042 | 0.005105853 | 0.005190367 | 0.005328486 | 0.005524233 | 0.005781472 | 0.006101975 | 0.006482895 | 0.006915419 | 0.007384291 | 0.007868309 | 0.008342591 | 0.008781174 | 0.009160227 | 0.009460642 | 0.009669811 | 0.009782665 | 0.009801736 | 0.009736164 | 0.009600928 | 0.009415284 | 0.009201108 | 0.008981421 | 0.00877834 | 0.008611025 | 0.008494264 | 0.008437147 | 0.008443316 | 0.00851098 | 0.008634211 | 0.008804379 | 0.009010869 | 0.009242234 | 0.009486365 | 0.009730924 | 0.009963809 | 0.01017421 | 0.0103539 | 0.0104983 | 0.01060766 | 0.01068688 | 0.01074441 | 0.01079028 | 0.01083391 | 0.01088223 | 0.01093819 | 0.01100115 | 0.01106734 | 0.01113221 | 0.01119115 | 0.01124131 | 0.01128215 | 0.01131521 | 0.01134394 | 0.01137315 | 0.01140911 | 0.01145919 | 0.01153131 | 0.01163331 | 0.01177175 | 0.01194955 | 0.01216435 | 0.01240712 | 0.01266257 | 0.01291126 | 0.01313275 | 0.01331024 | 0.0134347 | 0.01350739 | 0.01354087 | 0.01355689 | 0.01358285 | 0.01364674 | 0.01377198 | 0.01397315 | 0.01425305 | 0.01460224 | 0.01499999 | 0.01541737 | 0.0158208 | 0.01617626 | 0.0164535 | 0.01662907 | 0.0166886 | 0.01662767 | 0.01645166 | 0.01617492 | 0.01581813 | 0.01540633 | 0.01496572 | 0.01452143 | 0.01409453 | 0.01370046 | 0.01334805 | 0.0130398 | 0.01277294 | 0.01254142 | 0.01233865 | 0.01215959 | 0.01200243 | 0.01186962 | 0.01176751 | 0.01170536 | 0.01169348 | 0.01174114 | 0.01185457 | 0.01203605 | 0.01228245 | 0.01258549 | 0.01293272 | 0.0133084 | 0.01369527 | 0.01407572 | 0.0144331 | 0.01475199 | 0.01501888 | 0.01522176 | 0.01535043 | 0.01539694 | 0.01535636 | 0.01522824 | 0.01501743 | 0.01473428 | 0.01439498 | 0.01402049 | 0.01363489 | 0.01326316 | 0.01292906 | 0.01265294 | 0.01244982 | 0.01232785 | 0.01228725 | 0.01232031 | 0.01241194 | 0.01254135 | 0.01268485 | 0.01281951 | 0.01292679 | 0.01299568 | 0.01302492 | 0.01302301 | 0.01300659 | 0.01299708 | 0.01301562 | 0.01307887 | 0.01319474 | 0.01335996 | 0.01355982 | 0.01377088 | 0.01396455 | 0.01411277 | 0.01419309
90 | 0.3975252 | 0.3973688 | 0.3973164 | 0.3973361 | 0.3973928 | 0.3974522 | 0.3974839 | 0.397464 | 0.3973756 | 0.3972092 | 0.3969619 | 0.396637 | 0.3962434 | 0.3957949 | 0.3953091 | 0.3948058 | 0.3943054 | 0.393826 | 0.3933817 | 0.3929811 | 0.3926271 | 0.3923169 | 0.3920427 | 0.391794 | 0.3915588 | 0.3913257 | 0.3910848 | 0.3908282 | 0.3905505 | 0.3902484 | 0.3899198 | 0.3895629 | 0.3891759 | 0.388757 | 0.3883045 | 0.387818 | 0.3872993 | 0.3867545 | 0.3861945 | 0.3856354 | 0.3850974 | 0.3846032 | 0.3841749 | 0.3838305 | 0.3835811 | 0.3834285 | 0.383364 | 0.3833694 | 0.3834193 | 0.383484 | 0.3835339 | 0.3835436 | 0.3834953 | 0.3833806 | 0.3832017 | 0.3829699 | 0.3827034 | 0.3824241 | 0.3821543 | 0.3819128 | 0.3817126 | 0.3815585 | 0.3814475 | 0.3813695 | 0.3813088 | 0.3812467 | 0.3811647 | 0.3810469 | 0.3808822 | 0.3806661 | 0.3804001 | 0.3800922 | 0.3797552 | 0.3794048 | 0.3790581 | 0.3787314 | 0.3784391 | 0.3781923 | 0.3779984 | 0.3778603 | 0.3777763 | 0.3777408 | 0.3777448 | 0.3777773 | 0.3778273 | 0.3778852 | 0.3779446 | 0.3780028 | 0.3780608 | 0.3781217 | 0.3781891 | 0.3782646 | 0.3783461 | 0.3784267 | 0.3784961 | 0.3785418 | 0.378553 | 0.3785228 | 0.3784517 | 0.3783479 | 0.3782268 | 0.3781089 | 0.3780158 | 0.3779669 | 0.3779758 | 0.3780489 | 0.3781851 | 0.378377 | 0.3786134 | 0.3788812 | 0.379168 | 0.3794628 | 0.3797569 | 0.380043 | 0.3803152 | 0.3805678 | 0.3807946 | 0.3809883 | 0.3811398 | 0.3812378 | 0.3812694 | 0.3812204 | 0.3810768 | 0.380827 | 0.3804646 | 0.3799908 | 0.3794171 | 0.3787658 | 0.3780701 | 0.3773708 | 0.3767129 | 0.3761398 | 0.3756876 | 0.3753807 | 0.3752279 | 0.3752213 | 0.3753379 | 0.3755424 | 0.3757924 | 0.3760439 | 0.3762558 | 0.3763948 | 0.3764374 | 0.3763713 | 0.3761953 | 0.3759177 | 0.3755551 | 0.3751293 | 0.3746654 | 0.3741885 | 0.3737217 | 0.3732829 | 0.3728835 | 0.3725272 | 0.3722108 | 0.3719246 | 0.3716547 | 0.3713864 | 0.3711063 | 0.3708049 | 0.3704784 | 0.3701279 | 0.3697598 | 0.3693829 | 0.3690064 | 0.3686372 | 0.3682781 | 0.3679267 | 0.367575 | 0.3672105 | 0.366818 | 0.366382 | 0.3658893 | 0.3653309 | 0.3647036 | 0.3640109 | 0.3632619 | 0.3624704 | 0.361653 | 0.3608274 | 0.3600099 | 0.3592142 | 0.3584507 | 0.357726 | 0.357043 | 0.3564018 | 0.3558005 | 0.3552356 | 0.3547034 | 0.3541998 | 0.353721 | 0.3532642 | 0.3528264 | 0.352405 | 0.3519974 | 0.3516004 | 0.3512106 | 0.3508235 | 0.3504343 | 0.3500372 | 0.3496262 | 0.3491946 | 0.3487359 | 0.348244 | 0.3477134 | 0.3471397 | 0.3465199 | 0.3458524 | 0.3451372 | 0.3443756 | 0.3435692 | 0.3427195 | 0.3418272 | 0.3408918 | 0.3399112 | 0.3388821 | 0.3378016 | 0.336668 | 0.3354827 | 0.3342509 | 0.3329833 | 0.3316949 | 0.3304042 | 0.3291314 | 0.3278954 | 0.3267116 | 0.3255893 | 0.3245304 | 0.3235288 | 0.3225712 | 0.3216388 | 0.32071 | 0.3197622 | 0.318775 | 0.3177314 | 0.3166191 | 0.3154303 | 0.3141621 | 0.3128151 | 0.3113935 | 0.309904 | 0.3083558 | 0.3067601 | 0.3051293 | 0.303476 | 0.3018123 | 0.3001477 | 0.2984875 | 0.296832 | 0.2951756 | 0.2935069 | 0.2918103 | 0.2900674 | 0.2882599 | 0.2863716 | 0.2843904 | 0.2823095 | 0.2801274 | 0.277848 | 0.2754789 | 0.2730308 | 0.2705155 | 0.2679446 | 0.265328 | 0.2626722 | 0.25998 | 0.2572491 | 0.2544725 | 0.2516391 | 0.248736 | 0.2457497 | 0.2426694 | 0.2394888 | 0.2362076 | 0.2328327 | 0.2293775 | 0.2258606 | 0.2223047 | 0.2187333 | 0.2151689 | 0.2116301 | 0.2081304 | 0.2046759 | 0.2012651 | 0.1978896 | 0.1945342 | 0.1911796 | 0.1878043 | 0.1843868 | 0.1809075 | 0.1773506 | 0.1737039 | 0.1699588 | 0.1661099 | 0.1621535 | 0.158087 | 0.1539083 | 0.149616 | 0.145209 | 0.1406879 | 0.1360545 | 0.1313128 | 0.1264681 | 0.1215273 | 0.1164983 | 0.1113893 | 0.1062087 | 0.1009645 | 0.09566389 | 0.09031311 | 0.08491863 | 0.07948821 | 0.07403307 | 0.06857053 | 0.06312659 | 0.05773775 | 0.05245136 | 0.04732343 | 0.04241533 | 0.03778816 | 0.03349733 | 0.0295869 | 0.02608561 | 0.02300486 | 0.02033945 | 0.01806932 | 0.01616356 | 0.01458457 | 0.01329194 | 0.01224579 | 0.01140905 | 0.01074833 | 0.01023415 | 0.009840516 | 0.009544373 | 0.009325292 | 0.009165181 | 0.009048392 | 0.008961766 | 0.008894633 | 0.008838493 | 0.008785951 | 0.008730334 | 0.008664538 | 0.00858041 | 0.008468779 | 0.008320126 | 0.008125312 | 0.007877517 | 0.007573219 | 0.007213762 | 0.006805435 | 0.006360011 | 0.005893646 | 0.005425751 | 0.004976493 | 0.004564676 | 0.004205541 | 0.003909049 | 0.003678311 | 0.003509481 | 0.003392355 | 0.0033118 | 0.003249875 | 0.003188251 | 0.003110645 | 0.003004887 | 0.002864274 | 0.002688535 | 0.002483823 | 0.002261629 | 0.002037491 | 0.001828946 | 0.001653237 | 0.001525243 | 0.001455646 | 0.001449885 | 0.001507793 | 0.001624335 | 0.001790462 | 0.001994347 | 0.00222264 | 0.002461699 | 0.002697559 | 0.002916663 | 0.003106302 | 0.003255111 | 0.00335395 | 0.00339725 | 0.003384078 | 0.003318585 | 0.003209656 | 0.003070004 | 0.002913604 | 0.002753672 | 0.002600532 | 0.002460257 | 0.00233439 | 0.002220852 | 0.00211545 | 0.002013951 | 0.001913792 | 0.001815017 | 0.001720554 | 0.00163564 | 0.00156634 | 0.001518131 | 0.001494642 | 0.001496662 | 0.001522198 | 0.001566864 | 0.001625094 | 0.001690993 | 0.001759326 | 0.001825928 | 0.001887368 | 0.001940808 | 0.001983494 | 0.002012355 | 0.002024308 | 0.002016953 | 0.001989396 | 0.001942729 | 0.001880556 | 0.001808786 | 0.001734907 | 0.001666865 | 0.0016123 | 0.001577607 | 0.001567276 | 0.001583363 | 0.001625269 | 0.00168961 | 0.001769767 | 0.001856416 | 0.00193812 | 0.002002407 | 0.002037722 | 0.002035263 | 0.001990774 | 0.001905811 | 0.00178752 | 0.001647882 | 0.001501679 | 0.001364312 | 0.001249486 | 0.001167567 | 0.001124703 | 0.001122611 | 0.001159081 | 0.001228825 | 0.001325255 | 0.001441788 | 0.001573742 | 0.001719808 | 0.001882927 | 0.002070712 | 0.002294063 | 0.002565285 | 0.002895042 | 0.003289289 | 0.003746586 | 0.004256672 | 0.004800703 | 0.005352903 | 0.005883392 | 0.006361644 | 0.006759674 | 0.007054645 | 0.007230161 | 0.007276621 | 0.007191135 | 0.006977008 | 0.006642807 | 0.006202385 | 0.005673958 | 0.005079677 | 0.004445079 | 0.003797749 | 0.003165618 | 0.002575348 | 0.002050472 | 0.001610185 | 0.001268147 | 0.00103242 | 0.0009054461 | 0.0008844036 | 0.0009619335 | 0.001126189 | 0.001361624 | 0.001649531 | 0.001969221 | 0.002299418 | 0.002620074 | 0.002914343 | 0.003169918 | 0.003380015 | 0.003543152 | 0.003662396 | 0.003743598 | 0.003793729 | 0.003818944 | 0.003823789 | 0.003810677 | 0.00378011 | 0.003731332 | 0.003663459 | 0.003576014 | 0.003469729 | 0.003346803 | 0.003211459 | 0.003069505 | 0.002928238 | 0.002795464 | 0.002678813 | 0.002584222 | 0.002515286 | 0.002471976 | 0.002450337 | 0.00244265 | 0.002438372 | 0.002425154 | 0.002390489 | 0.002323116 | 0.0022143 | 0.002058857 | 0.001856281 | 0.001611082 | 0.001333125 | 0.001037648 | 0.0007440548 | 0.0004741118 | 0.0002493476 | 8.823798e-05 | 3.39078e-06 | 0 | 7.541993e-05 | 0.0002206993 | 0.0004228608 | 0.0006677414 | 0.0009427235 | 0.001237928 | 0.001546588 | 0.001863599 | 0.002183874 | 0.002500389 | 0.002803152 | 0.00307924 | 0.003314246 | 0.003494994 | 0.003611983 | 0.003661832 | 0.003648765 | 0.003584257 | 0.003485863 | 0.003374383 | 0.003271006 | 0.003194124 | 0.003157131 | 0.003167303 | 0.003225898 | 0.003328674 | 0.003467476 | 0.003631518 | 0.003808839 | 0.003987706 | 0.004157353 | 0.004309023 | 0.004436899 | 0.00453855 | 0.004615134 | 0.004671157 | 0.00471365 | 0.00475105 | 0.004791509 | 0.004841362 | 0.004903769 | 0.00497809 | 0.005059278 | 0.005138565 | 0.005204039 | 0.005241997 | 0.005238686 | 0.00518148 | 0.005061259 | 0.004873767 | 0.004621182 | 0.00431286 | 0.003965405 | 0.003601818 | 0.003249062 | 0.002935253 | 0.002685839 | 0.002520102 | 0.00244841 | 0.002471126 | 0.002579147 | 0.002756152 | 0.002982146 | 0.003237498 | 0.003506093 | 0.003777345 | 0.004046752 | 0.004314441 | 0.004583014 | 0.004854936 | 0.00513011 | 0.005404905 | 0.005671885 | 0.005920994 | 0.006141151 | 0.006322353 | 0.006456736 | 0.006539687 | 0.006569599 | 0.006547557 | 0.006476819 | 0.006362159 | 0.006209974 | 0.006028288 | 0.005826978 | 0.005617698 | 0.005413011 | 0.005225627 | 0.005067266 | 0.004947422 | 0.004873018 | 0.004848142 | 0.004874554 | 0.004952596 | 0.00508201 | 0.005262903 | 0.005495812 | 0.005781439 | 0.006119919 | 0.006509323 | 0.006944375 | 0.007415399 | 0.007907309 | 0.008400206 | 0.008870299 | 0.009292482 | 0.009643155 | 0.009903278 | 0.01006081 | 0.01011242 | 0.01006334 | 0.009926823 | 0.009721895 | 0.009470803 | 0.009196599 | 0.008920854 | 0.008661769 | 0.008433463 | 0.008245478 | 0.008104005 | 0.008012477 | 0.007973013 | 0.007987536 | 0.008057998 | 0.008186657 | 0.008374754 | 0.008621373 | 0.008921996 | 0.00926748 | 0.00964381 | 0.01003258 | 0.01041272 | 0.01076243 | 0.01106159 | 0.0112936 | 0.01144745 | 0.01151893 | 0.01151079 | 0.0114326 | 0.01129913 | 0.01112881 | 0.01094068 | 0.0107521 | 0.01057668 | 0.01042254 | 0.01029248 | 0.01018467 | 0.01009531 | 0.01002116 | 0.009961846 | 0.009921508 | 0.00990928 | 0.00993746 | 0.01001916 | 0.01016474 | 0.01037871 | 0.01065795 | 0.01099112 | 0.0113603 | 0.01174402 | 0.01212054 | 0.01247206 | 0.01278719 | 0.0130625 | 0.0133021 | 0.01351567 | 0.01371581 | 0.01391443 | 0.01411993 | 0.01433481 | 0.01455478 | 0.01476877 | 0.01496045 | 0.01511087 | 0.01520124 | 0.0152162 | 0.01514616 | 0.01498935 | 0.01475283 | 0.01445148 | 0.01410669 | 0.01374342 | 0.01338725 | 0.0130607 | 0.01278048 | 0.01255535 | 0.01238549 | 0.01226305 | 0.01217368 | 0.01209954 | 0.01202208 | 0.01192507 | 0.01179701 | 0.01163273 | 0.01143405 | 0.01120963 | 0.01097372 | 0.01074419 | 0.01054087 | 0.01038267 | 0.01028555 | 0.01026074 | 0.01031292 | 0.0104399 | 0.01063251 | 0.01087617 | 0.01115231 | 0.01144134 | 0.0117246 | 0.01198673 | 0.01221689 | 0.01240925 | 0.01256286 | 0.01268042 | 0.01276646 | 0.0128268 | 0.01286766 | 0.01289547 | 0.01291719 | 0.01294074 | 0.01297511 | 0.01302981 | 0.01311351 | 0.01323196 | 0.01338638 | 0.01357195 | 0.01377755 | 0.01398685 | 0.01418069 | 0.0143401 | 0.01444961 | 0.01450014 | 0.01449042 | 0.01442726 | 0.01432425 | 0.01419866 | 0.01406883 | 0.01395076 | 0.0138556 | 0.01378808 | 0.01374715 | 0.013727 | 0.01371985 | 0.01371844
105 | 0.3937777 | 0.3933768 | 0.3930457 | 0.3927646 | 0.3925116 | 0.392266 | 0.3920111 | 0.3917356 | 0.3914333 | 0.3911028 | 0.3907463 | 0.3903686 | 0.3899767 | 0.3895796 | 0.3891871 | 0.3888091 | 0.3884545 | 0.3881295 | 0.3878362 | 0.3875728 | 0.3873333 | 0.3871084 | 0.3868868 | 0.3866565 | 0.3864072 | 0.3861311 | 0.3858244 | 0.3854881 | 0.3851278 | 0.3847531 | 0.3843754 | 0.3840059 | 0.3836531 | 0.3833213 | 0.3830092 | 0.3827111 | 0.3824177 | 0.3821202 | 0.3818121 | 0.3814927 | 0.3811675 | 0.3808483 | 0.3805515 | 0.3802948 | 0.3800943 | 0.3799614 | 0.3799002 | 0.3799073 | 0.3799714 | 0.380074 | 0.3801921 | 0.3803003 | 0.3803733 | 0.3803887 | 0.3803296 | 0.3801859 | 0.3799564 | 0.3796481 | 0.3792759 | 0.3788599 | 0.3784234 | 0.3779887 | 0.3775754 | 0.3771977 | 0.3768627 | 0.3765708 | 0.3763158 | 0.3760865 | 0.3758684 | 0.3756453 | 0.3754014 | 0.3751234 | 0.3748019 | 0.374434 | 0.3740233 | 0.3735814 | 0.3731275 | 0.3726859 | 0.3722846 | 0.371951 | 0.3717084 | 0.371573 | 0.3715513 | 0.3716392 | 0.3718233 | 0.3720828 | 0.372393 | 0.3727284 | 0.3730654 | 0.3733843 | 0.3736697 | 0.37391 | 0.3740958 | 0.3742195 | 0.3742748 | 0.3742571 | 0.3741652 | 0.3740032 | 0.3737824 | 0.3735226 | 0.3732504 | 0.3729977 | 0.372797 | 0.3726771 | 0.3726581 | 0.3727489 | 0.3729452 | 0.373231 | 0.3735821 | 0.3739696 | 0.3743652 | 0.3747447 | 0.3750906 | 0.3753929 | 0.3756488 | 0.3758608 | 0.3760346 | 0.3761762 | 0.3762897 | 0.376375 | 0.3764276 | 0.3764377 | 0.3763918 | 0.3762748 | 0.3760728 | 0.3757765 | 0.3753838 | 0.3749017 | 0.3743469 | 0.3737449 | 0.3731278 | 0.3725306 | 0.3719875 | 0.3715283 | 0.3711743 | 0.3709363 | 0.3708129 | 0.3707912 | 0.3708478 | 0.3709522 | 0.3710704 | 0.3711695 | 0.371221 | 0.3712045 | 0.3711095 | 0.3709348 | 0.3706879 | 0.370383 | 0.3700377 | 0.3696704 | 0.3692983 | 0.3689356 | 0.368592 | 0.3682732 | 0.3679811 | 0.3677149 | 0.3674724 | 0.3672521 | 0.3670545 | 0.3668831 | 0.3667439 | 0.3666446 | 0.3665921 | 0.3665906 | 0.3666393 | 0.3667315 | 0.3668545 | 0.3669917 | 0.3671235 | 0.3672306 | 0.3672956 | 0.3673044 | 0.3672473 | 0.3671188 | 0.3669179 | 0.3666474 | 0.3663129 | 0.3659229 | 0.3654876 | 0.3650181 | 0.3645254 | 0.3640198 | 0.3635104 | 0.3630047 | 0.3625082 | 0.3620257 | 0.3615608 | 0.3611169 | 0.3606968 | 0.360303 | 0.3599372 | 0.3595998 | 0.3592892 | 0.3590016 | 0.3587312 | 0.3584709 | 0.3582137 | 0.3579536 | 0.3576874 | 0.3574146 | 0.3571372 | 0.3568586 | 0.3565819 | 0.356308 | 0.3560345 | 0.3557551 | 0.3554605 | 0.3551398 | 0.3547818 | 0.3543779 | 0.3539219 | 0.3534114 | 0.3528463 | 0.352228 | 0.3515582 | 0.3508378 | 0.3500668 | 0.3492452 | 0.348374 | 0.3474562 | 0.346499 | 0.3455135 | 0.3445143 | 0.3435185 | 0.3425433 | 0.3416039 | 0.3407107 | 0.3398683 | 0.3390741 | 0.3383186 | 0.3375866 | 0.3368592 | 0.3361159 | 0.3353379 | 0.3345102 | 0.3336235 | 0.3326756 | 0.3316714 | 0.330622 | 0.3295429 | 0.3284513 | 0.3273645 | 0.3262974 | 0.3252611 | 0.3242625 | 0.3233042 | 0.3223854 | 0.3215024 | 0.3206499 | 0.319821 | 0.3190076 | 0.3182008 | 0.3173901 | 0.3165652 | 0.3157153 | 0.3148306 | 0.3139032 | 0.3129276 | 0.3119017 | 0.310826 | 0.3097037 | 0.3085396 | 0.3073383 | 0.3061039 | 0.3048383 | 0.3035414 | 0.3022109 | 0.3008432 | 0.2994337 | 0.2979779 | 0.2964719 | 0.2949129 | 0.293299 | 0.2916301 | 0.2899074 | 0.2881335 | 0.2863127 | 0.2844506 | 0.2825537 | 0.2806282 | 0.2786794 | 0.2767099 | 0.2747187 | 0.2727007 | 0.2706472 | 0.2685466 | 0.2663867 | 0.2641564 | 0.2618485 | 0.2594609 | 0.2569971 | 0.2544661 | 0.2518801 | 0.2492526 | 0.2465958 | 0.2439181 | 0.2412237 | 0.2385119 | 0.2357779 | 0.2330147 | 0.2302142 | 0.2273693 | 0.2244744 | 0.2215262 | 0.2185243 | 0.2154701 | 0.2123674 | 0.2092206 | 0.2060345 | 0.2028129 | 0.1995582 | 0.1962706 | 0.1929488 | 0.18959 | 0.1861909 | 0.182749 | 0.1792627 | 0.1757312 | 0.1721547 | 0.1685323 | 0.1648624 | 0.1611414 | 0.1573638 | 0.153523 | 0.1496122 | 0.1456253 | 0.1415575 | 0.1374062 | 0.1331702 | 0.1288492 | 0.1244437 | 0.1199536 | 0.1153779 | 0.1107142 | 0.1059591 | 0.1011088 | 0.09616014 | 0.09111223 | 0.08596842 | 0.08073827 | 0.07543974 | 0.07010032 | 0.06475797 | 0.05946006 | 0.05426151 | 0.04922156 | 0.04439996 | 0.03985231 | 0.03562671 | 0.03176032 | 0.02827788 | 0.02519045 | 0.02249647 | 0.02018264 | 0.01822595 | 0.01659541 | 0.01525437 | 0.01416279 | 0.01327947 | 0.01256364 | 0.01197672 | 0.01148331 | 0.01105205 | 0.01065592 | 0.01027252 | 0.009884539 | 0.009480374 | 0.009054607 | 0.008608992 | 0.008152284 | 0.00769936 | 0.007269347 | 0.006882979 | 0.006559374 | 0.006312668 | 0.006149749 | 0.006068991 | 0.006060169 | 0.006106418 | 0.006186758 | 0.006279104 | 0.006363147 | 0.006422995 | 0.006448012 | 0.006433568 | 0.006380186 | 0.006292148 | 0.006175838 | 0.006038398 | 0.0058863 | 0.005724639 | 0.00555676 | 0.005384536 | 0.005208246 | 0.005027454 | 0.004841605 | 0.004650699 | 0.004455784 | 0.004259534 | 0.004066394 | 0.003882695 | 0.003715987 | 0.003574147 | 0.003464108 | 0.003390773 | 0.003355874 | 0.003357295 | 0.003389226 | 0.003442644 | 0.003506721 | 0.003570347 | 0.003623863 | 0.003660244 | 0.0036759 | 0.003670557 | 0.003646329 | 0.003606561 | 0.003554536 | 0.003492364 | 0.003420037 | 0.003335485 | 0.003234888 | 0.003113251 | 0.002965327 | 0.002786566 | 0.002573925 | 0.002326568 | 0.002046941 | 0.001741136 | 0.001419386 | 0.001095684 | 0.0007868056 | 0.0005107081 | 0.0002839109 | 0.0001193901 | 2.457681e-05 | 0 | 3.973616e-05 | 0.0001327047 | 0.0002646131 | 0.0004205037 | 0.0005866095 | 0.0007520475 | 0.0009092402 | 0.001054066 | 0.001185329 | 0.001304018 | 0.00141282 | 0.001515243 | 0.001615068 | 0.001715459 | 0.001818654 | 0.001925261 | 0.002034385 | 0.002144128 | 0.002252532 | 0.002358761 | 0.002463613 | 0.002570011 | 0.002682215 | 0.002804962 | 0.002942002 | 0.003094895 | 0.003262456 | 0.003440867 | 0.003624057 | 0.003804645 | 0.003974663 | 0.004126196 | 0.004251437 | 0.004342578 | 0.004392457 | 0.004395385 | 0.004348193 | 0.004251879 | 0.004112166 | 0.003939497 | 0.003748172 | 0.003554021 | 0.003371622 | 0.00321242 | 0.003083047 | 0.002985342 | 0.002917067 | 0.002873784 | 0.002850516 | 0.002842905 | 0.002847775 | 0.002862285 | 0.002883153 | 0.002905864 | 0.002924493 | 0.002932227 | 0.00292269 | 0.00289153 | 0.002837451 | 0.002762892 | 0.002673773 | 0.002578558 | 0.002486548 | 0.002406463 | 0.002344612 | 0.002304253 | 0.002284869 | 0.002282367 | 0.002289536 | 0.002297345 | 0.00229605 | 0.00227691 | 0.002233452 | 0.002162996 | 0.002067105 | 0.001951686 | 0.001825898 | 0.00170075 | 0.001586806 | 0.001492832 | 0.001423856 | 0.001380657 | 0.001360039 | 0.001356022 | 0.001361142 | 0.001368334 | 0.001372189 | 0.001369595 | 0.00135946 | 0.001342384 | 0.001319549 | 0.001292136 | 0.001260943 | 0.001226378 | 0.001188523 | 0.00114752 | 0.001104028 | 0.001059058 | 0.001014202 | 0.0009716935 | 0.0009347018 | 0.000907551 | 0.0008956789 | 0.0009055885 | 0.000943795 | 0.001015755 | 0.001123939 | 0.001266557 | 0.001436331 | 0.001620723 | 0.001802961 | 0.001964299 | 0.002087377 | 0.002159022 | 0.002173097 | 0.002132075 | 0.002046678 | 0.001934599 | 0.001817407 | 0.001717269 | 0.001653151 | 0.001638184 | 0.001677676 | 0.001768557 | 0.001899606 | 0.002053079 | 0.002206812 | 0.002337102 | 0.002422256 | 0.002445807 | 0.002399599 | 0.002286112 | 0.002118778 | 0.001920654 | 0.001721157 | 0.001551599 | 0.001440282 | 0.001407941 | 0.001464881 | 0.001609789 | 0.001830665 | 0.002106779 | 0.002412114 | 0.002718564 | 0.002999047 | 0.003230379 | 0.003394784 | 0.003481707 | 0.003488108 | 0.003418564 | 0.003284472 | 0.003102808 | 0.002894405 | 0.002681473 | 0.002485637 | 0.002325474 | 0.002214833 | 0.002161692 | 0.002167629 | 0.002228364 | 0.002334807 | 0.002474678 | 0.002634757 | 0.002802576 | 0.00296783 | 0.003123502 | 0.003265739 | 0.003393472 | 0.003507579 | 0.003609749 | 0.003701701 | 0.003784368 | 0.003857634 | 0.003920169 | 0.003969939 | 0.004004033 | 0.004019314 | 0.004012486 | 0.003980628 | 0.00392184 | 0.00383578 | 0.00372475 | 0.003594398 | 0.003454005 | 0.003316314 | 0.003196136 | 0.003108614 | 0.003066874 | 0.003079795 | 0.003150692 | 0.003276623 | 0.003449239 | 0.003656662 | 0.003885839 | 0.004125183 | 0.004366224 | 0.004604343 | 0.00483837 | 0.005068734 | 0.005295633 | 0.005517057 | 0.005727108 | 0.005916244 | 0.006071996 | 0.006181279 | 0.006232823 | 0.006219422 | 0.006139495 | 0.005997516 | 0.005802971 | 0.005569167 | 0.005310892 | 0.005042613 | 0.00477749 | 0.004526636 | 0.00429872 | 0.004100597 | 0.003937212 | 0.003812251 | 0.00372788 | 0.003684866 | 0.00368257 | 0.003718743 | 0.003789941 | 0.003891374 | 0.004017497 | 0.004162343 | 0.004319922 | 0.004484795 | 0.00465225 | 0.004818699 | 0.004981618 | 0.005139265 | 0.005290071 | 0.005432346 | 0.005563953 | 0.005682164 | 0.005784156 | 0.005867016 | 0.005928643 | 0.005967192 | 0.005981464 | 0.005970828 | 0.00593445 | 0.005871575 | 0.005781756 | 0.005665985 | 0.005527564 | 0.005372986 | 0.005212506 | 0.005059847 | 0.004930575 | 0.004840633 | 0.004803865 | 0.004830258 | 0.004925074 | 0.005088447 | 0.005316069 | 0.00560049 | 0.005932084 | 0.006300289 | 0.00669388 | 0.007101378 | 0.007511014 | 0.007910891 | 0.008289388 | 0.008635422 | 0.008939533 | 0.00919422 | 0.00939449 | 0.009537482 | 0.009622048 | 0.009648196 | 0.009616256 | 0.009526638 | 0.009379571 | 0.009175598 | 0.00891657 | 0.008606044 | 0.008250449 | 0.007859011 | 0.007443705 | 0.00701792 | 0.006595279 | 0.00618818 | 0.005806907 | 0.005458922 | 0.005148878 | 0.004879485 | 0.004652175 | 0.004467811 | 0.004327244 | 0.004231052 | 0.004179079 | 0.004169843 | 0.004199902 | 0.004263742 | 0.004354818 | 0.004466019 | 0.004590973 | 0.004725382 | 0.004867055 | 0.005016069 | 0.005173173 | 0.005338431 | 0.005509142 | 0.005679106 | 0.00583759 | 0.005970075 | 0.006059934 | 0.006090664 | 0.006048957 | 0.005926969 | 0.005723839 | 0.005447094 | 0.005112194 | 0.00474142 | 0.004361453 | 0.00400041 | 0.003684652 | 0.003435435 | 0.003266021 | 0.003179681 | 0.003169464 | 0.003219348 | 0.003306843 | 0.003406954 | 0.003496786 | 0.003559353 | 0.003586327 | 0.003579213 | 0.003548362 | 0.003510343 | 0.003484365 | 0.003487641 | 0.003532226 | 0.0036223 | 0.003752955 | 0.003910771 | 0.004076339 | 0.00422723 | 0.004342094 | 0.004404169
120 | 0.3993797 | 0.3992451 | 0.3991797 | 0.3991521 | 0.3991305 | 0.3990866 | 0.3989984 | 0.398851 | 0.3986369 | 0.398354 | 0.3980052 | 0.3975964 | 0.3971367 | 0.3966379 | 0.3961137 | 0.3955792 | 0.3950496 | 0.3945388 | 0.3940564 | 0.3936079 | 0.3931936 | 0.392809 | 0.3924459 | 0.3920944 | 0.3917447 | 0.3913892 | 0.391024 | 0.3906496 | 0.3902712 | 0.3898971 | 0.3895369 | 0.3891993 | 0.3888899 | 0.3886099 | 0.3883555 | 0.3881187 | 0.3878891 | 0.3876567 | 0.3874138 | 0.3871573 | 0.3868897 | 0.3866183 | 0.3863548 | 0.3861121 | 0.3859021 | 0.3857333 | 0.3856082 | 0.385523 | 0.3854669 | 0.3854238 | 0.3853743 | 0.3852995 | 0.3851838 | 0.3850184 | 0.3848031 | 0.3845466 | 0.3842653 | 0.3839803 | 0.3837141 | 0.3834861 | 0.3833094 | 0.3831888 | 0.3831203 | 0.3830921 | 0.3830862 | 0.383082 | 0.3830587 | 0.3829976 | 0.3828848 | 0.3827113 | 0.3824745 | 0.3821772 | 0.3818271 | 0.3814365 | 0.3810205 | 0.3805965 | 0.380183 | 0.3797989 | 0.379462 | 0.379188 | 0.3789886 | 0.378871 | 0.3788365 | 0.3788797 | 0.3789897 | 0.3791506 | 0.3793434 | 0.3795474 | 0.3797424 | 0.3799101 | 0.380035 | 0.3801055 | 0.3801143 | 0.3800588 | 0.3799419 | 0.3797729 | 0.3795679 | 0.379349 | 0.379144 | 0.378983 | 0.3788959 | 0.3789075 | 0.3790345 | 0.3792823 | 0.3796439 | 0.3801003 | 0.3806231 | 0.3811779 | 0.3817288 | 0.3822421 | 0.3826898 | 0.383052 | 0.3833181 | 0.3834871 | 0.3835666 | 0.3835711 | 0.3835195 | 0.3834313 | 0.3833234 | 0.3832057 | 0.3830807 | 0.3829415 | 0.3827742 | 0.3825618 | 0.3822884 | 0.3819443 | 0.38153 | 0.3810575 | 0.3805505 | 0.3800406 | 0.3795633 | 0.3791528 | 0.3788364 | 0.3786312 | 0.3785418 | 0.3785597 | 0.3786655 | 0.3788312 | 0.3790251 | 0.3792153 | 0.3793743 | 0.3794819 | 0.3795272 | 0.3795085 | 0.3794329 | 0.3793127 | 0.3791635 | 0.3790004 | 0.3788361 | 0.3786785 | 0.3785303 | 0.3783898 | 0.378251 | 0.3781056 | 0.3779449 | 0.3777611 | 0.3775493 | 0.3773084 | 0.3770421 | 0.3767596 | 0.376474 | 0.3762008 | 0.3759565 | 0.3757549 | 0.3756051 | 0.3755096 | 0.3754636 | 0.3754557 | 0.375469 | 0.3754834 | 0.375479 | 0.3754378 | 0.3753465 | 0.3751976 | 0.3749902 | 0.3747298 | 0.3744271 | 0.374096 | 0.3737516 | 0.3734078 | 0.3730752 | 0.3727602 | 0.3724644 | 0.3721858 | 0.3719201 | 0.3716623 | 0.3714091 | 0.3711596 | 0.3709162 | 0.370684 | 0.3704704 | 0.3702835 | 0.3701311 | 0.3700191 | 0.3699512 | 0.3699284 | 0.3699488 | 0.3700076 | 0.3700976 | 0.3702093 | 0.3703316 | 0.3704519 | 0.3705573 | 0.3706345 | 0.3706712 | 0.3706574 | 0.3705859 | 0.3704534 | 0.3702609 | 0.370013 | 0.3697171 | 0.3693812 | 0.3690114 | 0.3686098 | 0.368173 | 0.3676922 | 0.3671545 | 0.3665458 | 0.3658549 | 0.3650763 | 0.3642139 | 0.3632815 | 0.362302 | 0.3613054 | 0.3603242 | 0.3593894 | 0.3585262 | 0.3577505 | 0.3570674 | 0.356471 | 0.355945 | 0.3554666 | 0.355009 | 0.3545462 | 0.354056 | 0.3535229 | 0.3529393 | 0.3523055 | 0.3516284 | 0.3509189 | 0.3501895 | 0.3494517 | 0.3487145 | 0.3479837 | 0.3472621 | 0.3465496 | 0.3458447 | 0.3451447 | 0.3444461 | 0.3437444 | 0.3430337 | 0.3423068 | 0.3415551 | 0.3407695 | 0.3399415 | 0.3390641 | 0.3381333 | 0.3371493 | 0.3361166 | 0.3350447 | 0.3339469 | 0.3328389 | 0.331737 | 0.330655 | 0.3296032 | 0.3285864 | 0.3276038 | 0.3266497 | 0.3257157 | 0.324793 | 0.3238742 | 0.322955 | 0.3220344 | 0.3211144 | 0.3201983 | 0.3192896 | 0.3183898 | 0.3174985 | 0.316612 | 0.315724 | 0.3148256 | 0.3139065 | 0.3129554 | 0.311961 | 0.3109138 | 0.309806 | 0.3086339 | 0.3073976 | 0.3061019 | 0.3047553 | 0.3033692 | 0.3019561 | 0.3005274 | 0.2990921 | 0.2976546 | 0.2962148 | 0.2947674 | 0.2933035 | 0.2918108 | 0.2902765 | 0.288688 | 0.2870348 | 0.28531 | 0.2835109 | 0.2816399 | 0.2797036 | 0.2777124 | 0.2756789 | 0.2736156 | 0.2715322 | 0.2694343 | 0.267322 | 0.2651898 | 0.2630277 | 0.2608236 | 0.2585652 | 0.2562422 | 0.2538475 | 0.2513771 | 0.24883 | 0.2462073 | 0.2435117 | 0.2407473 | 0.2379195 | 0.2350364 | 0.2321086 | 0.2291491 | 0.2261728 | 0.2231944 | 0.2202263 | 0.2172771 | 0.2143489 | 0.2114372 | 0.2085304 | 0.2056115 | 0.2026598 | 0.1996535 | 0.1965726 | 0.1934013 | 0.1901293 | 0.186753 | 0.1832744 | 0.1797007 | 0.1760416 | 0.1723082 | 0.1685105 | 0.1646569 | 0.1607531 | 0.1568026 | 0.1528067 | 0.1487656 | 0.1446784 | 0.1405434 | 0.1363587 | 0.1321222 | 0.127831 | 0.1234819 | 0.1190712 | 0.1145946 | 0.110047 | 0.1054223 | 0.1007129 | 0.09591077 | 0.0910075 | 0.08599678 | 0.08087693 | 0.07565454 | 0.07034789 | 0.06499048 | 0.05963265 | 0.05434057 | 0.04919293 | 0.04427496 | 0.03967021 | 0.03545163 | 0.03167362 | 0.02836652 | 0.02553413 | 0.0231554 | 0.02118905 | 0.0195805 | 0.01826957 | 0.01719771 | 0.01631254 | 0.01557118 | 0.01494085 | 0.01439751 | 0.01392368 | 0.01350616 | 0.01313368 | 0.01279539 | 0.01248015 | 0.01217676 | 0.01187409 | 0.01156229 | 0.0112336 | 0.01088333 | 0.01051019 | 0.01011688 | 0.009709908 | 0.009299626 | 0.008900033 | 0.008528066 | 0.0082025 | 0.007942284 | 0.007763771 | 0.007677563 | 0.007685728 | 0.007779455 | 0.007938695 | 0.008133896 | 0.008330166 | 0.008492423 | 0.008591056 | 0.008606648 | 0.008532389 | 0.00837413 | 0.0081479 | 0.00787589 | 0.007581655 | 0.007286182 | 0.007005147 | 0.006747364 | 0.006515237 | 0.006306388 | 0.006115526 | 0.005936571 | 0.005764828 | 0.005597979 | 0.005436603 | 0.005283516 | 0.005142237 | 0.005015456 | 0.004903189 | 0.004802182 | 0.004705966 | 0.004606051 | 0.004494212 | 0.004364713 | 0.004215883 | 0.004051006 | 0.003877201 | 0.003703792 | 0.003539987 | 0.003393261 | 0.003268228 | 0.003166988 | 0.003090426 | 0.003039575 | 0.00301694 | 0.0030267 | 0.003074389 | 0.00316495 | 0.003301032 | 0.003481358 | 0.003699985 | 0.003947075 | 0.004210227 | 0.004476894 | 0.004736319 | 0.004981471 | 0.005209718 | 0.005422379 | 0.005623781 | 0.005819177 | 0.006012549 | 0.006204866 | 0.006392716 | 0.006567704 | 0.006716794 | 0.006823285 | 0.006868926 | 0.006836621 | 0.00671291 | 0.006490829 | 0.006171613 | 0.005765703 | 0.005292439 | 0.004778158 | 0.004253376 | 0.003749705 | 0.003296217 | 0.002916855 | 0.002628136 | 0.002438451 | 0.002348051 | 0.002350163 | 0.002432603 | 0.00257911 | 0.002771113 | 0.002989301 | 0.003215004 | 0.003431512 | 0.003625551 | 0.00378844 | 0.003916681 | 0.004012095 | 0.004080891 | 0.004132222 | 0.004176027 | 0.00422106 | 0.004272596 | 0.004331423 | 0.004393176 | 0.004448793 | 0.004485718 | 0.004489849 | 0.004447627 | 0.004348314 | 0.004186104 | 0.003961752 | 0.003682877 | 0.003363596 | 0.003022305 | 0.00267915 | 0.002352586 | 0.002056917 | 0.001800119 | 0.001583633 | 0.001403137 | 0.001250597 | 0.001116464 | 0.000992124 | 0.0008711893 | 0.0007500388 | 0.0006276421 | 0.0005052749 | 0.0003856767 | 0.000272774 | 0.000171783 | 8.869846e-05 | 2.962278e-05 | 0 | 3.369033e-06 | 4.002079e-05 | 0.0001063485 | 0.0001949643 | 0.0002958491 | 0.0003980262 | 0.0004914189 | 0.0005686511 | 0.0006258775 | 0.0006629845 | 0.0006826004 | 0.0006893083 | 0.0006880928 | 0.0006835723 | 0.0006793156 | 0.0006775858 | 0.0006799259 | 0.0006869338 | 0.0006988694 | 0.00071619 | 0.0007393946 | 0.0007696247 | 0.0008085643 | 0.0008587269 | 0.0009229032 | 0.001003699 | 0.001102451 | 0.001218504 | 0.001347766 | 0.001482114 | 0.001609442 | 0.001714957 | 0.001783889 | 0.001804318 | 0.001770724 | 0.001686568 | 0.001564999 | 0.001427655 | 0.001301447 | 0.001214102 | 0.001189481 | 0.001243582 | 0.001382388 | 0.001601689 | 0.001888674 | 0.002224302 | 0.002586479 | 0.002952289 | 0.003299609 | 0.003608283 | 0.003860356 | 0.00404105 | 0.004139057 | 0.004147686 | 0.004065715 | 0.00389826 | 0.003657232 | 0.003360536 | 0.003031222 | 0.002695228 | 0.002379004 | 0.002107007 | 0.00189948 | 0.001770676 | 0.001727928 | 0.001771525 | 0.001895619 | 0.002089421 | 0.00233859 | 0.00262718 | 0.002938727 | 0.00325742 | 0.003568784 | 0.003859796 | 0.004119324 | 0.004338175 | 0.004509523 | 0.004629062 | 0.004695747 | 0.004711802 | 0.004682822 | 0.004617161 | 0.004525353 | 0.004419173 | 0.004310395 | 0.004210323 | 0.004128883 | 0.00407417 | 0.004052026 | 0.004065432 | 0.004114198 | 0.004194858 | 0.004300975 | 0.00442444 | 0.004556913 | 0.004691955 | 0.004826944 | 0.004964295 | 0.005111848 | 0.005281396 | 0.00548628 | 0.00573799 | 0.006042327 | 0.006396798 | 0.006789383 | 0.007198692 | 0.007596681 | 0.007952164 | 0.008235646 | 0.008423455 | 0.008500695 | 0.008462898 | 0.008315653 | 0.008072755 | 0.007754046 | 0.00738274 | 0.006983145 | 0.006579167 | 0.006193031 | 0.005843942 | 0.005547348 | 0.005313946 | 0.005149599 | 0.005054931 | 0.005026106 | 0.005056206 | 0.005136374 | 0.005257966 | 0.00541332 | 0.005596686 | 0.005804193 | 0.006033538 | 0.006283241 | 0.006551634 | 0.006836223 | 0.007132872 | 0.007435323 | 0.007734927 | 0.008021404 | 0.008284047 | 0.008513327 | 0.008703145 | 0.008852148 | 0.008964937 | 0.009050725 | 0.009121965 | 0.009191686 | 0.009270295 | 0.00936362 | 0.009471726 | 0.009589855 | 0.00971031 | 0.009824565 | 0.009925684 | 0.01000974 | 0.01007549 | 0.0101237 | 0.01015545 | 0.01017128 | 0.01017086 | 0.01015344 | 0.0101196 | 0.01007261 | 0.01001924 | 0.009970141 | 0.009938195 | 0.009936501 | 0.009975988 | 0.01006296 | 0.01019797 | 0.01037528 | 0.01058416 | 0.01081027 | 0.01103804 | 0.01125231 | 0.01143974 | 0.01158966 | 0.01169408 | 0.01174768 | 0.01174719 | 0.01169155 | 0.01158223 | 0.01142308 | 0.01122111 | 0.01098577 | 0.01072871 | 0.01046189 | 0.01019602 | 0.009939029 | 0.009695315 | 0.009465608 | 0.009247777 | 0.009038699 | 0.008835895 | 0.008638772 | 0.008449388 | 0.008271948 | 0.008111718 | 0.007973706 | 0.007861089 | 0.007774546 | 0.007712587 | 0.007671702 | 0.007647666 | 0.007636859 | 0.007636849 | 0.007647208 | 0.007668708 | 0.007702915 | 0.007750773 | 0.007811746 | 0.007882507 | 0.007956581 | 0.008024463 | 0.008074283 | 0.008093431 | 0.008070224 | 0.007995514 | 0.007865032 | 0.007680707 | 0.007451674 | 0.007193934 | 0.006929058 | 0.006681601 | 0.006475533 | 0.00633029 | 0.006256811 | 0.006255362 | 0.006314854 | 0.006414153 | 0.006525675 | 0.006620483 | 0.006673211 | 0.006666221 | 0.00659247 | 0.0064557 | 0.00626879 | 0.006050789 | 0.005822528 | 0.005603501 | 0.005408869 | 0.005247867 | 0.005123637 | 0.005034559 | 0.004975671 | 0.004940956 | 0.004925123
135 | 0.400676 | 0.4004682 | 0.4003484 | 0.4002794 | 0.4002213 | 0.4001378 | 0.4000004 | 0.3997918 | 0.3995061 | 0.3991476 | 0.398728 | 0.3982639 | 0.3977737 | 0.3972758 | 0.3967866 | 0.39632 | 0.3958872 | 0.3954958 | 0.3951495 | 0.3948487 | 0.3945907 | 0.3943696 | 0.3941773 | 0.3940045 | 0.3938413 | 0.3936788 | 0.3935093 | 0.3933273 | 0.393129 | 0.3929121 | 0.3926744 | 0.3924133 | 0.3921249 | 0.3918048 | 0.3914477 | 0.3910496 | 0.3906091 | 0.3901292 | 0.3896181 | 0.3890901 | 0.3885642 | 0.3880623 | 0.3876071 | 0.3872186 | 0.3869119 | 0.3866947 | 0.386567 | 0.3865207 | 0.3865412 | 0.3866091 | 0.3867028 | 0.386801 | 0.3868852 | 0.3869415 | 0.3869613 | 0.3869421 | 0.3868862 | 0.3868003 | 0.386693 | 0.3865731 | 0.3864479 | 0.3863214 | 0.3861941 | 0.3860628 | 0.3859213 | 0.3857617 | 0.3855757 | 0.3853567 | 0.3851004 | 0.3848058 | 0.3844758 | 0.3841164 | 0.3837369 | 0.3833478 | 0.3829605 | 0.3825857 | 0.3822336 | 0.3819125 | 0.3816294 | 0.3813896 | 0.3811967 | 0.3810522 | 0.380955 | 0.3809008 | 0.3808826 | 0.3808904 | 0.3809131 | 0.3809393 | 0.3809591 | 0.3809655 | 0.3809553 | 0.3809279 | 0.3808852 | 0.3808299 | 0.3807641 | 0.38069 | 0.3806096 | 0.3805266 | 0.3804481 | 0.3803858 | 0.3803558 | 0.3803773 | 0.3804694 | 0.3806472 | 0.3809178 | 0.3812773 | 0.3817096 | 0.3821877 | 0.3826769 | 0.3831402 | 0.3835432 | 0.3838595 | 0.3840747 | 0.3841877 | 0.3842105 | 0.3841656 | 0.3840816 | 0.3839877 | 0.3839084 | 0.383859 | 0.3838428 | 0.3838501 | 0.3838604 | 0.3838462 | 0.3837786 | 0.3836332 | 0.3833953 | 0.3830638 | 0.3826524 | 0.382188 | 0.3817079 | 0.3812539 | 0.380867 | 0.3805817 | 0.3804216 | 0.380396 | 0.3804998 | 0.3807141 | 0.3810097 | 0.3813507 | 0.3816993 | 0.382021 | 0.3822877 | 0.3824803 | 0.3825903 | 0.3826187 | 0.3825749 | 0.3824743 | 0.3823353 | 0.3821759 | 0.3820112 | 0.3818506 | 0.3816963 | 0.3815431 | 0.3813795 | 0.3811906 | 0.3809615 | 0.3806814 | 0.3803473 | 0.3799659 | 0.379554 | 0.3791358 | 0.3787397 | 0.3783929 | 0.3781169 | 0.3779243 | 0.3778168 | 0.3777859 | 0.3778148 | 0.3778818 | 0.3779638 | 0.3780391 | 0.3780906 | 0.3781061 | 0.3780792 | 0.3780088 | 0.3778982 | 0.3777528 | 0.3775795 | 0.3773848 | 0.3771737 | 0.3769496 | 0.3767147 | 0.376471 | 0.3762216 | 0.3759722 | 0.3757324 | 0.375515 | 0.3753353 | 0.3752098 | 0.3751526 | 0.3751739 | 0.3752773 | 0.3754593 | 0.375709 | 0.3760103 | 0.3763445 | 0.376693 | 0.3770399 | 0.3773741 | 0.3776889 | 0.3779812 | 0.3782492 | 0.37849 | 0.3786973 | 0.3788605 | 0.3789651 | 0.378994 | 0.3789305 | 0.3787612 | 0.3784777 | 0.3780785 | 0.3775689 | 0.37696 | 0.3762672 | 0.3755087 | 0.374704 | 0.3738736 | 0.3730383 | 0.3722192 | 0.3714373 | 0.3707122 | 0.3700609 | 0.3694958 | 0.3690225 | 0.3686394 | 0.3683366 | 0.3680976 | 0.3679005 | 0.367721 | 0.3675344 | 0.3673183 | 0.3670538 | 0.3667259 | 0.3663243 | 0.3658427 | 0.3652782 | 0.3646318 | 0.363908 | 0.3631147 | 0.362264 | 0.3613716 | 0.3604566 | 0.3595403 | 0.3586447 | 0.3577911 | 0.3569973 | 0.3562762 | 0.3556344 | 0.3550708 | 0.3545766 | 0.3541363 | 0.3537292 | 0.3533314 | 0.3529184 | 0.3524681 | 0.3519626 | 0.3513902 | 0.3507465 | 0.3500346 | 0.3492638 | 0.3484485 | 0.3476057 | 0.3467521 | 0.3459018 | 0.345065 | 0.3442461 | 0.343445 | 0.3426569 | 0.3418754 | 0.3410933 | 0.3403052 | 0.3395078 | 0.3387013 | 0.3378885 | 0.337074 | 0.3362633 | 0.3354613 | 0.3346713 | 0.3338938 | 0.3331266 | 0.3323643 | 0.3315998 | 0.3308246 | 0.3300311 | 0.3292133 | 0.3283685 | 0.3274971 | 0.3266034 | 0.3256941 | 0.3247771 | 0.3238598 | 0.3229476 | 0.3220428 | 0.3211437 | 0.3202444 | 0.3193355 | 0.318405 | 0.3174397 | 0.3164273 | 0.315358 | 0.3142266 | 0.3130332 | 0.3117843 | 0.3104921 | 0.3091734 | 0.3078474 | 0.3065325 | 0.3052441 | 0.3039914 | 0.3027763 | 0.301593 | 0.3004286 | 0.2992651 | 0.2980823 | 0.2968606 | 0.2955834 | 0.2942387 | 0.2928202 | 0.2913269 | 0.2897629 | 0.2881354 | 0.2864541 | 0.2847293 | 0.2829714 | 0.2811892 | 0.2793898 | 0.2775775 | 0.2757541 | 0.2739182 | 0.2720661 | 0.2701925 | 0.2682906 | 0.2663536 | 0.2643751 | 0.2623493 | 0.2602713 | 0.2581363 | 0.2559397 | 0.2536759 | 0.2513382 | 0.2489189 | 0.2464096 | 0.2438021 | 0.2410892 | 0.2382659 | 0.2353307 | 0.2322854 | 0.2291363 | 0.2258936 | 0.222571 | 0.2191846 | 0.2157517 | 0.2122888 | 0.2088108 | 0.2053287 | 0.2018499 | 0.1983777 | 0.1949129 | 0.1914541 | 0.188 | 0.1845491 | 0.1811008 | 0.1776537 | 0.1742051 | 0.1707497 | 0.1672795 | 0.1637836 | 0.1602505 | 0.1566694 | 0.1530322 | 0.1493353 | 0.1455799 | 0.1417714 | 0.1379179 | 0.1340284 | 0.1301106 | 0.1261693 | 0.1222053 | 0.1182154 | 0.1141927 | 0.1101272 | 0.106008 | 0.1018234 | 0.09756299 | 0.09321868 | 0.08878555 | 0.0842629 | 0.0796551 | 0.0749722 | 0.07023071 | 0.06545378 | 0.06067158 | 0.05592041 | 0.05124198 | 0.04668172 | 0.04228665 | 0.03810254 | 0.03417119 | 0.0305279 | 0.02719978 | 0.02420447 | 0.02154991 | 0.01923481 | 0.01724954 | 0.01557698 | 0.01419338 | 0.01306955 | 0.01217183 | 0.01146395 | 0.01090917 | 0.01047288 | 0.01012496 | 0.00984154 | 0.009605611 | 0.009406123 | 0.009236368 | 0.0090915 | 0.008966323 | 0.008853649 | 0.008744133 | 0.00862694 | 0.00849109 | 0.008327493 | 0.00813065 | 0.007899394 | 0.007637264 | 0.007352257 | 0.007055468 | 0.006759704 | 0.00647726 | 0.006217801 | 0.005986781 | 0.005783937 | 0.005603465 | 0.005435168 | 0.005266511 | 0.005085738 | 0.004884698 | 0.004660742 | 0.00441731 | 0.004162692 | 0.003908147 | 0.003665133 | 0.003443094 | 0.003248164 | 0.003083088 | 0.002948169 | 0.002842373 | 0.002764418 | 0.00271297 | 0.002686849 | 0.002683914 | 0.002700622 | 0.002731818 | 0.002771293 | 0.002813244 | 0.002853329 | 0.002890243 | 0.002926086 | 0.002966365 | 0.00301901 | 0.003092665 | 0.00319501 | 0.003331155 | 0.003502289 | 0.003705194 | 0.003932032 | 0.004170912 | 0.004406795 | 0.004622716 | 0.00480155 | 0.004928006 | 0.004990102 | 0.004981014 | 0.004899471 | 0.004749751 | 0.004540928 | 0.004284903 | 0.003994322 | 0.003681094 | 0.003355116 | 0.003024054 | 0.002693497 | 0.002368091 | 0.002052329 | 0.001751075 | 0.001469773 | 0.001213674 | 0.0009869771 | 0.000792088 | 0.0006290972 | 0.0004957668 | 0.0003883622 | 0.0003026184 | 0.0002347857 | 0.0001825989 | 0.0001455907 | 0.0001253192 | 0.0001246023 | 0.0001470696 | 0.0001959337 | 0.0002733326 | 0.0003795416 | 0.0005123368 | 0.0006665102 | 0.0008341294 | 0.001004755 | 0.001166467 | 0.001307088 | 0.001416071 | 0.001485727 | 0.001512763 | 0.001498315 | 0.001447855 | 0.001369518 | 0.001272879 | 0.001166944 | 0.001059092 | 0.000954508 | 0.0008567456 | 0.0007681998 | 0.0006912165 | 0.0006285628 | 0.0005835098 | 0.0005592467 | 0.0005584844 | 0.0005825945 | 0.0006314362 | 0.0007034817 | 0.0007962179 | 0.0009063022 | 0.001029765 | 0.001161935 | 0.001296855 | 0.001427238 | 0.001544479 | 0.001639546 | 0.001704291 | 0.001732664 | 0.001722336 | 0.001674954 | 0.001596183 | 0.001494398 | 0.001379133 | 0.001259132 | 0.001140945 | 0.0010279 | 0.0009201303 | 0.0008157913 | 0.0007119521 | 0.0006061415 | 0.0004976763 | 0.0003878219 | 0.0002802292 | 0.0001802965 | 9.503442e-05 | 3.222377e-05 | 0 | 6.288725e-06 | 5.84589e-05 | 0.0001617744 | 0.0003183691 | 0.0005258645 | 0.0007766375 | 0.001058352 | 0.001355265 | 0.001650733 | 0.001930374 | 0.002184635 | 0.002410449 | 0.002611119 | 0.00279485 | 0.002972335 | 0.003153621 | 0.003345657 | 0.003550868 | 0.003766883 | 0.003987063 | 0.004202086 | 0.004401354 | 0.0045741 | 0.004710713 | 0.004802684 | 0.004843559 | 0.004829296 | 0.00475892 | 0.004635086 | 0.004464825 | 0.004259538 | 0.00403423 | 0.00380652 | 0.00359433 | 0.003413537 | 0.003275662 | 0.003186206 | 0.003144068 | 0.003142025 | 0.003168193 | 0.003208618 | 0.003249614 | 0.00327969 | 0.003291476 | 0.003282113 | 0.00325317 | 0.003209888 | 0.003159826 | 0.003111626 | 0.003073711 | 0.003053243 | 0.003055074 | 0.003081468 | 0.003131317 | 0.003200324 | 0.003280888 | 0.003362943 | 0.003435295 | 0.003486951 | 0.003509532 | 0.003498966 | 0.003456812 | 0.003390651 | 0.00331322 | 0.003240535 | 0.003189637 | 0.003175967 | 0.003211547 | 0.003303729 | 0.003454981 | 0.003663321 | 0.003922974 | 0.00422518 | 0.004558706 | 0.004910289 | 0.005264961 | 0.005606381 | 0.00591774 | 0.006182913 | 0.006387536 | 0.006520798 | 0.006575998 | 0.006551505 | 0.006450707 | 0.006281232 | 0.006053797 | 0.005780797 | 0.00547458 | 0.005146621 | 0.004806847 | 0.004463644 | 0.004124894 | 0.003798777 | 0.003494361 | 0.003222552 | 0.002995803 | 0.002827924 | 0.002732362 | 0.002720637 | 0.002800442 | 0.002973515 | 0.00323487 | 0.003572095 | 0.003966346 | 0.004394101 | 0.004830045 | 0.005250004 | 0.005633659 | 0.005966813 | 0.006242068 | 0.006458519 | 0.006620238 | 0.006734742 | 0.006811257 | 0.006859093 | 0.006887354 | 0.006904102 | 0.006916631 | 0.006930562 | 0.006949858 | 0.006976282 | 0.007008893 | 0.007044719 | 0.007079517 | 0.007109913 | 0.007135164 | 0.007158416 | 0.007187179 | 0.007232334 | 0.007305203 | 0.007414545 | 0.007563078 | 0.007745371 | 0.007947958 | 0.008151033 | 0.008332203 | 0.008470957 | 0.008552912 | 0.008573344 | 0.008538007 | 0.008462428 | 0.008368932 | 0.008282413 | 0.008225984 | 0.008216745 | 0.008263299 | 0.008364373 | 0.008509582 | 0.008680912 | 0.008855446 | 0.009008681 | 0.009117113 | 0.00916078 | 0.009125094 | 0.009002076 | 0.008791308 | 0.008499441 | 0.008140076 | 0.007731992 | 0.007297586 | 0.006860112 | 0.006441487 | 0.006059856 | 0.005728299 | 0.005453964 | 0.005238176 | 0.005077695 | 0.004966162 | 0.004896023 | 0.004860395 | 0.004854503 | 0.004876783 | 0.004928957 | 0.005015237 | 0.005140607 | 0.005309044 | 0.005520702 | 0.005770229 | 0.006045988 | 0.0063302 | 0.006601265 | 0.006836357 | 0.007015291 | 0.007123352 | 0.00715416 | 0.007110133 | 0.007002119 | 0.006847533 | 0.006667632 | 0.006484788 | 0.006319523 | 0.006187885 | 0.00610058 | 0.006062178 | 0.006071425 | 0.006122171 | 0.006204889 | 0.006308284 | 0.006420724 | 0.006531129 | 0.006629344 | 0.006706475 | 0.006754753 | 0.006767658 | 0.006740237 | 0.006670253 | 0.006558934 | 0.006411728 | 0.006238559 | 0.006053097 | 0.005871539 | 0.005710606 | 0.005584536 | 0.005503457 | 0.005471325 | 0.005485071 | 0.005534809 | 0.005605729 | 0.005680276 | 0.005741485 | 0.005775836
151 | 0.4019286 | 0.4018084 | 0.4017241 | 0.4016428 | 0.4015315 | 0.4013623 | 0.4011164 | 0.4007864 | 0.4003757 | 0.3998974 | 0.399371 | 0.3988193 | 0.3982654 | 0.3977304 | 0.3972312 | 0.3967787 | 0.3963781 | 0.3960275 | 0.3957193 | 0.3954415 | 0.39518 | 0.394921 | 0.3946531 | 0.3943689 | 0.3940661 | 0.3937476 | 0.3934198 | 0.393092 | 0.3927739 | 0.3924746 | 0.3921999 | 0.3919521 | 0.3917287 | 0.3915236 | 0.3913278 | 0.3911315 | 0.3909253 | 0.3907033 | 0.390464 | 0.3902109 | 0.389953 | 0.3897028 | 0.3894757 | 0.389287 | 0.389151 | 0.3890782 | 0.3890737 | 0.3891372 | 0.3892616 | 0.3894334 | 0.3896346 | 0.3898442 | 0.3900405 | 0.3902047 | 0.3903223 | 0.3903853 | 0.3903922 | 0.3903481 | 0.3902625 | 0.3901474 | 0.3900145 | 0.3898733 | 0.3897299 | 0.3895862 | 0.3894407 | 0.3892898 | 0.389129 | 0.3889549 | 0.388766 | 0.3885635 | 0.3883507 | 0.3881318 | 0.3879114 | 0.3876931 | 0.3874786 | 0.3872687 | 0.387064 | 0.3868662 | 0.3866795 | 0.3865107 | 0.3863689 | 0.3862642 | 0.3862059 | 0.3862 | 0.3862484 | 0.3863468 | 0.3864856 | 0.3866503 | 0.3868227 | 0.386983 | 0.3871121 | 0.3871934 | 0.3872142 | 0.3871677 | 0.3870538 | 0.3868799 | 0.3866608 | 0.3864182 | 0.3861787 | 0.3859723 | 0.385828 | 0.3857713 | 0.3858205 | 0.3859835 | 0.3862573 | 0.3866273 | 0.3870701 | 0.3875562 | 0.3880547 | 0.388537 | 0.38898 | 0.3893679 | 0.3896935 | 0.3899564 | 0.3901622 | 0.3903198 | 0.3904389 | 0.3905279 | 0.3905917 | 0.3906308 | 0.3906409 | 0.3906132 | 0.3905361 | 0.3903974 | 0.3901863 | 0.3898964 | 0.3895276 | 0.3890878 | 0.3885931 | 0.3880673 | 0.3875399 | 0.3870441 | 0.3866129 | 0.386276 | 0.3860563 | 0.3859664 | 0.3860069 | 0.3861657 | 0.3864191 | 0.3867341 | 0.387073 | 0.3873978 | 0.3876752 | 0.3878799 | 0.3879976 | 0.3880242 | 0.3879651 | 0.3878322 | 0.3876406 | 0.387405 | 0.3871377 | 0.386847 | 0.3865363 | 0.3862056 | 0.3858521 | 0.3854724 | 0.3850645 | 0.38463 | 0.3841755 | 0.3837136 | 0.3832625 | 0.3828441 | 0.3824814 | 0.3821953 | 0.3820006 | 0.381904 | 0.3819024 | 0.3819841 | 0.3821298 | 0.3823166 | 0.3825205 | 0.3827194 | 0.3828954 | 0.383035 | 0.3831293 | 0.3831733 | 0.383165 | 0.3831044 | 0.3829931 | 0.3828341 | 0.3826315 | 0.3823905 | 0.3821176 | 0.3818202 | 0.3815065 | 0.3811854 | 0.3808672 | 0.3805624 | 0.380282 | 0.380037 | 0.3798372 | 0.3796906 | 0.3796028 | 0.3795761 | 0.37961 | 0.3797021 | 0.3798488 | 0.3800465 | 0.3802922 | 0.3805833 | 0.3809172 | 0.3812898 | 0.3816941 | 0.3821195 | 0.3825515 | 0.3829726 | 0.3833647 | 0.3837108 | 0.3839979 | 0.3842183 | 0.3843695 | 0.3844536 | 0.384475 | 0.3844379 | 0.3843446 | 0.3841942 | 0.3839828 | 0.3837054 | 0.3833582 | 0.3829407 | 0.3824584 | 0.3819226 | 0.3813507 | 0.3807637 | 0.3801836 | 0.3796303 | 0.3791181 | 0.3786546 | 0.378239 | 0.3778629 | 0.3775119 | 0.3771686 | 0.376815 | 0.3764361 | 0.3760217 | 0.3755684 | 0.3750791 | 0.3745626 | 0.3740316 | 0.3735005 | 0.3729827 | 0.3724893 | 0.3720278 | 0.3716016 | 0.3712104 | 0.3708511 | 0.3705183 | 0.3702052 | 0.3699039 | 0.3696056 | 0.3693008 | 0.3689799 | 0.3686341 | 0.3682564 | 0.3678429 | 0.3673931 | 0.3669103 | 0.3664004 | 0.3658712 | 0.3653301 | 0.3647832 | 0.3642344 | 0.3636848 | 0.3631336 | 0.3625783 | 0.362016 | 0.3614436 | 0.3608584 | 0.3602582 | 0.3596415 | 0.3590072 | 0.3583548 | 0.3576841 | 0.3569951 | 0.3562885 | 0.3555659 | 0.35483 | 0.3540852 | 0.3533381 | 0.3525965 | 0.351869 | 0.3511636 | 0.3504856 | 0.3498364 | 0.3492129 | 0.3486067 | 0.3480062 | 0.3473984 | 0.3467717 | 0.346118 | 0.3454344 | 0.3447235 | 0.3439921 | 0.3432491 | 0.3425032 | 0.3417599 | 0.3410204 | 0.340281 | 0.3395339 | 0.3387692 | 0.3379774 | 0.3371521 | 0.336292 | 0.3354019 | 0.3344931 | 0.3335816 | 0.3326862 | 0.3318252 | 0.3310132 | 0.3302579 | 0.3295583 | 0.3289045 | 0.3282782 | 0.3276561 | 0.3270128 | 0.3263251 | 0.3255756 | 0.324754 | 0.3238585 | 0.3228942 | 0.3218718 | 0.3208045 | 0.3197061 | 0.3185889 | 0.3174632 | 0.3163367 | 0.3152152 | 0.3141028 | 0.3130016 | 0.3119117 | 0.3108311 | 0.3097541 | 0.3086721 | 0.3075733 | 0.306444 | 0.3052709 | 0.3040425 | 0.302751 | 0.3013926 | 0.2999679 | 0.2984806 | 0.2969359 | 0.2953391 | 0.293694 | 0.2920025 | 0.2902642 | 0.2884774 | 0.2866394 | 0.2847471 | 0.2827972 | 0.2807871 | 0.2787145 | 0.2765786 | 0.2743802 | 0.272122 | 0.2698085 | 0.2674458 | 0.2650408 | 0.2626004 | 0.2601297 | 0.2576316 | 0.2551052 | 0.2525465 | 0.2499475 | 0.2472983 | 0.2445874 | 0.2418041 | 0.23894 | 0.2359915 | 0.2329609 | 0.2298573 | 0.2266963 | 0.2234992 | 0.2202904 | 0.2170947 | 0.2139341 | 0.2108252 | 0.2077768 | 0.2047892 | 0.2018542 | 0.1989565 | 0.1960762 | 0.1931908 | 0.1902789 | 0.1873217 | 0.1843055 | 0.1812215 | 0.1780658 | 0.1748386 | 0.1715421 | 0.1681793 | 0.164752 | 0.1612602 | 0.1577011 | 0.1540704 | 0.1503628 | 0.1465731 | 0.1426975 | 0.1387348 | 0.1346861 | 0.1305556 | 0.1263499 | 0.1220773 | 0.1177474 | 0.1133706 | 0.1089565 | 0.1045139 | 0.1000501 | 0.09557033 | 0.09107749 | 0.08657278 | 0.08205685 | 0.07753105 | 0.07299923 | 0.06846947 | 0.06395514 | 0.05947547 | 0.05505552 | 0.05072545 | 0.04651901 | 0.04247218 | 0.03862107 | 0.0349999 | 0.03163882 | 0.02856208 | 0.02578609 | 0.02331841 | 0.02115774 | 0.01929446 | 0.01771207 | 0.01638928 | 0.01530164 | 0.01442329 | 0.01372784 | 0.01318917 | 0.01278135 | 0.01247876 | 0.0122566 | 0.01209156 | 0.01196266 | 0.01185234 | 0.01174681 | 0.01163634 | 0.01151502 | 0.0113802 | 0.01123204 | 0.01107306 | 0.01090791 | 0.0107431 | 0.01058671 | 0.01044775 | 0.01033538 | 0.01025748 | 0.01021981 | 0.01022499 | 0.01027227 | 0.01035837 | 0.01047809 | 0.01062559 | 0.01079542 | 0.01098324 | 0.01118605 | 0.01140192 | 0.01162923 | 0.01186583 | 0.01210794 | 0.01234948 | 0.01258147 | 0.012792 | 0.01296664 | 0.01308942 | 0.01314469 | 0.01311937 | 0.01300472 | 0.01279868 | 0.01250675 | 0.01214203 | 0.01172419 | 0.01127694 | 0.01082498 | 0.01039113 | 0.009993719 | 0.009645295 | 0.009352031 | 0.009114625 | 0.008929856 | 0.008792011 | 0.008694459 | 0.008630034 | 0.008591186 | 0.008569616 | 0.008555762 | 0.008538801 | 0.008507227 | 0.008450085 | 0.008358503 | 0.008227187 | 0.008055407 | 0.007847687 | 0.007613186 | 0.0073646 | 0.007116076 | 0.006881271 | 0.006671185 | 0.00649254 | 0.006346666 | 0.006229749 | 0.006133387 | 0.00604645 | 0.005957254 | 0.005856285 | 0.005737931 | 0.005601832 | 0.005452533 | 0.00529856 | 0.005149355 | 0.00501311 | 0.004894101 | 0.004791611 | 0.004699919 | 0.004610212 | 0.004512851 | 0.004400086 | 0.004267928 | 0.00411679 | 0.003950793 | 0.003776541 | 0.003601223 | 0.003431427 | 0.003272727 | 0.003129713 | 0.003006188 | 0.002905384 | 0.00282969 | 0.002779676 | 0.002753114 | 0.002744525 | 0.00274573 | 0.002747125 | 0.002739763 | 0.002718089 | 0.002681444 | 0.002635032 | 0.002588726 | 0.002555195 | 0.002546694 | 0.002572217 | 0.002635021 | 0.002731475 | 0.002851852 | 0.002981787 | 0.003105005 | 0.003206475 | 0.003274427 | 0.003302508 | 0.00329013 | 0.003242604 | 0.003169856 | 0.003084961 | 0.003002414 | 0.002936486 | 0.002898798 | 0.002896732 | 0.00293153 | 0.002997556 | 0.003082676 | 0.003169635 | 0.003238843 | 0.003272103 | 0.003256175 | 0.003185568 | 0.003064119 | 0.002904634 | 0.002726832 | 0.002553922 | 0.002408736 | 0.002310254 | 0.002270868 | 0.002294862 | 0.002378688 | 0.002511821 | 0.002678501 | 0.00286043 | 0.003038348 | 0.003194597 | 0.003314339 | 0.003386942 | 0.003406488 | 0.003372297 | 0.003289172 | 0.00316649 | 0.003017777 | 0.002859269 | 0.002708336 | 0.002581743 | 0.00249375 | 0.002454815 | 0.002470583 | 0.002541217 | 0.002661951 | 0.002823584 | 0.003013594 | 0.003217802 | 0.003421534 | 0.003611291 | 0.003775593 | 0.00390549 | 0.003994799 | 0.004039914 | 0.004039518 | 0.003993846 | 0.003904982 | 0.003776222 | 0.003612776 | 0.003421844 | 0.003212932 | 0.00299801 | 0.002790699 | 0.002605718 | 0.002457399 | 0.002358107 | 0.002316625 | 0.002336515 | 0.002415395 | 0.002545076 | 0.002712532 | 0.002902299 | 0.003099038 | 0.00329042 | 0.003469453 | 0.00363556 | 0.003794521 | 0.00395672 | 0.004134603 | 0.004339523 | 0.004578679 | 0.004853153 | 0.005156752 | 0.005476222 | 0.005793132 | 0.006085914 | 0.006332975 | 0.006515424 | 0.00661936 | 0.006637437 | 0.006569422 | 0.00642173 | 0.006206888 | 0.005941864 | 0.005646269 | 0.005340934 | 0.005046247 | 0.004780185 | 0.004557346 | 0.00438765 | 0.004276318 | 0.004223578 | 0.004225507 | 0.004275207 | 0.004363634 | 0.004481282 | 0.004618741 | 0.004767543 | 0.004920561 | 0.005072077 | 0.005217689 | 0.005353999 | 0.0054786 | 0.005589572 | 0.005685241 | 0.005763703 | 0.005822969 | 0.005861346 | 0.005877527 | 0.005871509 | 0.00584468 | 0.005800523 | 0.005743713 | 0.005680042 | 0.005615887 | 0.005557296 | 0.005509891 | 0.005478716 | 0.00546869 | 0.005484723 | 0.005531365 | 0.005612251 | 0.005728992 | 0.005879323 | 0.006056201 | 0.006246875 | 0.006433529 | 0.006595256 | 0.006710899 | 0.006762777 | 0.006740203 | 0.006641908 | 0.006477813 | 0.006267933 | 0.006040212 | 0.005826521 | 0.005657755 | 0.005559237 | 0.005546437 | 0.005622806 | 0.005779186 | 0.005995761 | 0.006245055 | 0.006496199 | 0.006719806 | 0.006891442 | 0.006994162 | 0.007019306 | 0.006966081 | 0.006840575 | 0.006653371 | 0.006418096 | 0.006149371 | 0.005861868 | 0.005568907 | 0.005281564 | 0.005008213 | 0.004754407 | 0.00452284 | 0.004314013 | 0.004127155 | 0.003961087 | 0.003814961 | 0.003688853 | 0.003583689 | 0.003501369 | 0.003444689 | 0.003417004 | 0.003422224 | 0.003465079 | 0.003550399 | 0.00368267 | 0.00386514 | 0.004098047 | 0.004377812 | 0.004695429 | 0.0050363 | 0.005380252 | 0.005703382 | 0.005979718 | 0.00618403 | 0.006294568 | 0.00629562 | 0.006179746 | 0.005948714 | 0.005613251 | 0.005192929 | 0.004714327 | 0.004208926 | 0.003710405 | 0.003251668 | 0.002861968 | 0.002563695 | 0.002369542 | 0.002280326 | 0.002284401 | 0.00235839 | 0.002469524 | 0.002579972 | 0.002652354 | 0.002655202 | 0.002567823 | 0.002383774 | 0.002111658 | 0.001773609 | 0.001401514 | 0.001030692 | 0.0006943861 | 0.0004180491 | 0.000215359 | 8.676566e-05 | 2.130492e-05 | 0 | 1.521223e-06 | 7.555677e-06
165 | 0.3927347 | 0.39257 | 0.3925301 | 0.3925783 | 0.3926732 | 0.3927747 | 0.3928485 | 0.3928691 | 0.3928203 | 0.3926955 | 0.3924953 | 0.3922267 | 0.3919004 | 0.3915304 | 0.3911317 | 0.3907199 | 0.3903096 | 0.3899133 | 0.3895402 | 0.3891957 | 0.3888809 | 0.3885927 | 0.3883242 | 0.3880659 | 0.3878069 | 0.3875359 | 0.3872427 | 0.3869195 | 0.3865612 | 0.3861663 | 0.3857361 | 0.3852743 | 0.3847859 | 0.3842774 | 0.3837554 | 0.3832266 | 0.382698 | 0.3821772 | 0.3816726 | 0.3811942 | 0.3807531 | 0.3803612 | 0.3800308 | 0.3797723 | 0.3795933 | 0.3794967 | 0.3794793 | 0.3795312 | 0.379636 | 0.3797719 | 0.379914 | 0.3800377 | 0.380121 | 0.3801482 | 0.3801107 | 0.3800084 | 0.3798487 | 0.3796447 | 0.3794128 | 0.3791705 | 0.3789329 | 0.3787119 | 0.3785149 | 0.3783453 | 0.3782023 | 0.3780827 | 0.3779818 | 0.3778939 | 0.3778133 | 0.3777341 | 0.3776512 | 0.3775602 | 0.3774579 | 0.3773434 | 0.3772182 | 0.377087 | 0.3769582 | 0.3768425 | 0.3767525 | 0.3766999 | 0.3766939 | 0.3767388 | 0.376833 | 0.376968 | 0.3771297 | 0.3773 | 0.3774594 | 0.3775895 | 0.3776754 | 0.3777079 | 0.3776832 | 0.3776032 | 0.3774741 | 0.3773046 | 0.3771055 | 0.3768879 | 0.3766639 | 0.3764463 | 0.3762491 | 0.3760882 | 0.3759806 | 0.3759435 | 0.3759927 | 0.3761394 | 0.3763891 | 0.3767389 | 0.3771772 | 0.377684 | 0.3782334 | 0.3787964 | 0.3793444 | 0.3798527 | 0.3803034 | 0.3806871 | 0.3810028 | 0.3812568 | 0.3814602 | 0.3816254 | 0.3817625 | 0.3818767 | 0.3819669 | 0.3820253 | 0.3820392 | 0.3819939 | 0.3818765 | 0.3816795 | 0.3814036 | 0.3810592 | 0.3806667 | 0.380254 | 0.3798539 | 0.3794994 | 0.3792195 | 0.3790356 | 0.378958 | 0.3789845 | 0.3791005 | 0.3792807 | 0.379492 | 0.3796975 | 0.3798616 | 0.3799533 | 0.3799508 | 0.3798435 | 0.3796329 | 0.3793312 | 0.3789598 | 0.3785452 | 0.3781159 | 0.3776979 | 0.3773119 | 0.376971 | 0.3766803 | 0.3764367 | 0.3762314 | 0.3760517 | 0.375884 | 0.3757171 | 0.3755435 | 0.3753617 | 0.3751758 | 0.3749943 | 0.3748289 | 0.3746916 | 0.3745928 | 0.3745391 | 0.3745327 | 0.3745708 | 0.374646 | 0.3747476 | 0.3748623 | 0.3749759 | 0.3750748 | 0.3751476 | 0.3751858 | 0.3751858 | 0.375149 | 0.3750818 | 0.3749948 | 0.3749011 | 0.3748138 | 0.3747436 | 0.3746973 | 0.3746765 | 0.3746778 | 0.3746941 | 0.3747168 | 0.3747379 | 0.3747519 | 0.3747575 | 0.3747571 | 0.3747569 | 0.3747651 | 0.3747906 | 0.3748417 | 0.3749254 | 0.3750471 | 0.3752098 | 0.3754144 | 0.3756594 | 0.3759402 | 0.3762484 | 0.3765721 | 0.3768963 | 0.3772042 | 0.3774796 | 0.3777097 | 0.3778868 | 0.37801 | 0.3780851 | 0.3781226 | 0.3781348 | 0.3781325 | 0.378121 | 0.3780988 | 0.378057 | 0.3779813 | 0.3778549 | 0.3776629 | 0.3773958 | 0.3770522 | 0.3766397 | 0.3761738 | 0.3756756 | 0.3751682 | 0.374673 | 0.3742065 | 0.3737789 | 0.3733927 | 0.3730442 | 0.3727243 | 0.3724223 | 0.3721275 | 0.3718324 | 0.371534 | 0.3712344 | 0.3709399 | 0.3706597 | 0.3704035 | 0.3701786 | 0.3699884 | 0.369831 | 0.3696996 | 0.3695836 | 0.3694714 | 0.3693522 | 0.3692191 | 0.3690693 | 0.3689052 | 0.368732 | 0.3685556 | 0.3683801 | 0.3682054 | 0.368026 | 0.3678317 | 0.3676092 | 0.3673441 | 0.3670247 | 0.3666435 | 0.3661985 | 0.3656935 | 0.3651367 | 0.364539 | 0.3639113 | 0.3632631 | 0.3626008 | 0.3619268 | 0.3612402 | 0.3605374 | 0.3598141 | 0.3590664 | 0.3582927 | 0.3574947 | 0.3566777 | 0.3558502 | 0.3550234 | 0.3542091 | 0.353419 | 0.3526628 | 0.3519469 | 0.3512744 | 0.3506443 | 0.3500521 | 0.3494902 | 0.3489493 | 0.3484195 | 0.347892 | 0.3473598 | 0.3468189 | 0.3462687 | 0.3457111 | 0.3451501 | 0.3445901 | 0.3440349 | 0.3434857 | 0.342941 | 0.3423959 | 0.3418424 | 0.341271 | 0.3406714 | 0.3400351 | 0.3393568 | 0.3386361 | 0.3378784 | 0.3370951 | 0.3363019 | 0.3355173 | 0.3347592 | 0.3340421 | 0.3333741 | 0.3327557 | 0.3321797 | 0.3316326 | 0.3310966 | 0.3305535 | 0.3299868 | 0.3293846 | 0.32874 | 0.3280513 | 0.3273209 | 0.326554 | 0.325757 | 0.3249363 | 0.324097 | 0.3232437 | 0.3223797 | 0.3215078 | 0.3206305 | 0.31975 | 0.3188686 | 0.3179884 | 0.3171112 | 0.3162382 | 0.3153692 | 0.3145028 | 0.3136359 | 0.3127636 | 0.3118798 | 0.3109771 | 0.3100478 | 0.3090848 | 0.3080817 | 0.3070341 | 0.3059393 | 0.3047967 | 0.3036078 | 0.3023758 | 0.3011054 | 0.2998026 | 0.298474 | 0.2971266 | 0.2957665 | 0.2943983 | 0.2930247 | 0.2916461 | 0.2902598 | 0.2888614 | 0.2874451 | 0.2860053 | 0.2845368 | 0.2830359 | 0.2814999 | 0.2799264 | 0.2783122 | 0.2766528 | 0.2749417 | 0.2731714 | 0.2713335 | 0.2694217 | 0.2674324 | 0.2653659 | 0.2632267 | 0.2610223 | 0.258762 | 0.2564551 | 0.2541094 | 0.2517308 | 0.2493236 | 0.2468913 | 0.2444378 | 0.2419681 | 0.239489 | 0.2370077 | 0.2345305 | 0.2320606 | 0.2295964 | 0.2271305 | 0.2246492 | 0.2221338 | 0.219563 | 0.2169146 | 0.2141687 | 0.2113095 | 0.2083266 | 0.2052157 | 0.201979 | 0.1986247 | 0.1951661 | 0.1916215 | 0.1880126 | 0.1843639 | 0.180701 | 0.1770495 | 0.1734329 | 0.1698707 | 0.1663769 | 0.1629585 | 0.1596146 | 0.1563364 | 0.1531076 | 0.1499069 | 0.1467098 | 0.1434912 | 0.1402284 | 0.1369026 | 0.1334998 | 0.1300109 | 0.1264312 | 0.1227589 | 0.1189939 | 0.1151368 | 0.1111887 | 0.1071503 | 0.1030231 | 0.09880927 | 0.09451244 | 0.09013788 | 0.08569335 | 0.08118917 | 0.07663876 | 0.07205857 | 0.06746789 | 0.06288872 | 0.05834518 | 0.05386333 | 0.04947056 | 0.04519507 | 0.04106557 | 0.03711062 | 0.0333575 | 0.029831 | 0.02655147 | 0.02353339 | 0.02078416 | 0.01830379 | 0.01608542 | 0.01411657 | 0.01238132 | 0.01086195 | 0.009540457 | 0.008399271 | 0.007421706 | 0.006591273 | 0.005891499 | 0.005305443 | 0.004816123 | 0.004407482 | 0.004065107 | 0.00377753 | 0.0035369 | 0.003339368 | 0.00318439 | 0.003073536 | 0.003008978 | 0.002991623 | 0.003019289 | 0.003085484 | 0.003178631 | 0.003282263 | 0.003375873 | 0.003436414 | 0.003440858 | 0.003369146 | 0.003206646 | 0.002946953 | 0.002593301 | 0.002158927 | 0.001666121 | 0.001143617 | 0.000623206 | 0.0001359678 | -0.0002914995 | -0.0006398857 | -0.0008990855 | -0.001068355 | -0.001155236 | -0.001173381 | -0.001139453 | -0.001070536 | -0.0009814455 | -0.000882983 | -0.0007817625 | -0.0006810229 | -0.0005823162 | -0.0004876263 | -0.000401265 | -0.0003310946 | -0.0002884249 | -0.000286371 | -0.0003375443 | -0.0004511866 | -0.0006311015 | -0.0008741159 | -0.001170314 | -0.001504783 | -0.001860419 | -0.002220631 | -0.002572094 | -0.002906156 | -0.003218976 | -0.003510107 | -0.003780805 | -0.004031618 | -0.004261175 | -0.004465423 | -0.004638672 | -0.004774791 | -0.004869281 | -0.004920848 | -0.004932446 | -0.004911176 | -0.004867557 | -0.004813912 | -0.004762586 | -0.00472423 | -0.00470647 | -0.004712776 | -0.004742378 | -0.004790377 | -0.004848402 | -0.004906069 | -0.004952902 | -0.004979983 | -0.004981621 | -0.004956409 | -0.004907317 | -0.004840799 | -0.004764876 | -0.00468717 | -0.004613224 | -0.004545265 | -0.004482426 | -0.004421684 | -0.004359826 | -0.004295207 | -0.004229329 | -0.004167239 | -0.004117259 | -0.004089679 | -0.004094337 | -0.004138843 | -0.004226587 | -0.004355482 | -0.004518308 | -0.004703057 | -0.004894589 | -0.005076354 | -0.00523271 | -0.005350866 | -0.005422335 | -0.00544366 | -0.00541726 | -0.005350977 | -0.005257212 | -0.005151406 | -0.005049615 | -0.004966165 | -0.004910956 | -0.004887248 | -0.004890722 | -0.004909599 | -0.004926338 | -0.004920505 | -0.004872086 | -0.004765124 | -0.004590543 | -0.004347742 | -0.004044824 | -0.003697749 | -0.003327964 | -0.002959951 | -0.002618399 | -0.002325332 | -0.002098484 | -0.001949698 | -0.001884669 | -0.00190302 | -0.001999254 | -0.002163727 | -0.002383694 | -0.002644908 | -0.002932236 | -0.003230822 | -0.00352678 | -0.003807854 | -0.004063979 | -0.004287449 | -0.004472891 | -0.004617062 | -0.004717952 | -0.004774232 | -0.004784486 | -0.004746148 | -0.004655535 | -0.004507947 | -0.004298432 | -0.004023466 | -0.003682715 | -0.003280973 | -0.002829413 | -0.00234629 | -0.00185593 | -0.001387195 | -0.0009702048 | -0.0006332354 | -0.0003989126 | -0.0002811883 | -0.0002835068 | -0.0003976377 | -0.0006045667 | -0.0008764985 | -0.001179992 | -0.001480247 | -0.001745394 | -0.001950218 | -0.00207882 | -0.002125381 | -0.002093585 | -0.001994238 | -0.001842118 | -0.00165274 | -0.001439431 | -0.001211812 | -0.0009753767 | -0.0007322426 | -0.000483016 | -0.0002283777 | 2.916038e-05 | 0.0002840293 | 0.0005279282 | 0.0007499987 | 0.0009384074 | 0.001081701 | 0.001170181 | 0.001197173 | 0.001159523 | 0.00105766 | 0.0008961957 | 0.0006835603 | 0.0004318844 | 0.0001570388 | -0.0001219189 | -0.0003841649 | -0.0006082298 | -0.0007746152 | -0.0008675522 | -0.0008773617 | -0.0008015574 | -0.0006453325 | -0.0004214069 | -0.0001480285 | 0.0001527221 | 0.0004575375 | 0.0007442978 | 0.0009944829 | 0.001194632 | 0.001337153 | 0.001420577 | 0.001448776 | 0.001429736 | 0.001373914 | 0.001293084 | 0.001199445 | 0.001104678 | 0.001019994 | 0.0009555088 | 0.0009202035 | 0.0009202439 | 0.0009582906 | 0.001032448 | 0.001135324 | 0.001254867 | 0.001375817 | 0.00148259 | 0.001562166 | 0.001606686 | 0.001615356 | 0.001594628 | 0.001556108 | 0.001514158 | 0.001482307 | 0.00147048 | 0.001483446 | 0.001520342 | 0.001575774 | 0.001641916 | 0.00171039 | 0.001774457 | 0.001829834 | 0.001875425 | 0.001912741 | 0.0019451 | 0.00197686 | 0.00201237 | 0.002055661 | 0.002109722 | 0.002176617 | 0.002256861 | 0.002349197 | 0.002450549 | 0.00255569 | 0.002657392 | 0.002746613 | 0.002813305 | 0.002848148 | 0.00284351 | 0.002795219 | 0.002703304 | 0.002572624 | 0.002411794 | 0.002231802 | 0.00204403 | 0.001858573 | 0.001682822 | 0.001520945 | 0.001374634 | 0.001243973 | 0.001128747 | 0.001029693 | 0.0009489888 | 0.0008902754 | 0.0008579572 | 0.0008561811 | 0.0008877822 | 0.0009541598 | 0.001054574 | 0.001186625 | 0.001346921 | 0.001531268 | 0.001735311 | 0.001954053 | 0.002181828 | 0.00241121 | 0.002633093 | 0.00283607 | 0.00300723 | 0.003133288 | 0.003202172 | 0.003205195 | 0.003138618 | 0.00300458 | 0.002811937 | 0.002575584 | 0.002315168 | 0.002052768 | 0.001810145 | 0.001606047 | 0.001453455 | 0.00135744 | 0.001313887 | 0.001310019 | 0.001325968 | 0.001337597 | 0.001320364 | 0.001253524 | 0.001123651 | 0.0009268983 | 0.0006700509 | 0.0003695692 | 4.90629e-05 | -0.0002642437 | -0.0005443592 | -0.0007701783 | -0.0009289937 | -0.001018394 | -0.001046491 | -0.0010296 | -0.000989218 | -0.0009471226 | -0.0009211063
181 | 0.3928879 | 0.3929436 | 0.3931367 | 0.3934236 | 0.3937544 | 0.3940794 | 0.3943541 | 0.3945443 | 0.3946274 | 0.3945938 | 0.3944456 | 0.3941938 | 0.3938555 | 0.3934511 | 0.3930001 | 0.3925199 | 0.3920233 | 0.391519 | 0.3910114 | 0.3905022 | 0.3899928 | 0.3894847 | 0.3889814 | 0.3884884 | 0.3880133 | 0.3875642 | 0.3871494 | 0.3867757 | 0.3864473 | 0.3861651 | 0.3859258 | 0.385722 | 0.3855418 | 0.3853703 | 0.3851903 | 0.3849847 | 0.384738 | 0.3844395 | 0.384085 | 0.383678 | 0.3832307 | 0.3827621 | 0.3822968 | 0.3818612 | 0.3814797 | 0.3811718 | 0.3809482 | 0.3808105 | 0.38075 | 0.3807498 | 0.3807877 | 0.3808403 | 0.3808867 | 0.3809124 | 0.3809116 | 0.3808877 | 0.3808524 | 0.3808225 | 0.3808158 | 0.3808473 | 0.3809248 | 0.3810474 | 0.3812049 | 0.3813799 | 0.3815504 | 0.3816941 | 0.3817914 | 0.3818289 | 0.3818 | 0.3817048 | 0.3815487 | 0.3813403 | 0.3810884 | 0.3808013 | 0.3804854 | 0.3801452 | 0.3797856 | 0.3794125 | 0.3790344 | 0.3786631 | 0.3783128 | 0.3779987 | 0.3777347 | 0.3775312 | 0.377394 | 0.3773229 | 0.3773123 | 0.3773525 | 0.3774307 | 0.3775328 | 0.3776446 | 0.3777526 | 0.3778444 | 0.3779092 | 0.3779387 | 0.3779281 | 0.3778775 | 0.3777927 | 0.3776862 | 0.3775766 | 0.3774874 | 0.3774441 | 0.3774713 | 0.3775881 | 0.3778062 | 0.378127 | 0.3785418 | 0.3790328 | 0.3795764 | 0.3801459 | 0.3807158 | 0.3812641 | 0.381775 | 0.3822387 | 0.382651 | 0.383012 | 0.3833241 | 0.3835885 | 0.3838044 | 0.3839666 | 0.3840664 | 0.3840909 | 0.3840261 | 0.3838594 | 0.383582 | 0.3831925 | 0.3826986 | 0.382118 | 0.3814778 | 0.3808123 | 0.3801601 | 0.37956 | 0.3790467 | 0.3786479 | 0.378381 | 0.3782518 | 0.3782552 | 0.3783757 | 0.3785908 | 0.3788732 | 0.3791941 | 0.3795257 | 0.3798433 | 0.3801266 | 0.3803602 | 0.3805338 | 0.3806421 | 0.3806848 | 0.3806663 | 0.3805945 | 0.3804805 | 0.3803365 | 0.3801744 | 0.3800034 | 0.3798291 | 0.3796528 | 0.3794728 | 0.3792859 | 0.37909 | 0.3788871 | 0.3786847 | 0.3784953 | 0.378336 | 0.3782246 | 0.3781768 | 0.3782025 | 0.3783035 | 0.3784732 | 0.3786961 | 0.3789501 | 0.3792097 | 0.3794485 | 0.3796424 | 0.3797725 | 0.3798261 | 0.3797983 | 0.3796909 | 0.3795117 | 0.3792731 | 0.3789898 | 0.3786775 | 0.3783512 | 0.3780243 | 0.3777085 | 0.3774136 | 0.3771483 | 0.3769208 | 0.376739 | 0.3766108 | 0.3765442 | 0.3765466 | 0.3766242 | 0.3767809 | 0.3770171 | 0.3773293 | 0.3777102 | 0.3781492 | 0.3786332 | 0.3791483 | 0.3796805 | 0.3802162 | 0.3807428 | 0.3812479 | 0.3817197 | 0.3821471 | 0.3825203 | 0.3828327 | 0.3830812 | 0.3832681 | 0.3834003 | 0.3834881 | 0.383543 | 0.3835749 | 0.3835894 | 0.3835865 | 0.3835606 | 0.3835022 | 0.3834009 | 0.3832484 | 0.383042 | 0.3827857 | 0.3824911 | 0.3821752 | 0.3818584 | 0.3815603 | 0.3812968 | 0.3810778 | 0.3809055 | 0.3807753 | 0.3806763 | 0.3805933 | 0.3805097 | 0.3804088 | 0.3802765 | 0.3801024 | 0.3798812 | 0.3796135 | 0.3793056 | 0.37897 | 0.378623 | 0.3782836 | 0.3779711 | 0.3777026 | 0.3774906 | 0.3773423 | 0.3772588 | 0.3772352 | 0.3772616 | 0.3773243 | 0.3774068 | 0.3774907 | 0.3775567 | 0.3775857 | 0.3775602 | 0.3774659 | 0.377293 | 0.377038 | 0.3767039 | 0.3763001 | 0.3758411 | 0.375345 | 0.3748311 | 0.3743177 | 0.37382 | 0.3733488 | 0.37291 | 0.3725041 | 0.3721269 | 0.3717705 | 0.3714252 | 0.371081 | 0.3707299 | 0.3703671 | 0.369992 | 0.3696085 | 0.369224 | 0.368848 | 0.3684905 | 0.3681594 | 0.3678595 | 0.3675907 | 0.3673479 | 0.3671211 | 0.366896 | 0.3666559 | 0.3663831 | 0.3660614 | 0.3656779 | 0.3652243 | 0.3646983 | 0.3641035 | 0.3634484 | 0.3627451 | 0.3620075 | 0.3612493 | 0.3604826 | 0.3597165 | 0.3589569 | 0.3582065 | 0.357466 | 0.3567343 | 0.3560108 | 0.3552961 | 0.3545938 | 0.3539107 | 0.3532573 | 0.3526461 | 0.3520902 | 0.3516003 | 0.3511812 | 0.3508301 | 0.3505348 | 0.3502749 | 0.3500233 | 0.3497503 | 0.3494278 | 0.349034 | 0.3485553 | 0.3479889 | 0.3473417 | 0.3466287 | 0.3458702 | 0.3450881 | 0.344303 | 0.3435317 | 0.3427854 | 0.3420697 | 0.341385 | 0.3407272 | 0.3400894 | 0.3394633 | 0.3388405 | 0.3382134 | 0.3375755 | 0.3369218 | 0.3362489 | 0.3355544 | 0.3348371 | 0.3340963 | 0.3333319 | 0.3325439 | 0.331732 | 0.3308959 | 0.3300354 | 0.3291498 | 0.328239 | 0.3273036 | 0.3263444 | 0.3253636 | 0.3243638 | 0.3233487 | 0.3223218 | 0.3212865 | 0.3202449 | 0.3191981 | 0.3181453 | 0.3170846 | 0.3160136 | 0.3149309 | 0.3138368 | 0.3127342 | 0.3116283 | 0.3105256 | 0.3094322 | 0.3083517 | 0.3072838 | 0.3062231 | 0.3051599 | 0.3040815 | 0.3029749 | 0.301829 | 0.3006365 | 0.2993951 | 0.298107 | 0.2967778 | 0.2954145 | 0.294023 | 0.2926062 | 0.2911627 | 0.2896866 | 0.2881683 | 0.2865961 | 0.2849591 | 0.2832486 | 0.2814613 | 0.2795995 | 0.2776714 | 0.2756894 | 0.2736676 | 0.2716194 | 0.2695541 | 0.2674755 | 0.2653811 | 0.263262 | 0.2611054 | 0.2588962 | 0.2566202 | 0.2542664 | 0.2518289 | 0.249308 | 0.2467107 | 0.2440502 | 0.2413439 | 0.2386113 | 0.2358713 | 0.2331392 | 0.2304234 | 0.2277239 | 0.2250316 | 0.2223292 | 0.2195941 | 0.2168025 | 0.2139334 | 0.2109723 | 0.2079136 | 0.2047604 | 0.2015229 | 0.1982161 | 0.1948557 | 0.1914554 | 0.1880253 | 0.184571 | 0.1810941 | 0.1775941 | 0.1740697 | 0.1705203 | 0.1669473 | 0.1633542 | 0.1597471 | 0.1561333 | 0.1525206 | 0.1489151 | 0.1453196 | 0.141732 | 0.1381446 | 0.1345443 | 0.130914 | 0.1272358 | 0.1234933 | 0.1196752 | 0.1157765 | 0.111799 | 0.10775 | 0.1036403 | 0.0994818 | 0.0952854 | 0.09106021 | 0.08681365 | 0.08255212 | 0.07828238 | 0.07401257 | 0.06975343 | 0.06551844 | 0.06132419 | 0.05719057 | 0.05314077 | 0.04920152 | 0.04540266 | 0.04177631 | 0.038355 | 0.03516962 | 0.03224671 | 0.02960585 | 0.02725768 | 0.02520278 | 0.02343114 | 0.02192323 | 0.02065133 | 0.01958181 | 0.01867723 | 0.01789865 | 0.01720832 | 0.01657227 | 0.01596234 | 0.0153583 | 0.01474879 | 0.01413132 | 0.01351147 | 0.01290075 | 0.01231376 | 0.0117659 | 0.01127098 | 0.01083988 | 0.01047977 | 0.01019427 | 0.009983712 | 0.009845555 | 0.009774612 | 0.009762689 | 0.009798463 | 0.009867594 | 0.009953123 | 0.01003637 | 0.01009862 | 0.01012314 | 0.01009692 | 0.01001231 | 0.009867622 | 0.009667435 | 0.009421791 | 0.009144996 | 0.008853263 | 0.008562784 | 0.008287302 | 0.008036255 | 0.007813118 | 0.007615009 | 0.007433044 | 0.007254064 | 0.007063039 | 0.006846397 | 0.006594785 | 0.006305593 | 0.005983429 | 0.005639786 | 0.005290735 | 0.004954207 | 0.004646448 | 0.004379493 | 0.0041595 | 0.003986695 | 0.003855866 | 0.003758296 | 0.003683537 | 0.003620845 | 0.003560063 | 0.003492368 | 0.003410212 | 0.003307826 | 0.003181625 | 0.003030832 | 0.002857958 | 0.002669309 | 0.002474691 | 0.002286319 | 0.002117181 | 0.001979099 | 0.001881053 | 0.001827675 | 0.001818237 | 0.001846836 | 0.001902831 | 0.001972437 | 0.002040089 | 0.002090692 | 0.002111482 | 0.002094017 | 0.002035161 | 0.001937349 | 0.001808517 | 0.001660243 | 0.001505968 | 0.001358854 | 0.001229497 | 0.001125128 | 0.001048909 | 0.001000766 | 0.0009782573 | 0.0009779775 | 0.000996591 | 0.001031674 | 0.001081289 | 0.001143495 | 0.001215236 | 0.001291628 | 0.001366137 | 0.001430835 | 0.001477805 | 0.00150085 | 0.001496646 | 0.001465714 | 0.001412502 | 0.001344683 | 0.001272139 | 0.001205621 | 0.001155432 | 0.001130335 | 0.001136733 | 0.001177688 | 0.001252556 | 0.001356421 | 0.001479934 | 0.001610159 | 0.001731245 | 0.001826834 | 0.001882101 | 0.001886117 | 0.001833684 | 0.001726667 | 0.001574144 | 0.001391024 | 0.001196323 | 0.00101017 | 0.0008510949 | 0.0007335317 | 0.000666108 | 0.0006513113 | 0.0006860842 | 0.0007632935 | 0.0008738497 | 0.001008274 | 0.001157731 | 0.001314808 | 0.001473018 | 0.0016264 | 0.001769245 | 0.001895783 | 0.002000601 | 0.002079158 | 0.002128511 | 0.002147604 | 0.002137599 | 0.002101151 | 0.002042021 | 0.001964188 | 0.001871422 | 0.00176729 | 0.001655148 | 0.001538895 | 0.001423297 | 0.001314121 | 0.001217848 | 0.001140857 | 0.001088375 | 0.001063692 | 0.001067492 | 0.001098337 | 0.001153386 | 0.001229459 | 0.001324031 | 0.001435767 | 0.00156447 | 0.00171001 | 0.001871001 | 0.002043609 | 0.002220769 | 0.002392674 | 0.002548016 | 0.002675819 | 0.002768083 | 0.002821188 | 0.002836971 | 0.00282228 | 0.00278731 | 0.002743109 | 0.002698903 | 0.002659527 | 0.002624522 | 0.002588261 | 0.002541279 | 0.002473173 | 0.002375585 | 0.00224461 | 0.002082969 | 0.001900384 | 0.001713269 | 0.001542518 | 0.001410831 | 0.001339593 | 0.001345359 | 0.001437764 | 0.001617855 | 0.001878007 | 0.002202886 | 0.002571763 | 0.002961167 | 0.003347547 | 0.003709661 | 0.004030087 | 0.004296143 | 0.00449982 | 0.004637844 | 0.004711585 | 0.004726674 | 0.004692998 | 0.004623612 | 0.004534007 | 0.004439564 | 0.004353714 | 0.004285952 | 0.004240102 | 0.004214642 | 0.004203847 | 0.004200417 | 0.00419823 | 0.004194643 | 0.004191849 | 0.004196498 | 0.004217244 | 0.004261888 | 0.004334009 | 0.004430852 | 0.004543023 | 0.004655849 | 0.004752687 | 0.004818855 | 0.004844938 | 0.004829573 | 0.004779563 | 0.00470871 | 0.004634796 | 0.004575718 | 0.004545925 | 0.004553324 | 0.004598152 | 0.004672719 | 0.004762974 | 0.004850481 | 0.004915217 | 0.004938512 | 0.004905156 | 0.004805299 | 0.004635549 | 0.004399589 | 0.004108322 | 0.003778702 | 0.003432721 | 0.003094796 | 0.002789328 | 0.002537231 | 0.002353198 | 0.002243632 | 0.002205971 | 0.00222942 | 0.00229718 | 0.002389684 | 0.00248767 | 0.00257496 | 0.002640504 | 0.002679003 | 0.002690658 | 0.00268024 | 0.002655547 | 0.002625878 | 0.002601151 | 0.002590221 | 0.00260002 | 0.002635217 | 0.002697474 | 0.002785976 | 0.002897212 | 0.003025789 | 0.003164502 | 0.003305217 | 0.003438684 | 0.003554945 | 0.003643757 | 0.00369529 | 0.003701302 | 0.003656137 | 0.003557309 | 0.003406749 | 0.003210607 | 0.002978812 | 0.002723902 | 0.002459599 | 0.00219947 | 0.001955358 | 0.001736172 | 0.001546832 | 0.001388047 | 0.001256311 | 0.001144376 | 0.001042606 | 0.0009409473 | 0.0008308971 | 0.0007074125 | 0.0005706209 | 0.0004261097 | 0.0002843171 | 0.0001588506 | 6.323807e-05 | 8.459421e-06 | 0 | 3.613849e-05 | 0.0001074692 | 0.0001986303 | 0.0002906918 | 0.0003649562 | 0.000406334
Avg (20min and beyond) | 0.3968424

## LS_Xray_Raw_data
Smoothed Average Attenuation Profiles from X-ray radiographs
Time(min) / Dist. From bottom ROI (cm) | 0 | 0.00316 | 0.00633 | 0.00949 | 0.01265 | 0.01582 | 0.01898 | 0.02214 | 0.0253 | 0.02847 | 0.03163 | 0.03479 | 0.03796 | 0.04112 | 0.04428 | 0.04744 | 0.05061 | 0.05377 | 0.05693 | 0.0601 | 0.06326 | 0.06642 | 0.06959 | 0.07275 | 0.07591 | 0.07908 | 0.08224 | 0.0854 | 0.08856 | 0.09173 | 0.09489 | 0.09805 | 0.10122 | 0.10438 | 0.10754 | 0.1107 | 0.11387 | 0.11703 | 0.12019 | 0.12336 | 0.12652 | 0.12968 | 0.13285 | 0.13601 | 0.13917 | 0.14233 | 0.1455 | 0.14866 | 0.15182 | 0.15499 | 0.15815 | 0.16131 | 0.16448 | 0.16764 | 0.1708 | 0.17396 | 0.17713 | 0.18029 | 0.18345 | 0.18662 | 0.18978 | 0.19294 | 0.19611 | 0.19927 | 0.20243 | 0.20559 | 0.20876 | 0.21192 | 0.21508 | 0.21825 | 0.22141 | 0.22457 | 0.22774 | 0.2309 | 0.23406 | 0.23722 | 0.24039 | 0.24355 | 0.24671 | 0.24988 | 0.25304 | 0.2562 | 0.25937 | 0.26253 | 0.26569 | 0.26885 | 0.27202 | 0.27518 | 0.27834 | 0.28151 | 0.28467 | 0.28783 | 0.291 | 0.29416 | 0.29732 | 0.30048 | 0.30365 | 0.30681 | 0.30997 | 0.31314 | 0.3163 | 0.31946 | 0.32263 | 0.32579 | 0.32895 | 0.33212 | 0.33528 | 0.33844 | 0.3416 | 0.34477 | 0.34793 | 0.35109 | 0.35426 | 0.35742 | 0.36058 | 0.36374 | 0.36691 | 0.37007 | 0.37323 | 0.3764 | 0.37956 | 0.38272 | 0.38589 | 0.38905 | 0.39221 | 0.39538 | 0.39854 | 0.4017 | 0.40486 | 0.40803 | 0.41119 | 0.41435 | 0.41752 | 0.42068 | 0.42384 | 0.427 | 0.43017 | 0.43333 | 0.43649 | 0.43966 | 0.44282 | 0.44598 | 0.44915 | 0.45231 | 0.45547 | 0.45863 | 0.4618 | 0.46496 | 0.46812 | 0.47129 | 0.47445 | 0.47761 | 0.48078 | 0.48394 | 0.4871 | 0.49026 | 0.49343 | 0.49659 | 0.49975 | 0.50292 | 0.50608 | 0.50924 | 0.51241 | 0.51557 | 0.51873 | 0.5219 | 0.52506 | 0.52822 | 0.53138 | 0.53455 | 0.53771 | 0.54087 | 0.54404 | 0.5472 | 0.55036 | 0.55353 | 0.55669 | 0.55985 | 0.56301 | 0.56618 | 0.56934 | 0.5725 | 0.57567 | 0.57883 | 0.58199 | 0.58516 | 0.58832 | 0.59148 | 0.59464 | 0.59781 | 0.60097 | 0.60413 | 0.6073 | 0.61046 | 0.61362 | 0.61678 | 0.61995 | 0.62311 | 0.62627 | 0.62944 | 0.6326 | 0.63576 | 0.63893 | 0.64209 | 0.64525 | 0.64842 | 0.65158 | 0.65474 | 0.6579 | 0.66107 | 0.66423 | 0.66739 | 0.67056 | 0.67372 | 0.67688 | 0.68004 | 0.68321 | 0.68637 | 0.68953 | 0.6927 | 0.69586 | 0.69902 | 0.70219 | 0.70535 | 0.70851 | 0.71168 | 0.71484 | 0.718 | 0.72116 | 0.72433 | 0.72749 | 0.73065 | 0.73382 | 0.73698 | 0.74014 | 0.7433 | 0.74647 | 0.74963 | 0.75279 | 0.75596 | 0.75912 | 0.76228 | 0.76545 | 0.76861 | 0.77177 | 0.77494 | 0.7781 | 0.78126 | 0.78442 | 0.78759 | 0.79075 | 0.79391 | 0.79708 | 0.80024 | 0.8034 | 0.80656 | 0.80973 | 0.81289 | 0.81605 | 0.81922 | 0.82238 | 0.82554 | 0.82871 | 0.83187 | 0.83503 | 0.83819 | 0.84136 | 0.84452 | 0.84768 | 0.85085 | 0.85401 | 0.85717 | 0.86034 | 0.8635 | 0.86666 | 0.86982 | 0.87299 | 0.87615 | 0.87931 | 0.88248 | 0.88564 | 0.8888 | 0.89197 | 0.89513 | 0.89829 | 0.90145 | 0.90462 | 0.90778 | 0.91094 | 0.91411 | 0.91727 | 0.92043 | 0.9236 | 0.92676 | 0.92992 | 0.93308 | 0.93625 | 0.93941 | 0.94257 | 0.94574 | 0.9489 | 0.95206 | 0.95523 | 0.95839 | 0.96155 | 0.96472 | 0.96788 | 0.97104 | 0.9742 | 0.97737 | 0.98053 | 0.98369 | 0.98686 | 0.99002 | 0.99318 | 0.99634 | 0.99951 | 1.00267 | 1.00583 | 1.009 | 1.01216 | 1.01532 | 1.01849 | 1.02165 | 1.02481 | 1.02798 | 1.03114 | 1.0343 | 1.03746 | 1.04063 | 1.04379 | 1.04695 | 1.05012 | 1.05328 | 1.05644 | 1.0596 | 1.06277 | 1.06593 | 1.06909 | 1.07226 | 1.07542 | 1.07858 | 1.08175 | 1.08491 | 1.08807 | 1.09124 | 1.0944 | 1.09756 | 1.10072 | 1.10389 | 1.10705 | 1.11021 | 1.11338 | 1.11654 | 1.1197 | 1.12286 | 1.12603 | 1.12919 | 1.13235 | 1.13552 | 1.13868 | 1.14184 | 1.14501 | 1.14817 | 1.15133 | 1.15449 | 1.15766 | 1.16082 | 1.16398 | 1.16715 | 1.17031 | 1.17347 | 1.17664 | 1.1798 | 1.18296 | 1.18613 | 1.18929 | 1.19245 | 1.19561 | 1.19878 | 1.20194 | 1.2051 | 1.20827 | 1.21143 | 1.21459 | 1.21775 | 1.22092 | 1.22408 | 1.22724 | 1.23041 | 1.23357 | 1.23673 | 1.2399 | 1.24306 | 1.24622 | 1.24938 | 1.25255 | 1.25571 | 1.25887 | 1.26204 | 1.2652 | 1.26836 | 1.27153 | 1.27469 | 1.27785 | 1.28102 | 1.28418 | 1.28734 | 1.2905 | 1.29367 | 1.29683 | 1.29999 | 1.30316 | 1.30632 | 1.30948 | 1.31264 | 1.31581 | 1.31897 | 1.32213 | 1.3253 | 1.32846 | 1.33162 | 1.33479 | 1.33795 | 1.34111 | 1.34428 | 1.34744 | 1.3506 | 1.35376 | 1.35693 | 1.36009 | 1.36325 | 1.36642 | 1.36958 | 1.37274 | 1.3759 | 1.37907 | 1.38223 | 1.38539 | 1.38856 | 1.39172 | 1.39488 | 1.39805 | 1.40121 | 1.40437 | 1.40754 | 1.4107 | 1.41386 | 1.41702 | 1.42019 | 1.42335 | 1.42651 | 1.42968 | 1.43284 | 1.436 | 1.43916 | 1.44233 | 1.44549 | 1.44865 | 1.45182 | 1.45498 | 1.45814 | 1.46131 | 1.46447 | 1.46763 | 1.47079 | 1.47396 | 1.47712 | 1.48028 | 1.48345 | 1.48661 | 1.48977 | 1.49294 | 1.4961 | 1.49926 | 1.50242 | 1.50559 | 1.50875 | 1.51191 | 1.51508 | 1.51824 | 1.5214 | 1.52457 | 1.52773 | 1.53089 | 1.53406 | 1.53722 | 1.54038 | 1.54354 | 1.54671 | 1.54987 | 1.55303 | 1.5562 | 1.55936 | 1.56252 | 1.56568 | 1.56885 | 1.57201 | 1.57517 | 1.57834 | 1.5815 | 1.58466 | 1.58783 | 1.59099 | 1.59415 | 1.59732 | 1.60048 | 1.60364 | 1.6068 | 1.60997 | 1.61313 | 1.61629 | 1.61946 | 1.62262 | 1.62578 | 1.62894 | 1.63211 | 1.63527 | 1.63843 | 1.6416 | 1.64476 | 1.64792 | 1.65109 | 1.65425 | 1.65741 | 1.66058 | 1.66374 | 1.6669 | 1.67006 | 1.67323 | 1.67639 | 1.67955 | 1.68272 | 1.68588 | 1.68904 | 1.6922 | 1.69537 | 1.69853 | 1.70169 | 1.70486 | 1.70802 | 1.71118 | 1.71435 | 1.71751 | 1.72067 | 1.72383 | 1.727 | 1.73016 | 1.73332 | 1.73649 | 1.73965 | 1.74281 | 1.74598 | 1.74914 | 1.7523 | 1.75546 | 1.75863 | 1.76179 | 1.76495 | 1.76812 | 1.77128 | 1.77444 | 1.77761 | 1.78077 | 1.78393 | 1.7871 | 1.79026 | 1.79342 | 1.79658 | 1.79975 | 1.80291 | 1.80607 | 1.80924 | 1.8124 | 1.81556 | 1.81872 | 1.82189 | 1.82505 | 1.82821 | 1.83138 | 1.83454 | 1.8377 | 1.84087 | 1.84403 | 1.84719 | 1.85036 | 1.85352 | 1.85668 | 1.85984 | 1.86301 | 1.86617 | 1.86933 | 1.8725 | 1.87566 | 1.87882 | 1.88198 | 1.88515 | 1.88831 | 1.89147 | 1.89464 | 1.8978 | 1.90096 | 1.90413 | 1.90729 | 1.91045 | 1.91361 | 1.91678 | 1.91994 | 1.9231 | 1.92627 | 1.92943 | 1.93259 | 1.93576 | 1.93892 | 1.94208 | 1.94524 | 1.94841 | 1.95157 | 1.95473 | 1.9579 | 1.96106 | 1.96422 | 1.96739 | 1.97055 | 1.97371 | 1.97688 | 1.98004 | 1.9832 | 1.98636 | 1.98953 | 1.99269 | 1.99585 | 1.99902 | 2.00218 | 2.00534 | 2.0085 | 2.01167 | 2.01483 | 2.01799 | 2.02116 | 2.02432 | 2.02748 | 2.03065 | 2.03381 | 2.03697 | 2.04013 | 2.0433 | 2.04646 | 2.04962 | 2.05279 | 2.05595 | 2.05911 | 2.06228 | 2.06544 | 2.0686 | 2.07176 | 2.07493 | 2.07809 | 2.08125 | 2.08442 | 2.08758 | 2.09074 | 2.09391 | 2.09707 | 2.10023 | 2.1034 | 2.10656 | 2.10972 | 2.11288 | 2.11605 | 2.11921 | 2.12237 | 2.12554 | 2.1287 | 2.13186 | 2.13503 | 2.13819 | 2.14135 | 2.14451 | 2.14768 | 2.15084 | 2.154 | 2.15717 | 2.16033 | 2.16349 | 2.16666 | 2.16982 | 2.17298 | 2.17614 | 2.17931 | 2.18247 | 2.18563 | 2.1888 | 2.19196 | 2.19512 | 2.19828 | 2.20145 | 2.20461 | 2.20777 | 2.21094 | 2.2141 | 2.21726 | 2.22043 | 2.22359 | 2.22675 | 2.22991 | 2.23308 | 2.23624 | 2.2394 | 2.24257 | 2.24573 | 2.24889 | 2.25206 | 2.25522 | 2.25838 | 2.26154 | 2.26471 | 2.26787 | 2.27103 | 2.2742 | 2.27736 | 2.28052 | 2.28369 | 2.28685 | 2.29001 | 2.29318 | 2.29634 | 2.2995 | 2.30266 | 2.30583 | 2.30899 | 2.31215 | 2.31532 | 2.31848 | 2.32164 | 2.3248 | 2.32797 | 2.33113 | 2.33429 | 2.33746 | 2.34062 | 2.34378 | 2.34695 | 2.35011 | 2.35327 | 2.35643 | 2.3596 | 2.36276 | 2.36592 | 2.36909 | 2.37225 | 2.37541 | 2.37858 | 2.38174 | 2.3849 | 2.38806 | 2.39123 | 2.39439 | 2.39755 | 2.40072 | 2.40388 | 2.40704 | 2.41021 | 2.41337 | 2.41653 | 2.4197 | 2.42286 | 2.42602 | 2.42918 | 2.43235 | 2.43551 | 2.43867 | 2.44184 | 2.445 | 2.44816 | 2.45133 | 2.45449 | 2.45765 | 2.46081 | 2.46398
2 | -0.005736382 | -0.005658878 | -0.005589065 | -0.005525162 | -0.005464601 | -0.005404401 | -0.005341601 | -0.005273697 | -0.005198864 | -0.005116208 | -0.00502571 | -0.004928131 | -0.004824805 | -0.00471737 | -0.004607414 | -0.00449634 | -0.004385216 | -0.004274727 | -0.004165224 | -0.00405699 | -0.003950438 | -0.003846354 | -0.003746029 | -0.003651316 | -0.003564514 | -0.003488058 | -0.00342414 | -0.003374203 | -0.003338602 | -0.003316298 | -0.003304786 | -0.003300335 | -0.003298392 | -0.003294289 | -0.003283888 | -0.003264245 | -0.003234052 | -0.003193887 | -0.003146045 | -0.003094161 | -0.00304265 | -0.002995934 | -0.002957887 | -0.00293113 | -0.002916772 | -0.002914203 | -0.002921167 | -0.002934124 | -0.002948628 | -0.002959915 | -0.002963493 | -0.002955719 | -0.002934208 | -0.002898128 | -0.002848241 | -0.002786723 | -0.002716743 | -0.00264194 | -0.002565924 | -0.002491759 | -0.002421663 | -0.002356919 | -0.002298065 | -0.002245042 | -0.002197587 | -0.00215538 | -0.00211816 | -0.002085609 | -0.00205718 | -0.002031821 | -0.00200788 | -0.001983073 | -0.001954733 | -0.001920262 | -0.001877604 | -0.001825784 | -0.00176528 | -0.001698089 | -0.00162763 | -0.001558224 | -0.00149447 | -0.001440516 | -0.001399405 | -0.001372646 | -0.001360134 | -0.001360181 | -0.00137 | -0.001386251 | -0.001405595 | -0.001425259 | -0.001443283 | -0.001458638 | -0.001471091 | -0.001480993 | -0.001489024 | -0.00149596 | -0.001502612 | -0.001509762 | -0.001518269 | -0.001529033 | -0.001542913 | -0.001560563 | -0.001582207 | -0.00160736 | -0.001634846 | -0.001662783 | -0.00168891 | -0.001710972 | -0.00172719 | -0.001736529 | -0.00173889 | -0.001735036 | -0.001726397 | -0.001714646 | -0.001701306 | -0.001687463 | -0.001673537 | -0.001659182 | -0.001643397 | -0.001624697 | -0.001601499 | -0.001572344 | -0.001536298 | -0.001493127 | -0.001443386 | -0.001388439 | -0.001330266 | -0.001271208 | -0.001213753 | -0.001160224 | -0.001112667 | -0.001072694 | -0.001041416 | -0.001019471 | -0.001006957 | -0.001003533 | -0.001008459 | -0.001020674 | -0.001038891 | -0.001061705 | -0.001087721 | -0.001115674 | -0.001144453 | -0.001173145 | -0.001200998 | -0.001227332 | -0.001251526 | -0.001273002 | -0.001291234 | -0.001305824 | -0.00131662 | -0.001323755 | -0.001327636 | -0.001328884 | -0.001328141 | -0.001325846 | -0.001322027 | -0.001316274 | -0.001307822 | -0.001295783 | -0.001279443 | -0.00125851 | -0.001233337 | -0.001204784 | -0.001174029 | -0.001142215 | -0.001110107 | -0.001077944 | -0.001045284 | -0.00101126 | -0.0009748815 | -0.0009353709 | -0.0008925408 | -0.0008469745 | -0.0008000681 | -0.0007539671 | -0.0007111921 | -0.0006743407 | -0.0006456784 | -0.0006267858 | -0.0006182479 | -0.0006195317 | -0.0006290014 | -0.0006441298 | -0.0006618327 | -0.0006790019 | -0.0006930052 | -0.0007020903 | -0.0007056855 | -0.0007045272 | -0.0007004524 | -0.0006961304 | -0.0006945443 | -0.0006985209 | -0.0007102902 | -0.0007312651 | -0.0007619002 | -0.0008017695 | -0.0008497355 | -0.000904224 | -0.0009634134 | -0.001025337 | -0.001087975 | -0.001149215 | -0.001206876 | -0.001258737 | -0.001302575 | -0.001336343 | -0.001358356 | -0.001367502 | -0.001363293 | -0.001345981 | -0.00131643 | -0.001276005 | -0.001226346 | -0.001169177 | -0.00110619 | -0.001038985 | -0.0009690795 | -0.0008979737 | -0.0008273044 | -0.0007588768 | -0.0006947382 | -0.0006371482 | -0.0005884452 | -0.0005508473 | -0.000526184 | -0.0005156753 | -0.0005197177 | -0.0005377692 | -0.0005683289 | -0.0006091327 | -0.0006573115 | -0.0007097781 | -0.0007635353 | -0.000815982 | -0.0008650529 | -0.0009093606 | -0.0009481128 | -0.0009809507 | -0.001007759 | -0.001028556 | -0.001043385 | -0.001052239 | -0.001055111 | -0.001052037 | -0.001043138 | -0.001028669 | -0.001008989 | -0.0009844596 | -0.0009553859 | -0.0009219377 | -0.0008840722 | -0.0008415896 | -0.0007941703 | -0.0007414784 | -0.0006833025 | -0.0006196765 | -0.0005510055 | -0.0004781858 | -0.0004026449 | -0.0003263586 | -0.0002518005 | -0.0001817883 | -0.0001193634 | -6.75522e-05 | -2.907811e-05 | -6.116508e-06 | 0 | -1.110371e-05 | -3.86912e-05 | -8.099001e-05 | -0.0001352851 | -0.000198165 | -0.0002658363 | -0.0003344646 | -0.0004005714 | -0.0004613635 | -0.0005149968 | -0.0005607158 | -0.0005989032 | -0.0006308564 | -0.000658473 | -0.0006838456 | -0.0007088434 | -0.000734703 | -0.0007618764 | -0.0007899871 | -0.0008180177 | -0.000844603 | -0.0008683983 | -0.0008883935 | -0.0009040725 | -0.0009155497 | -0.0009234419 | -0.000928761 | -0.0009326928 | -0.000936414 | -0.0009408944 | -0.0009468089 | -0.0009544368 | -0.0009636705 | -0.0009740835 | -0.0009850913 | -0.0009961228 | -0.001006743 | -0.001016848 | -0.001026637 | -0.001036539 | -0.001047002 | -0.00105832 | -0.00107041 | -0.001082778 | -0.001094571 | -0.001104797 | -0.001112526 | -0.001117158 | -0.001118492 | -0.001116794 | -0.001112597 | -0.001106546 | -0.001099131 | -0.001090585 | -0.001080797 | -0.001069472 | -0.00105623 | -0.001040888 | -0.001023668 | -0.001005287 | -0.0009869621 | -0.0009702803 | -0.0009569328 | -0.0009483993 | -0.0009456834 | -0.0009490942 | -0.0009582239 | -0.0009720087 | -0.0009890186 | -0.00100773 | -0.001026856 | -0.001045565 | -0.001063547 | -0.001081019 | -0.001098482 | -0.001116496 | -0.001135447 | -0.001155435 | -0.001176183 | -0.001197227 | -0.001217992 | -0.001238025 | -0.001256986 | -0.001274746 | -0.00129118 | -0.001306115 | -0.00131912 | -0.00132954 | -0.001336557 | -0.00133939 | -0.001337439 | -0.001330445 | -0.001318537 | -0.001302166 | -0.001281929 | -0.001258447 | -0.001232268 | -0.001203847 | -0.001173645 | -0.001142285 | -0.001110721 | -0.00108024 | -0.001052501 | -0.001029369 | -0.00101268 | -0.001003963 | -0.001004222 | -0.001013783 | -0.001032196 | -0.001058294 | -0.001090326 | -0.001126164 | -0.001163529 | -0.001200225 | -0.001234184 | -0.001263644 | -0.00128713 | -0.001303404 | -0.001311414 | -0.001310337 | -0.001299567 | -0.001278793 | -0.00124816 | -0.001208419 | -0.001160944 | -0.001107827 | -0.001051769 | -0.0009959307 | -0.000943705 | -0.0008984505 | -0.0008631859 | -0.0008403588 | -0.0008316712 | -0.0008379138 | -0.000858915 | -0.0008935304 | -0.0009396935 | -0.0009945343 | -0.001054608 | -0.001116125 | -0.001175306 | -0.001228703 | -0.001273592 | -0.001308175 | -0.001331721 | -0.001344551 | -0.001347832 | -0.001343255 | -0.00133269 | -0.001317873 | -0.001300128 | -0.001280342 | -0.00125901 | -0.00123637 | -0.001212648 | -0.001188287 | -0.001164017 | -0.001140939 | -0.001120489 | -0.001104276 | -0.001093909 | -0.001090736 | -0.001095592 | -0.001108519 | -0.00112855 | -0.001153705 | -0.001181052 | -0.001206974 | -0.001227673 | -0.001239692 | -0.001240454 | -0.001228674 | -0.001204538 | -0.001169711 | -0.001127088 | -0.001080451 | -0.001034097 | -0.0009923795 | -0.000959362 | -0.0009384919 | -0.0009322777 | -0.0009420397 | -0.0009677963 | -0.001008124 | -0.001060309 | -0.001120634 | -0.001184836 | -0.001248644 | -0.001308282 | -0.001360886 | -0.001404718 | -0.001439138 | -0.001464442 | -0.001481561 | -0.00149176 | -0.00149631 | -0.001496251 | -0.001492298 | -0.001484732 | -0.001473493 | -0.001458224 | -0.001438344 | -0.001413333 | -0.001382878 | -0.001347122 | -0.001306806 | -0.001263318 | -0.001218582 | -0.001174919 | -0.001134661 | -0.001099868 | -0.001072134 | -0.0010524 | -0.001041002 | -0.00103771 | -0.0010419 | -0.001052717 | -0.00106912 | -0.001089962 | -0.001113891 | -0.001139316 | -0.001164394 | -0.001187033 | -0.001205012 | -0.001216209 | -0.001218885 | -0.00121194 | -0.001195162 | -0.001169382 | -0.001136571 | -0.001099695 | -0.001062455 | -0.00102885 | -0.001002658 | -0.0009868802 | -0.0009833054 | -0.0009921408 | -0.001012036 | -0.001040256 | -0.001073185 | -0.001106928 | -0.00113807 | -0.001164213 | -0.001184289 | -0.001198594 | -0.001208488 | -0.001215919 | -0.001222855 | -0.001230808 | -0.001240538 | -0.00125199 | -0.001264469 | -0.001276872 | -0.001288046 | -0.001296977 | -0.001302962 | -0.001305634 | -0.001304956 | -0.001301216 | -0.001295077 | -0.001287568 | -0.001280081 | -0.001274194 | -0.001271491 | -0.001273207 | -0.001279915 | -0.001291258 | -0.001305928 | -0.001321847 | -0.0013365 | -0.001347357 | -0.001352364 | -0.001350252 | -0.001340698 | -0.001324211 | -0.001301962 | -0.001275406 | -0.001246062 | -0.001215178 | -0.001183616 | -0.001151995 | -0.001120779 | -0.001090542 | -0.001062234 | -0.001037286 | -0.001017648 | -0.001005547 | -0.001003193 | -0.001012299 | -0.001033654 | -0.001066809 | -0.001110073 | -0.001160566 | -0.001214607 | -0.001268214 | -0.001317641 | -0.001359922 | -0.001393163 | -0.001416739 | -0.001431278 | -0.001438435 | -0.001440584 | -0.00144038 | -0.001440403 | -0.001442801 | -0.001449026 | -0.001459688 | -0.001474596 | -0.001492861 | -0.001513049 | -0.001533469 | -0.001552383 | -0.001568161 | -0.001579444 | -0.001585136 | -0.001584491 | -0.001577076 | -0.001562815 | -0.001541975 | -0.001515273 | -0.001483907 | -0.001449481 | -0.001413987 | -0.001379617 | -0.001348549 | -0.001322722 | -0.001303566 | -0.001291912 | -0.001287858 | -0.001290812 | -0.001299667 | -0.00131297 | -0.001329065 | -0.001346382 | -0.001363607 | -0.001379776 | -0.001394376 | -0.001407352 | -0.00141907 | -0.001430207 | -0.001441573 | -0.001453893 | -0.001467662 | -0.001482889 | -0.001499079 | -0.001515208 | -0.001529941 | -0.001541888 | -0.001549906 | -0.001553481 | -0.001552902 | -0.001549322 | -0.001544601 | -0.001541034 | -0.001540939 | -0.001546248 | -0.001558185 | -0.001577077 | -0.001602335 | -0.001632562 | -0.001665771 | -0.001699641 | -0.001731786 | -0.001759972 | -0.001782322 | -0.001797485 | -0.001804695 | -0.00180389 | -0.001795638 | -0.001781017 | -0.001761434 | -0.001738309 | -0.001712867 | -0.001685939 | -0.001657878 | -0.001628605 | -0.001597828 | -0.001565249 | -0.00153084 | -0.001494985 | -0.001458469 | -0.001422453 | -0.001388276 | -0.001357151 | -0.001330052 | -0.001307485 | -0.001289564 | -0.001275958 | -0.001266106 | -0.00125933 | -0.001254922 | -0.001252349 | -0.001251254 | -0.001251532 | -0.001253323 | -0.001257009 | -0.001263142 | -0.001272349 | -0.001285221 | -0.001302109 | -0.001323005 | -0.001347436 | -0.001374504 | -0.001402974 | -0.001431381 | -0.001458292 | -0.001482385 | -0.001502624 | -0.001518166 | -0.001528485 | -0.001533384 | -0.001532969 | -0.001527777 | -0.001518809 | -0.001507575 | -0.001496009 | -0.001486289 | -0.001480575 | -0.001480674 | -0.001487706 | -0.001501928 | -0.001522664 | -0.001548452 | -0.001577361 | -0.001607378 | -0.001636819 | -0.001664654 | -0.00169061 | -0.001715235 | -0.00173962 | -0.001765188 | -0.001793338 | -0.001825153 | -0.001861221 | -0.001901454 | -0.001945131 | -0.001990838 | -0.002036602 | -0.002079946 | -0.002118088 | -0.0021482 | -0.002167643 | -0.002174263 | -0.002166661 | -0.002144428 | -0.002108326 | -0.002060147 | -0.00200268 | -0.001939358 | -0.001873942 | -0.001809959 | -0.001750413 | -0.00169748 | -0.001652366 | -0.001615428 | -0.001586329 | -0.001564352 | -0.001548651 | -0.001538497 | -0.001533423 | -0.001533228 | -0.00153794 | -0.001547733 | -0.001562846 | -0.001583502 | -0.001609902 | -0.001642031 | -0.001679558 | -0.00172171 | -0.001767036 | -0.001813388 | -0.001857903 | -0.0018973 | -0.001928187 | -0.001947645 | -0.001953698 | -0.001945731 | -0.00192479 | -0.001893536 | -0.001856017 | -0.001817121 | -0.001781903 | -0.001754972 | -0.001739837 | -0.001738466 | -0.001751046 | -0.001775979 | -0.001810193 | -0.001849521 | -0.001889277 | -0.00192482 | -0.001952168 | -0.001968364 | -0.001971772 | -0.001962223 | -0.001940928 | -0.001910369 | -0.001873933 | -0.001835592 | -0.00179944 | -0.00176929 | -0.00174828 | -0.001738446 | -0.001740526 | -0.001753821 | -0.00177622 | -0.001804409 | -0.001834323 | -0.001861639 | -0.001882405 | -0.001893605
4 | -0.005537635 | -0.005418468 | -0.005312718 | -0.005219041 | -0.005135846 | -0.00506138 | -0.004993731 | -0.004930945 | -0.004870935 | -0.004811631 | -0.004751019 | -0.004687422 | -0.00461964 | -0.004547213 | -0.004470368 | -0.004390073 | -0.004307761 | -0.004224996 | -0.004143061 | -0.00406279 | -0.003984374 | -0.003907416 | -0.003831084 | -0.003754431 | -0.003676636 | -0.003597219 | -0.003516106 | -0.003433582 | -0.00335022 | -0.003266691 | -0.003183628 | -0.003101546 | -0.00302078 | -0.002941565 | -0.002863992 | -0.002788082 | -0.002713745 | -0.002640946 | -0.002569691 | -0.002500194 | -0.002433039 | -0.002369219 | -0.002310248 | -0.002257932 | -0.00221427 | -0.002180975 | -0.002159083 | -0.002148707 | -0.002148732 | -0.002156899 | -0.002170049 | -0.002184593 | -0.002196953 | -0.0022041 | -0.002203845 | -0.002195 | -0.002177228 | -0.002150743 | -0.002116023 | -0.002073438 | -0.002023054 | -0.001964639 | -0.001897941 | -0.001822894 | -0.001740043 | -0.001650757 | -0.001557299 | -0.001462655 | -0.001370238 | -0.001283415 | -0.001205112 | -0.0011374 | -0.001081366 | -0.001037101 | -0.001003776 | -0.0009799352 | -0.0009637847 | -0.0009534065 | -0.0009470094 | -0.0009430383 | -0.0009402937 | -0.0009379476 | -0.0009355836 | -0.0009331759 | -0.000931186 | -0.000930395 | -0.0009319391 | -0.0009371448 | -0.0009472596 | -0.0009632522 | -0.0009854538 | -0.001013324 | -0.00104531 | -0.001078934 | -0.001111103 | -0.001138578 | -0.001158629 | -0.001169569 | -0.001171247 | -0.001165116 | -0.001154046 | -0.001141827 | -0.001132446 | -0.001129313 | -0.001134766 | -0.001149596 | -0.001173096 | -0.001203268 | -0.001237344 | -0.001272181 | -0.001304806 | -0.001332701 | -0.00135407 | -0.001367737 | -0.001373127 | -0.001370093 | -0.001358748 | -0.001339266 | -0.001311884 | -0.001276783 | -0.001234309 | -0.001184894 | -0.001129318 | -0.001068733 | -0.001004733 | -0.0009393299 | -0.0008748839 | -0.0008139284 | -0.0007590757 | -0.0007127797 | -0.0006772494 | -0.0006542359 | -0.0006448432 | -0.0006493582 | -0.0006670181 | -0.0006958951 | -0.0007328897 | -0.0007738538 | -0.0008139734 | -0.0008482283 | -0.0008720311 | -0.000881838 | -0.0008756424 | -0.0008533017 | -0.0008165371 | -0.0007686671 | -0.0007141984 | -0.0006581801 | -0.0006055801 | -0.0005606746 | -0.0005266472 | -0.0005052569 | -0.0004967727 | -0.0005000701 | -0.0005129381 | -0.0005324453 | -0.0005554356 | -0.0005790446 | -0.0006011633 | -0.0006206989 | -0.0006377112 | -0.0006531685 | -0.0006687017 | -0.000685974 | -0.00070612 | -0.0007292407 | -0.0007541316 | -0.0007783071 | -0.000798212 | -0.0008098107 | -0.0008092822 | -0.0007936876 | -0.0007616106 | -0.0007134391 | -0.000651408 | -0.0005793524 | -0.0005020795 | -0.0004246665 | -0.0003517519 | -0.0002868979 | -0.0002321684 | -0.0001880433 | -0.0001535827 | -0.0001268221 | -0.0001052872 | -8.661635e-05 | -6.906109e-05 | -5.175928e-05 | -3.487109e-05 | -1.94821e-05 | -7.298538e-06 | -2.496831e-07 | 0 | -7.538557e-06 | -2.293007e-05 | -4.524157e-05 | -7.26359e-05 | -0.0001026643 | -0.0001326958 | -0.0001603639 | -0.0001839831 | -0.0002027347 | -0.0002168122 | -0.0002272317 | -0.0002356211 | -0.0002439134 | -0.0002539583 | -0.0002672146 | -0.0002845632 | -0.0003061859 | -0.0003314866 | -0.0003591413 | -0.0003871708 | -0.0004130987 | -0.0004341981 | -0.0004477723 | -0.0004515197 | -0.0004439069 | -0.0004245091 | -0.000394177 | -0.0003551395 | -0.0003107771 | -0.0002652857 | -0.0002232075 | -0.0001888805 | -0.0001659105 | -0.0001567337 | -0.0001623651 | -0.0001823385 | -0.0002147539 | -0.000256532 | -0.0003037432 | -0.0003519859 | -0.000396838 | -0.0004342546 | -0.0004609136 | -0.0004744871 | -0.0004738629 | -0.0004592118 | -0.0004318751 | -0.0003942425 | -0.0003495007 | -0.000301332 | -0.0002535281 | -0.0002096509 | -0.0001726717 | -0.0001446912 | -0.0001267599 | -0.0001188498 | -0.0001198385 | -0.0001278094 | -0.000140339 | -0.0001548781 | -0.0001691311 | -0.0001813345 | -0.0001904015 | -0.0001959653 | -0.0001982506 | -0.0001978808 | -0.0001956614 | -0.0001923472 | -0.0001884701 | -0.0001842991 | -0.0001797617 | -0.0001746055 | -0.0001685325 | -0.0001613706 | -0.0001532774 | -0.0001448751 | -0.0001372667 | -0.0001319503 | -0.0001306024 | -0.0001348103 | -0.0001457279 | -0.0001637819 | -0.0001885187 | -0.0002186512 | -0.0002522231 | -0.0002869581 | -0.0003205737 | -0.0003511979 | -0.0003774593 | -0.0003985483 | -0.0004140767 | -0.0004238835 | -0.000427793 | -0.000425594 | -0.0004170619 | -0.0004022216 | -0.0003815781 | -0.0003564321 | -0.0003289387 | -0.0003020406 | -0.0002792033 | -0.0002639219 | -0.0002592718 | -0.0002674497 | -0.0002894744 | -0.0003251025 | -0.0003729005 | -0.0004304767 | -0.000494857 | -0.0005628677 | -0.0006315093 | -0.0006983129 | -0.00076143 | -0.0008197995 | -0.000873002 | -0.0009210359 | -0.0009639703 | -0.001001737 | -0.001033793 | -0.001059101 | -0.001076154 | -0.001083353 | -0.00107935 | -0.001063508 | -0.001036214 | -0.000999157 | -0.0009551703 | -0.0009080214 | -0.0008618422 | -0.0008206262 | -0.0007875655 | -0.0007647461 | -0.0007528267 | -0.0007511887 | -0.0007581714 | -0.0007715183 | -0.00078881 | -0.0008079213 | -0.0008272052 | -0.0008455689 | -0.0008623707 | -0.0008772449 | -0.0008899006 | -0.0008999705 | -0.0009069711 | -0.0009103534 | -0.0009096123 | -0.000904483 | -0.0008949736 | -0.000881469 | -0.000864617 | -0.0008452351 | -0.0008241333 | -0.0008020962 | -0.0007797368 | -0.0007576457 | -0.0007363765 | -0.000716633 | -0.0006991778 | -0.0006849505 | -0.0006748489 | -0.0006696908 | -0.0006699458 | -0.0006757402 | -0.0006867845 | -0.0007024005 | -0.000721497 | -0.0007426165 | -0.0007639002 | -0.0007830988 | -0.0007975638 | -0.0008044609 | -0.0008010411 | -0.0007851462 | -0.0007557013 | -0.000713249 | -0.0006602461 | -0.0006010017 | -0.0005412523 | -0.0004874713 | -0.0004458552 | -0.0004213338 | -0.0004167489 | -0.0004324565 | -0.0004662589 | -0.0005139175 | -0.0005698879 | -0.0006282846 | -0.0006837329 | -0.0007321098 | -0.0007707915 | -0.0007988443 | -0.0008167672 | -0.0008261487 | -0.0008292783 | -0.0008289052 | -0.0008278982 | -0.0008290746 | -0.0008349881 | -0.0008477618 | -0.000868715 | -0.0008981919 | -0.0009353397 | -0.0009781066 | -0.001023396 | -0.001067499 | -0.001106644 | -0.001137669 | -0.001158558 | -0.001168843 | -0.001169619 | -0.001163376 | -0.001153435 | -0.001143302 | -0.001136002 | -0.00113353 | -0.001136588 | -0.001144665 | -0.001156405 | -0.001170154 | -0.001184491 | -0.001198684 | -0.001212782 | -0.001227453 | -0.001243501 | -0.001261406 | -0.001280738 | -0.001299943 | -0.001316405 | -0.001326824 | -0.001327875 | -0.001316969 | -0.001292807 | -0.001255852 | -0.001208416 | -0.001154342 | -0.001098475 | -0.001045957 | -0.001001433 | -0.0009683826 | -0.0009486074 | -0.0009421382 | -0.0009473234 | -0.0009612108 | -0.0009801147 | -0.001000254 | -0.001018261 | -0.001031633 | -0.001038889 | -0.001039698 | -0.00103474 | -0.001025622 | -0.001014633 | -0.001004538 | -0.0009983072 | -0.0009988422 | -0.001008592 | -0.001029213 | -0.001061283 | -0.001104107 | -0.001155655 | -0.001212782 | -0.001271576 | -0.001327906 | -0.001377946 | -0.001418707 | -0.001448361 | -0.001466447 | -0.001473868 | -0.0014726 | -0.001465345 | -0.001455015 | -0.001444236 | -0.001434977 | -0.001428193 | -0.00142379 | -0.00142068 | -0.001417048 | -0.00141075 | -0.001399765 | -0.001382617 | -0.001358662 | -0.001328177 | -0.001292264 | -0.001252646 | -0.001211291 | -0.001170046 | -0.001130478 | -0.001093651 | -0.001060249 | -0.001030591 | -0.001004867 | -0.0009832978 | -0.0009662192 | -0.0009541535 | -0.000947728 | -0.0009475423 | -0.0009540758 | -0.000967521 | -0.0009877073 | -0.00101403 | -0.001045558 | -0.001081005 | -0.00111887 | -0.001157496 | -0.0011952 | -0.001230318 | -0.001261321 | -0.001286796 | -0.001305493 | -0.001316352 | -0.001318563 | -0.001311554 | -0.001295087 | -0.001269293 | -0.001234741 | -0.001192461 | -0.001144003 | -0.001091357 | -0.001036924 | -0.0009833171 | -0.0009331896 | -0.0008890848 | -0.0008532226 | -0.0008273387 | -0.000812597 | -0.0008094703 | -0.0008177185 | -0.0008362485 | -0.0008631552 | -0.0008957105 | -0.0009305482 | -0.0009638903 | -0.0009920186 | -0.001011742 | -0.001020929 | -0.001018911 | -0.001006694 | -0.0009868174 | -0.0009630279 | -0.0009396711 | -0.0009210014 | -0.0009104501 | -0.000910153 | -0.0009206479 | -0.0009408699 | -0.0009683898 | -0.000999899 | -0.001031696 | -0.001060359 | -0.001083155 | -0.00109844 | -0.001105732 | -0.001105736 | -0.001100013 | -0.001090578 | -0.00107957 | -0.001068793 | -0.001059459 | -0.001052112 | -0.001046601 | -0.001042333 | -0.001038472 | -0.001034319 | -0.001029569 | -0.001024515 | -0.00102009 | -0.001017805 | -0.001019367 | -0.001026343 | -0.001039702 | -0.001059517 | -0.001084913 | -0.001114198 | -0.001145234 | -0.001175993 | -0.001204967 | -0.001231537 | -0.001256018 | -0.001279521 | -0.001303553 | -0.001329569 | -0.001358526 | -0.001390607 | -0.001425068 | -0.00146025 | -0.001493825 | -0.001523065 | -0.001545195 | -0.001557775 | -0.001558888 | -0.001547488 | -0.001523466 | -0.001487732 | -0.001442095 | -0.001389181 | -0.001332182 | -0.001274476 | -0.001219326 | -0.001169508 | -0.001126997 | -0.001092858 | -0.001067182 | -0.001049336 | -0.001038177 | -0.001032423 | -0.001030942 | -0.001032943 | -0.001037969 | -0.001045874 | -0.001056669 | -0.001070366 | -0.001086877 | -0.001105975 | -0.001127307 | -0.001150405 | -0.001174682 | -0.001199418 | -0.001223774 | -0.00124674 | -0.001267258 | -0.001284312 | -0.001297141 | -0.001305445 | -0.001309508 | -0.001310355 | -0.00130964 | -0.001309409 | -0.001311747 | -0.001318368 | -0.001330262 | -0.001347472 | -0.001369056 | -0.001393349 | -0.001418364 | -0.001442279 | -0.001463885 | -0.001482879 | -0.001499912 | -0.001516346 | -0.001533842 | -0.001553864 | -0.001577194 | -0.001603738 | -0.001632409 | -0.001661322 | -0.001688157 | -0.001710501 | -0.00172624 | -0.001733829 | -0.00173238 | -0.001721662 | -0.001702079 | -0.001674524 | -0.001640348 | -0.001601293 | -0.001559384 | -0.001516896 | -0.001476163 | -0.001439289 | -0.001407959 | -0.001383161 | -0.001365164 | -0.00135348 | -0.001347126 | -0.001344868 | -0.00134542 | -0.001347791 | -0.001351278 | -0.001355467 | -0.001360119 | -0.001365035 | -0.001369994 | -0.001374724 | -0.001378974 | -0.00138253 | -0.001385256 | -0.001387081 | -0.001387978 | -0.001387908 | -0.001386782 | -0.001384583 | -0.001381376 | -0.001377542 | -0.001373721 | -0.001370937 | -0.001370507 | -0.00137386 | -0.001382349 | -0.001397048 | -0.0014186 | -0.001447127 | -0.001482151 | -0.00152266 | -0.001567179 | -0.00161385 | -0.001660557 | -0.001705104 | -0.001745356 | -0.001779484 | -0.001806149 | -0.001824704 | -0.001835375 | -0.001839277 | -0.001838474 | -0.001835741 | -0.001834327 | -0.001837556 | -0.001848293 | -0.001868518 | -0.001898847 | -0.001938352 | -0.001984512 | -0.002033498 | -0.002080621 | -0.002121035 | -0.00215044 | -0.002165707 | -0.002165253 | -0.002149205 | -0.00211925 | -0.002078331 | -0.002030014 | -0.001978082 | -0.001925958 | -0.001876453 | -0.001831447 | -0.001791955 | -0.001758186 | -0.001729796 | -0.001706121 | -0.001686439 | -0.001670223 | -0.001657295 | -0.001647862 | -0.00164252 | -0.001642078 | -0.001647428 | -0.001659265 | -0.001677934 | -0.001703261 | -0.001734545 | -0.001770477 | -0.001809275 | -0.001848875 | -0.001887056 | -0.001921709 | -0.001950932 | -0.001973217 | -0.001987492 | -0.001993274 | -0.001990653 | -0.001980319 | -0.001963617 | -0.001942468 | -0.00191932 | -0.001896902 | -0.001877904 | -0.001864667 | -0.001858757 | -0.001860653 | -0.001869579 | -0.001883533 | -0.00189964 | -0.001914565 | -0.001925095 | -0.001928662 | -0.001923823 | -0.001910387 | -0.001889372 | -0.001862783 | -0.001833255 | -0.001803686 | -0.0017768 | -0.001754915 | -0.001739765 | -0.001732407 | -0.001733229 | -0.001741858 | -0.001757311 | -0.001778026 | -0.001801983 | -0.001826884 | -0.00185038 | -0.001870246 | -0.001884628 | -0.001892173
6.5 | -0.02785853 | -0.02558447 | -0.02339566 | -0.02130758 | -0.01933367 | -0.01748516 | -0.0157708 | -0.01419663 | -0.01276553 | -0.01147728 | -0.01032852 | -0.009313205 | -0.00842315 | -0.007648752 | -0.006979511 | -0.006404742 | -0.005913929 | -0.005497022 | -0.005144516 | -0.004847672 | -0.004598535 | -0.004390017 | -0.004215801 | -0.004070422 | -0.003949128 | -0.003847742 | -0.003762447 | -0.003689584 | -0.003625497 | -0.003566498 | -0.003508894 | -0.003449214 | -0.003384467 | -0.003312606 | -0.003232742 | -0.003145349 | -0.003052161 | -0.002956013 | -0.00286032 | -0.002768602 | -0.002683939 | -0.002608519 | -0.002543473 | -0.002488722 | -0.002443268 | -0.002405413 | -0.002373135 | -0.002344602 | -0.002318347 | -0.002293573 | -0.002270128 | -0.002248464 | -0.002229328 | -0.002213546 | -0.002201665 | -0.002193798 | -0.0021894 | -0.002187287 | -0.002185713 | -0.002182512 | -0.00217532 | -0.002161837 | -0.002140176 | -0.002109098 | -0.002068276 | -0.002018398 | -0.001961139 | -0.001898937 | -0.001834618 | -0.001770927 | -0.001710032 | -0.001653174 | -0.001600512 | -0.00155124 | -0.001503842 | -0.001456581 | -0.001408026 | -0.001357429 | -0.001304984 | -0.001251795 | -0.00119965 | -0.001150635 | -0.001106687 | -0.001069214 | -0.001038964 | -0.001015873 | -0.0009993427 | -0.0009884583 | -0.0009822309 | -0.0009798939 | -0.0009808828 | -0.000984811 | -0.0009912959 | -0.0009998256 | -0.001009691 | -0.001019992 | -0.001029814 | -0.001038455 | -0.001045672 | -0.001051845 | -0.001057967 | -0.001065533 | -0.001076276 | -0.001091819 | -0.001113427 | -0.001141684 | -0.001176422 | -0.001216701 | -0.001260978 | -0.00130724 | -0.001353219 | -0.001396599 | -0.001435253 | -0.001467285 | -0.001491171 | -0.001505791 | -0.0015105 | -0.001505032 | -0.001489543 | -0.001464482 | -0.001430694 | -0.001389219 | -0.00134137 | -0.001288616 | -0.001232517 | -0.00117468 | -0.001116701 | -0.001060073 | -0.001006179 | -0.0009561666 | -0.0009110433 | -0.000871581 | -0.000838288 | -0.000811411 | -0.0007908686 | -0.000776228 | -0.0007667767 | -0.0007615869 | -0.00075964 | -0.000759992 | -0.000761962 | -0.0007652517 | -0.0007700161 | -0.0007768508 | -0.0007866556 | -0.0008003955 | -0.0008189109 | -0.000842653 | -0.0008714827 | -0.0009045199 | -0.0009402008 | -0.0009763665 | -0.001010491 | -0.001039977 | -0.001062536 | -0.001076479 | -0.001081012 | -0.001076394 | -0.001064023 | -0.001046229 | -0.001026042 | -0.001006631 | -0.0009908861 | -0.000980745 | -0.0009768407 | -0.0009782494 | -0.0009825705 | -0.0009863025 | -0.0009853415 | -0.0009757666 | -0.0009545385 | -0.0009199672 | -0.0008721628 | -0.0008129817 | -0.0007458171 | -0.0006751609 | -0.0006059317 | -0.0005427579 | -0.0004893674 | -0.0004480599 | -0.0004193854 | -0.0004021005 | -0.0003934546 | -0.0003896424 | -0.0003864448 | -0.0003800047 | -0.0003675076 | -0.0003476118 | -0.0003206788 | -0.0002887252 | -0.0002549986 | -0.0002234246 | -0.0001979291 | -0.0001818177 | -0.0001773643 | -0.0001856236 | -0.0002065015 | -0.0002389988 | -0.0002816224 | -0.0003327404 | -0.0003909338 | -0.0004549865 | -0.0005239173 | -0.0005967112 | -0.0006721271 | -0.0007484095 | -0.0008231499 | -0.0008933125 | -0.000955407 | -0.001005802 | -0.001041096 | -0.001058522 | -0.001056258 | -0.00103361 | -0.0009911355 | -0.0009305456 | -0.0008545965 | -0.0007668873 | -0.0006716759 | -0.0005735589 | -0.0004773211 | -0.0003875598 | -0.0003084743 | -0.000243548 | -0.0001953396 | -0.0001653154 | -0.0001537912 | -0.0001599807 | -0.0001821494 | -0.0002177949 | -0.0002638681 | -0.0003169716 | -0.0003735202 | -0.0004299547 | -0.0004828988 | -0.0005292998 | -0.0005665881 | -0.0005928407 | -0.0006069338 | -0.0006085108 | -0.0005980544 | -0.0005767745 | -0.0005465251 | -0.0005095339 | -0.0004681959 | -0.0004248078 | -0.0003813231 | -0.0003392071 | -0.0002993525 | -0.0002620606 | -0.0002272308 | -0.0001945203 | -0.0001635742 | -0.0001342565 | -0.0001067193 | -8.139858e-05 | -5.890161e-05 | -3.983382e-05 | -2.462371e-05 | -1.338427e-05 | -5.893098e-06 | -1.635707e-06 | 0 | -3.491382e-07 | -2.259619e-06 | -5.547186e-06 | -1.024546e-05 | -1.649732e-05 | -2.442025e-05 | -3.397927e-05 | -4.488516e-05 | -5.665317e-05 | -6.869574e-05 | -8.045003e-05 | -9.151869e-05 | -0.0001017775 | -0.0001114568 | -0.0001210698 | -0.0001313252 | -0.0001429542 | -0.0001566412 | -0.0001727619 | -0.0001913659 | -0.0002120648 | -0.0002340794 | -0.0002563164 | -0.0002775567 | -0.0002966636 | -0.0003127981 | -0.0003256179 | -0.0003354464 | -0.0003432598 | -0.0003505914 | -0.0003593923 | -0.0003716517 | -0.0003891349 | -0.000412986 | -0.0004434634 | -0.0004797349 | -0.0005198772 | -0.0005610079 | -0.0005996621 | -0.0006323054 | -0.0006559056 | -0.000668543 | -0.0006696841 | -0.0006604318 | -0.0006432595 | -0.0006215864 | -0.0005990871 | -0.0005791325 | -0.0005642414 | -0.0005558319 | -0.0005542484 | -0.0005590506 | -0.0005693972 | -0.0005844282 | -0.0006034672 | -0.0006261668 | -0.0006523266 | -0.0006817674 | -0.0007140269 | -0.0007482617 | -0.0007830811 | -0.0008167805 | -0.0008473817 | -0.0008729248 | -0.0008917858 | -0.0009028986 | -0.0009059796 | -0.0009016566 | -0.0008914465 | -0.00087762 | -0.0008629733 | -0.0008505082 | -0.0008431197 | -0.0008432341 | -0.0008525926 | -0.0008720497 | -0.0009015057 | -0.0009399442 | -0.0009854814 | -0.001035573 | -0.001087171 | -0.001137012 | -0.001181869 | -0.001218883 | -0.001245713 | -0.001260846 | -0.001263603 | -0.001254235 | -0.001233705 | -0.001203638 | -0.001166055 | -0.001123218 | -0.001077359 | -0.001030599 | -0.0009848152 | -0.0009415837 | -0.0009020514 | -0.0008668848 | -0.0008361779 | -0.0008094932 | -0.0007858624 | -0.0007639983 | -0.0007425327 | -0.0007203664 | -0.0006969768 | -0.0006726557 | -0.0006486268 | -0.0006268916 | -0.0006099324 | -0.0006002865 | -0.000600005 | -0.0006101706 | -0.0006305754 | -0.0006596716 | -0.0006946867 | -0.0007321053 | -0.0007682447 | -0.0007998792 | -0.0008247547 | -0.0008419174 | -0.000851583 | -0.0008549578 | -0.0008536896 | -0.0008493459 | -0.0008430186 | -0.0008351848 | -0.0008257593 | -0.0008143552 | -0.0008006743 | -0.0007848474 | -0.0007675183 | -0.000749932 | -0.0007337231 | -0.0007206572 | -0.0007123289 | -0.0007099526 | -0.0007142223 | -0.0007252585 | -0.0007426865 | -0.0007657152 | -0.0007932017 | -0.0008238061 | -0.0008560524 | -0.000888414 | -0.0009194736 | -0.000948018 | -0.0009731553 | -0.0009944629 | -0.001012093 | -0.001026747 | -0.001039559 | -0.001051971 | -0.001065441 | -0.001081154 | -0.001099771 | -0.001121305 | -0.001144992 | -0.001169384 | -0.001192529 | -0.001212161 | -0.001226081 | -0.001232454 | -0.001230103 | -0.001218829 | -0.001199592 | -0.001174543 | -0.001146918 | -0.001120671 | -0.001099955 | -0.001088425 | -0.001088527 | -0.001101008 | -0.001124588 | -0.001156028 | -0.001190658 | -0.001223146 | -0.001248425 | -0.001262589 | -0.001263544 | -0.001251301 | -0.00122789 | -0.00119695 | -0.00116307 | -0.001130991 | -0.001104959 | -0.001088166 | -0.001082413 | -0.001088039 | -0.00110405 | -0.001128419 | -0.001158533 | -0.001191651 | -0.001225326 | -0.001257729 | -0.001287767 | -0.001315065 | -0.001339721 | -0.001361994 | -0.001382084 | -0.001399857 | -0.001414836 | -0.001426188 | -0.001432961 | -0.001434295 | -0.001429598 | -0.001418743 | -0.001402031 | -0.001380094 | -0.001353787 | -0.001324034 | -0.001291715 | -0.001257615 | -0.001222435 | -0.001186807 | -0.001151424 | -0.001116946 | -0.001084031 | -0.001053341 | -0.001025408 | -0.001000672 | -0.0009793915 | -0.000961657 | -0.000947419 | -0.0009364889 | -0.0009286628 | -0.0009236712 | -0.0009212339 | -0.0009210859 | -0.0009229374 | -0.000926482 | -0.0009313445 | -0.0009371559 | -0.0009435239 | -0.0009500807 | -0.0009565441 | -0.0009628303 | -0.0009690842 | -0.0009757417 | -0.0009834925 | -0.0009931483 | -0.001005515 | -0.001021234 | -0.001040573 | -0.001063274 | -0.001088515 | -0.001114958 | -0.001140891 | -0.001164576 | -0.001184475 | -0.001199591 | -0.001209575 | -0.0012148 | -0.001216224 | -0.001215141 | -0.00121291 | -0.001210701 | -0.001209308 | -0.001209136 | -0.001210149 | -0.001211992 | -0.001214005 | -0.001215309 | -0.001214823 | -0.001211335 | -0.001203602 | -0.001190547 | -0.001171471 | -0.001146272 | -0.001115565 | -0.001080768 | -0.001043944 | -0.001007645 | -0.0009745463 | -0.0009471747 | -0.000927592 | -0.0009171741 | -0.0009164298 | -0.000924996 | -0.0009416169 | -0.000964331 | -0.0009906054 | -0.001017674 | -0.00104274 | -0.001063369 | -0.001077702 | -0.001084578 | -0.001083719 | -0.001075593 | -0.001061295 | -0.001042384 | -0.001020552 | -0.0009975235 | -0.0009748473 | -0.0009539608 | -0.0009361797 | -0.0009227927 | -0.0009150642 | -0.0009142286 | -0.0009211608 | -0.0009361973 | -0.0009588273 | -0.0009875923 | -0.001020198 | -0.001053813 | -0.001085582 | -0.001113216 | -0.001135387 | -0.001151986 | -0.001164032 | -0.001173336 | -0.001182007 | -0.00119196 | -0.001204468 | -0.001219992 | -0.001238135 | -0.001257805 | -0.001277457 | -0.001295359 | -0.001309822 | -0.001319449 | -0.001323099 | -0.001320082 | -0.001310127 | -0.001293464 | -0.001270767 | -0.001243232 | -0.001212534 | -0.001180664 | -0.001149832 | -0.00112225 | -0.001099895 | -0.001084361 | -0.001076654 | -0.001077213 | -0.001085816 | -0.001101709 | -0.001123699 | -0.001150317 | -0.001179919 | -0.001210908 | -0.001241842 | -0.001271551 | -0.001299217 | -0.001324442 | -0.001347193 | -0.001367753 | -0.001386546 | -0.001404016 | -0.001420522 | -0.00143614 | -0.001450702 | -0.001463748 | -0.001474599 | -0.001482497 | -0.001486711 | -0.001486797 | -0.001482628 | -0.001474513 | -0.001463147 | -0.001449506 | -0.001434669 | -0.001419677 | -0.001405347 | -0.001392211 | -0.001380558 | -0.001370524 | -0.001362186 | -0.001355641 | -0.001351079 | -0.001348714 | -0.001348727 | -0.001351184 | -0.001355935 | -0.00136272 | -0.001371143 | -0.00138079 | -0.001391269 | -0.001402178 | -0.001413058 | -0.001423321 | -0.001432139 | -0.001438482 | -0.001441259 | -0.001439518 | -0.001432734 | -0.001421083 | -0.001405481 | -0.001387617 | -0.00136966 | -0.001353847 | -0.001342131 | -0.001335699 | -0.001334845 | -0.001338859 | -0.001346258 | -0.001355112 | -0.001363357 | -0.001369322 | -0.001371883 | -0.001370674 | -0.001366051 | -0.001358974 | -0.00135071 | -0.001342563 | -0.001335606 | -0.001330399 | -0.001326861 | -0.001324318 | -0.001321691 | -0.001317794 | -0.001311591 | -0.001302578 | -0.001290879 | -0.001277355 | -0.001263275 | -0.00125015 | -0.001239384 | -0.001231997 | -0.001228527 | -0.001229037 | -0.001233258 | -0.001240849 | -0.001251528 | -0.001265229 | -0.001282064 | -0.001302234 | -0.001325852 | -0.001352842 | -0.001382857 | -0.001415365 | -0.001449697 | -0.001485218 | -0.001521445 | -0.001558076 | -0.001595068 | -0.001632558 | -0.00167085 | -0.001710351 | -0.001751431 | -0.001794369 | -0.001839105 | -0.001885196 | -0.001931601 | -0.001976737 | -0.002018482 | -0.002054444 | -0.002082282 | -0.002100063 | -0.002106484 | -0.002101126 | -0.002084437 | -0.002057742 | -0.002022885 | -0.001982137 | -0.001937829 | -0.001892264 | -0.001847418 | -0.001804897 | -0.001765837 | -0.0017309 | -0.001700333 | -0.001674072 | -0.001651833 | -0.001633287 | -0.001618227 | -0.00160677 | -0.001599402 | -0.001597048 | -0.001600953 | -0.001612501 | -0.001632914 | -0.001663042 | -0.001702941 | -0.001751724 | -0.001807503 | -0.001867445 | -0.001928044 | -0.001985485 | -0.002036122 | -0.002076901 | -0.002105783 | -0.002121957 | -0.002125843 | -0.002119066 | -0.002104054 | -0.002083721 | -0.002060947 | -0.002038151 | -0.002016996 | -0.001998219 | -0.001981626 | -0.001966311 | -0.001950929 | -0.001934125 | -0.001914843 | -0.001892616 | -0.001867634 | -0.001840787 | -0.0018134 | -0.001786963 | -0.001762855 | -0.00174211 | -0.001725327 | -0.001712645 | -0.001703875 | -0.0016986 | -0.001696332 | -0.001696619 | -0.001699032 | -0.001703174 | -0.001708639 | -0.00171494 | -0.001721495 | -0.001727718 | -0.001733012 | -0.001736867 | -0.001738901
8.5 | -0.06023505 | -0.05925816 | -0.05821198 | -0.05708666 | -0.05587159 | -0.05455621 | -0.053131 | -0.05158833 | -0.04992316 | -0.04813385 | -0.04622258 | -0.04419571 | -0.04206376 | -0.03984134 | -0.0375465 | -0.0352002 | -0.0328253 | -0.03044568 | -0.02808517 | -0.02576684 | -0.02351221 | -0.02134087 | -0.01927 | -0.01731434 | -0.01548595 | -0.01379416 | -0.01224544 | -0.01084329 | -0.009588185 | -0.008477581 | -0.007506097 | -0.006665818 | -0.005946717 | -0.005337302 | -0.004825148 | -0.004397602 | -0.004042268 | -0.003747608 | -0.003503241 | -0.003300227 | -0.003131198 | -0.002990312 | -0.002873215 | -0.002776704 | -0.00269854 | -0.002636997 | -0.002590512 | -0.002557447 | -0.002535807 | -0.002523203 | -0.002516889 | -0.00251399 | -0.002511736 | -0.002507778 | -0.002500389 | -0.002488588 | -0.002472084 | -0.002451082 | -0.002426065 | -0.002397521 | -0.002365802 | -0.002331061 | -0.002293407 | -0.002252978 | -0.002210114 | -0.002165392 | -0.002119619 | -0.002073678 | -0.002028406 | -0.001984389 | -0.001941898 | -0.001900838 | -0.001860845 | -0.00182141 | -0.00178199 | -0.001742161 | -0.001701734 | -0.001660783 | -0.00161968 | -0.001579006 | -0.001539478 | -0.001501825 | -0.001466641 | -0.00143428 | -0.001404946 | -0.001378611 | -0.00135523 | -0.001334836 | -0.001317562 | -0.001303716 | -0.001293647 | -0.001287599 | -0.00128552 | -0.001286966 | -0.001291169 | -0.001297091 | -0.001303714 | -0.00131027 | -0.00131654 | -0.001322934 | -0.001330486 | -0.001340668 | -0.001355075 | -0.001374984 | -0.001401071 | -0.001433035 | -0.001469543 | -0.001508287 | -0.001546327 | -0.001580459 | -0.00160776 | -0.001626017 | -0.001634114 | -0.001632084 | -0.001621068 | -0.001603 | -0.001580199 | -0.001554843 | -0.001528638 | -0.001502462 | -0.001476416 | -0.001449793 | -0.001421444 | -0.001390047 | -0.001354468 | -0.001314034 | -0.001268713 | -0.001219163 | -0.001166722 | -0.001113199 | -0.001060756 | -0.001011614 | -0.0009678508 | -0.0009312492 | -0.0009030712 | -0.0008839153 | -0.0008736626 | -0.0008714459 | -0.0008757382 | -0.000884492 | -0.0008954134 | -0.0009062556 | -0.0009151187 | -0.0009207849 | -0.0009229041 | -0.0009220477 | -0.0009196641 | -0.0009177979 | -0.0009187153 | -0.0009243914 | -0.0009360935 | -0.0009539687 | -0.0009768905 | -0.001002493 | -0.001027494 | -0.00104816 | -0.001060946 | -0.001063109 | -0.00105323 | -0.001031432 | -0.0009994094 | -0.0009600349 | -0.0009169947 | -0.0008740516 | -0.0008345081 | -0.0008006904 | -0.0007737144 | -0.0007534689 | -0.0007386845 | -0.0007273037 | -0.0007168952 | -0.0007050162 | -0.0006896541 | -0.0006694102 | -0.0006436686 | -0.0006126634 | -0.0005773409 | -0.0005391726 | -0.0004999204 | -0.0004613451 | -0.0004249504 | -0.000391763 | -0.0003622506 | -0.000336322 | -0.0003133852 | -0.0002926063 | -0.0002731672 | -0.0002545027 | -0.0002365166 | -0.0002197032 | -0.0002051223 | -0.0001942526 | -0.0001887106 | -0.0001899158 | -0.0001988195 | -0.0002156976 | -0.0002400591 | -0.0002707014 | -0.0003058986 | -0.0003436952 | -0.0003822456 | -0.0004200018 | -0.0004559412 | -0.0004895231 | -0.0005207043 | -0.0005497132 | -0.0005768514 | -0.0006022479 | -0.0006257501 | -0.0006468097 | -0.0006644613 | -0.0006774197 | -0.0006841598 | -0.0006830595 | -0.0006726016 | -0.0006515034 | -0.0006189518 | -0.0005747795 | -0.0005196616 | -0.0004552004 | -0.0003840124 | -0.0003095303 | -0.0002357785 | -0.0001669558 | -0.0001069445 | -5.888174e-05 | -2.477288e-05 | -5.327389e-06 | 0 | -7.201109e-06 | -2.462375e-05 | -4.959992e-05 | -7.937121e-05 | -0.0001113184 | -0.0001430523 | -0.0001724493 | -0.0001976269 | -0.0002170397 | -0.0002295751 | -0.0002346273 | -0.0002322165 | -0.0002230516 | -0.0002084948 | -0.000190383 | -0.0001708157 | -0.00015186 | -0.000135263 | -0.0001222438 | -0.0001133849 | -0.0001085821 | -0.0001072317 | -0.0001083987 | -0.0001110597 | -0.0001143865 | -0.0001178978 | -0.0001214998 | -0.0001254355 | -0.0001300955 | -0.000135856 | -0.0001429267 | -0.0001512717 | -0.0001606376 | -0.0001707231 | -0.0001812729 | -0.0001922599 | -0.0002039115 | -0.0002166096 | -0.00023075 | -0.0002465429 | -0.0002638476 | -0.0002820809 | -0.0003002891 | -0.0003172667 | -0.0003317794 | -0.000342786 | -0.000349661 | -0.0003523385 | -0.0003513612 | -0.0003478242 | -0.000343221 | -0.0003393097 | -0.0003377888 | -0.0003401378 | -0.0003474013 | -0.000360088 | -0.0003780691 | -0.0004006988 | -0.0004268982 | -0.0004553362 | -0.0004846028 | -0.0005133795 | -0.0005404979 | -0.000564991 | -0.0005860794 | -0.0006030423 | -0.0006152086 | -0.0006218864 | -0.0006224122 | -0.00061624 | -0.0006031036 | -0.0005832147 | -0.0005574995 | -0.0005277494 | -0.0004966492 | -0.0004677276 | -0.0004449277 | -0.0004322607 | -0.0004331139 | -0.0004496652 | -0.0004823221 | -0.0005295584 | -0.0005878974 | -0.0006523643 | -0.0007171336 | -0.0007763898 | -0.0008250822 | -0.0008595205 | -0.0008776529 | -0.0008790799 | -0.0008647028 | -0.0008363513 | -0.0007962642 | -0.0007467925 | -0.00069012 | -0.0006283569 | -0.0005635249 | -0.0004977907 | -0.0004335431 | -0.0003734184 | -0.0003201696 | -0.0002764972 | -0.0002447217 | -0.0002264966 | -0.0002225325 | -0.0002325273 | -0.0002551744 | -0.0002882619 | -0.0003289976 | -0.0003742497 | -0.0004208683 | -0.000465976 | -0.0005071186 | -0.0005424431 | -0.0005706993 | -0.0005912304 | -0.000603903 | -0.0006091238 | -0.0006076694 | -0.0006007772 | -0.0005900284 | -0.0005773592 | -0.0005648597 | -0.000554734 | -0.0005490131 | -0.0005493807 | -0.0005568648 | -0.0005717631 | -0.0005935649 | -0.0006210484 | -0.0006523905 | -0.0006853662 | -0.0007175529 | -0.0007465359 | -0.0007699959 | -0.0007858825 | -0.0007925492 | -0.0007889218 | -0.0007746642 | -0.0007503752 | -0.0007176888 | -0.0006791844 | -0.0006381981 | -0.000598498 | -0.0005638059 | -0.0005373463 | -0.0005214412 | -0.0005173137 | -0.0005249947 | -0.0005434693 | -0.0005709598 | -0.0006052422 | -0.0006439198 | -0.0006847031 | -0.000725411 | -0.0007641301 | -0.0007991801 | -0.0008291328 | -0.0008528396 | -0.0008696047 | -0.0008792027 | -0.000881945 | -0.0008786656 | -0.0008705777 | -0.0008589897 | -0.0008451273 | -0.0008299294 | -0.0008139558 | -0.0007974395 | -0.000780492 | -0.0007632945 | -0.0007463581 | -0.0007306554 | -0.0007176043 | -0.0007088656 | -0.0007060805 | -0.0007104369 | -0.0007222857 | -0.0007409196 | -0.0007644588 | -0.0007900286 | -0.0008141779 | -0.0008334735 | -0.0008450942 | -0.0008473705 | -0.0008401442 | -0.0008247385 | -0.0008037071 | -0.0007802915 | -0.0007578217 | -0.0007390292 | -0.0007256479 | -0.000718217 | -0.0007161036 | -0.0007178487 | -0.0007216113 | -0.0007255935 | -0.0007285023 | -0.000729833 | -0.000729979 | -0.0007301212 | -0.0007320021 | -0.0007375311 | -0.0007483323 | -0.0007653392 | -0.000788575 | -0.0008170409 | -0.0008487908 | -0.0008812891 | -0.0009117966 | -0.000937762 | -0.0009571822 | -0.0009687525 | -0.0009719219 | -0.0009668084 | -0.0009541151 | -0.0009350186 | -0.0009110829 | -0.0008842537 | -0.0008567967 | -0.0008311806 | -0.0008099066 | -0.0007952505 | -0.0007889094 | -0.0007917459 | -0.0008036378 | -0.0008234568 | -0.0008492872 | -0.0008786763 | -0.0009090669 | -0.0009381274 | -0.0009640522 | -0.0009858114 | -0.001003193 | -0.001016826 | -0.001028005 | -0.001038467 | -0.001050056 | -0.001064285 | -0.001082015 | -0.001103081 | -0.001126125 | -0.00114865 | -0.001167318 | -0.00117849 | -0.001178873 | -0.001166167 | -0.001139548 | -0.001099999 | -0.00105019 | -0.0009941013 | -0.0009365369 | -0.000882357 | -0.0008358417 | -0.0008000772 | -0.0007766144 | -0.000765344 | -0.0007646589 | -0.0007718533 | -0.000783577 | -0.000796407 | -0.0008073925 | -0.0008143848 | -0.0008162833 | -0.000813003 | -0.0008053425 | -0.0007946526 | -0.0007825626 | -0.0007706737 | -0.0007604441 | -0.0007530744 | -0.0007495499 | -0.0007506369 | -0.0007568429 | -0.0007683326 | -0.0007848059 | -0.0008053172 | -0.0008282528 | -0.0008513613 | -0.0008719671 | -0.0008872753 | -0.0008948205 | -0.0008928163 | -0.0008804721 | -0.0008580856 | -0.0008269748 | -0.0007892453 | -0.0007474576 | -0.0007042701 | -0.0006621459 | -0.0006231023 | -0.0005886727 | -0.000559825 | -0.0005370948 | -0.0005206391 | -0.000510337 | -0.000505831 | -0.0005066359 | -0.0005121608 | -0.000521854 | -0.000535319 | -0.0005524082 | -0.000573203 | -0.0005979754 | -0.0006269944 | -0.0006603202 | -0.0006975441 | -0.0007377061 | -0.0007793212 | -0.0008205593 | -0.0008595018 | -0.0008944846 | -0.0009243032 | -0.0009484012 | -0.0009668053 | -0.0009800642 | -0.0009889435 | -0.0009942583 | -0.0009966267 | -0.0009962945 | -0.0009931739 | -0.0009868451 | -0.0009767542 | -0.0009624577 | -0.0009438144 | -0.0009212547 | -0.0008958663 | -0.0008694528 | -0.0008443416 | -0.0008230949 | -0.0008081017 | -0.0008012398 | -0.0008034398 | -0.0008144787 | -0.0008329487 | -0.0008564693 | -0.0008821234 | -0.0009069651 | -0.0009285472 | -0.0009454116 | -0.0009572979 | -0.0009651567 | -0.0009708923 | -0.0009769901 | -0.0009860481 | -0.001000345 | -0.001021538 | -0.001050509 | -0.001087332 | -0.001131265 | -0.001180866 | -0.001234031 | -0.001288076 | -0.001339837 | -0.001385702 | -0.001421884 | -0.001444655 | -0.001450744 | -0.001437705 | -0.001404367 | -0.001351211 | -0.001280504 | -0.001196293 | -0.001104083 | -0.001010307 | -0.0009216668 | -0.0008443307 | -0.0007833898 | -0.0007422931 | -0.000722671 | -0.0007244087 | -0.0007458805 | -0.0007842644 | -0.0008359816 | -0.0008970518 | -0.0009633123 | -0.001030676 | -0.001095332 | -0.001153911 | -0.00120373 | -0.001242929 | -0.001270614 | -0.001286956 | -0.001293006 | -0.00129059 | -0.001281983 | -0.0012696 | -0.001255717 | -0.001242235 | -0.001230636 | -0.001221987 | -0.001216988 | -0.001216062 | -0.001219391 | -0.001226914 | -0.001238298 | -0.001252866 | -0.001269604 | -0.001287236 | -0.001304279 | -0.001319257 | -0.001330812 | -0.001337892 | -0.001339836 | -0.00133645 | -0.001328017 | -0.001315246 | -0.001299278 | -0.001281538 | -0.001263654 | -0.001247286 | -0.001233853 | -0.001224312 | -0.001218942 | -0.001217156 | -0.001217469 | -0.001217683 | -0.001215125 | -0.001207099 | -0.001191379 | -0.001166582 | -0.001132565 | -0.001090526 | -0.001042844 | -0.0009928965 | -0.0009445158 | -0.0009016071 | -0.0008676216 | -0.0008452151 | -0.0008360052 | -0.0008403885 | -0.0008576851 | -0.0008862491 | -0.0009237565 | -0.0009675171 | -0.001014826 | -0.001063235 | -0.001110765 | -0.001156007 | -0.001198049 | -0.001236383 | -0.001270704 | -0.001300863 | -0.001326764 | -0.001348356 | -0.001365755 | -0.001379191 | -0.001389137 | -0.001396126 | -0.001400724 | -0.001403427 | -0.001404551 | -0.001404255 | -0.001402635 | -0.001399859 | -0.001396342 | -0.001392777 | -0.001390185 | -0.001389769 | -0.001392683 | -0.001399729 | -0.001411142 | -0.001426451 | -0.001444611 | -0.001464188 | -0.001483764 | -0.001502315 | -0.00151948 | -0.001535747 | -0.001552302 | -0.001570791 | -0.0015929 | -0.00161985 | -0.001652086 | -0.001688998 | -0.001729002 | -0.001769598 | -0.001807736 | -0.001840133 | -0.001863723 | -0.00187605 | -0.001875592 | -0.001861938 | -0.001835913 | -0.001799528 | -0.001755892 | -0.001708749 | -0.001662251 | -0.001620369 | -0.001586615 | -0.001563599 | -0.001552915 | -0.001555078 | -0.001569689 | -0.001595616 | -0.001631228 | -0.001674597 | -0.001723641 | -0.001776121 | -0.001829751 | -0.001882179 | -0.001931169 | -0.001974718 | -0.002011243 | -0.002039713 | -0.002059837 | -0.002071876 | -0.002076567 | -0.002074955 | -0.002068146 | -0.002057225 | -0.002043147 | -0.002026879 | -0.002009431 | -0.001991992 | -0.001975914 | -0.00196263 | -0.001953561 | -0.001949832 | -0.001952136 | -0.001960509 | -0.001974257 | -0.001992097 | -0.002012321 | -0.002033019 | -0.00205238 | -0.002068874 | -0.002081413 | -0.0020893 | -0.002092163 | -0.002089737 | -0.002081829 | -0.002068219 | -0.00204873 | -0.00202343 | -0.001992856 | -0.001958206 | -0.001921397 | -0.001884961 | -0.001851775 | -0.001824664 | -0.001805977 | -0.001797102 | -0.001798289 | -0.001808593 | -0.001825951 | -0.001847492 | -0.001869993 | -0.001890243 | -0.001905455 | -0.001913595
10 | -0.06556559 | -0.06504718 | -0.06452254 | -0.06399026 | -0.063447 | -0.06288803 | -0.06230769 | -0.06169993 | -0.06105845 | -0.06037687 | -0.05964848 | -0.05886602 | -0.05802139 | -0.05710558 | -0.05610866 | -0.05502019 | -0.05382977 | -0.05252783 | -0.0511063 | -0.04955966 | -0.04788543 | -0.0460848 | -0.04416276 | -0.04212819 | -0.03999363 | -0.03777497 | -0.03549083 | -0.03316193 | -0.03081038 | -0.02845886 | -0.02612984 | -0.02384503 | -0.02162471 | -0.01948754 | -0.01745025 | -0.01552763 | -0.01373232 | -0.01207489 | -0.01056355 | -0.009203968 | -0.007998975 | -0.006948288 | -0.006048408 | -0.005292504 | -0.004670685 | -0.004170305 | -0.003776523 | -0.003473156 | -0.003243425 | -0.003070931 | -0.002940458 | -0.002838768 | -0.002755048 | -0.002681192 | -0.002611698 | -0.002543354 | -0.002474634 | -0.002405126 | -0.002334924 | -0.002264146 | -0.002192671 | -0.002120112 | -0.002045984 | -0.00196991 | -0.001891869 | -0.001812266 | -0.00173194 | -0.001651983 | -0.001573524 | -0.001497416 | -0.001424136 | -0.001353704 | -0.001285889 | -0.001220532 | -0.001157845 | -0.001098714 | -0.001044875 | -0.0009988013 | -0.0009634346 | -0.0009416385 | -0.0009356226 | -0.0009464115 | -0.0009734343 | -0.001014359 | -0.001065363 | -0.001121444 | -0.001177188 | -0.001227438 | -0.001267902 | -0.001295672 | -0.001309411 | -0.001309301 | -0.001296745 | -0.001273969 | -0.001243645 | -0.00120848 | -0.001171103 | -0.001133921 | -0.001099195 | -0.001069069 | -0.001045575 | -0.001030567 | -0.001025571 | -0.001031507 | -0.001048607 | -0.001076194 | -0.001112713 | -0.001155808 | -0.001202634 | -0.001250064 | -0.001295121 | -0.00133517 | -0.001368242 | -0.001392988 | -0.001408731 | -0.00141526 | -0.001412718 | -0.001401299 | -0.001381177 | -0.001352302 | -0.001314612 | -0.00126796 | -0.00121246 | -0.001148601 | -0.001077472 | -0.001000849 | -0.0009212583 | -0.0008418432 | -0.0007662567 | -0.0006982852 | -0.0006416335 | -0.00059945 | -0.0005740236 | -0.0005665042 | -0.0005767459 | -0.0006032615 | -0.0006434347 | -0.0006937336 | -0.000750178 | -0.0008086718 | -0.0008654223 | -0.000917232 | -0.0009616669 | -0.0009971304 | -0.001022845 | -0.001038684 | -0.001045109 | -0.001043011 | -0.001033584 | -0.001018168 | -0.0009981682 | -0.0009748505 | -0.0009492624 | -0.0009220713 | -0.000893545 | -0.0008634874 | -0.0008313966 | -0.0007965989 | -0.0007585798 | -0.0007172211 | -0.0006731043 | -0.0006275155 | -0.0005825647 | -0.0005407958 | -0.0005049431 | -0.0004773767 | -0.0004597063 | -0.0004524513 | -0.0004548315 | -0.0004648621 | -0.0004797245 | -0.0004961663 | -0.0005111272 | -0.0005221838 | -0.000527916 | -0.000528007 | -0.0005230992 | -0.0005144453 | -0.0005034849 | -0.0004913759 | -0.0004787091 | -0.0004653666 | -0.0004505921 | -0.0004332697 | -0.0004122519 | -0.0003867738 | -0.0003567859 | -0.0003230691 | -0.0002872521 | -0.00025168 | -0.0002191411 | -0.0001925265 | -0.0001744587 | -0.0001669738 | -0.0001713851 | -0.0001882122 | -0.0002172438 | -0.0002575999 | -0.0003079264 | -0.0003664498 | -0.0004310845 | -0.0004993501 | -0.0005684968 | -0.000635475 | -0.0006972002 | -0.0007507363 | -0.0007936105 | -0.000824047 | -0.0008411514 | -0.0008448589 | -0.0008358135 | -0.0008150226 | -0.0007835656 | -0.0007423378 | -0.0006919978 | -0.0006330319 | -0.0005660717 | -0.0004921742 | -0.000413176 | -0.0003317636 | -0.0002515042 | -0.0001764289 | -0.0001106661 | -5.793386e-05 | -2.104784e-05 | -1.626212e-06 | 0 | -1.527964e-05 | -4.5646e-05 | -8.859802e-05 | -0.0001412819 | -0.0002006909 | -0.0002638336 | -0.0003278657 | -0.0003901448 | -0.000448279 | -0.0005002349 | -0.0005444337 | -0.0005798289 | -0.0006058608 | -0.0006225329 | -0.0006303219 | -0.0006301705 | -0.0006233486 | -0.0006114647 | -0.0005963307 | -0.0005798747 | -0.0005639826 | -0.00055031 | -0.00054 | -0.000533574 | -0.0005307584 | -0.0005306054 | -0.0005316358 | -0.0005321538 | -0.0005305437 | -0.0005256297 | -0.0005168362 | -0.000504324 | -0.0004889272 | -0.0004720573 | -0.0004554223 | -0.0004408592 | -0.0004299858 | -0.0004240527 | -0.0004237219 | -0.000428958 | -0.0004389596 | -0.0004523137 | -0.0004671463 | -0.0004814519 | -0.0004934007 | -0.0005016907 | -0.0005057203 | -0.0005056981 | -0.0005025648 | -0.0004978742 | -0.0004934897 | -0.0004913634 | -0.0004931933 | -0.0005003001 | -0.000513348 | -0.0005323629 | -0.0005566708 | -0.0005850303 | -0.0006157133 | -0.0006468171 | -0.0006764365 | -0.0007029906 | -0.0007253587 | -0.0007431037 | -0.0007564589 | -0.0007663027 | -0.000773987 | -0.0007810844 | -0.0007891396 | -0.0007993923 | -0.0008125362 | -0.0008286316 | -0.0008470383 | -0.0008665433 | -0.0008855443 | -0.000902336 | -0.0009154042 | -0.0009237697 | -0.0009270954 | -0.0009259109 | -0.0009214619 | -0.000915546 | -0.0009100664 | -0.0009067901 | -0.0009068927 | -0.0009107966 | -0.0009180685 | -0.0009276273 | -0.0009379146 | -0.0009472799 | -0.0009541455 | -0.0009573203 | -0.0009559761 | -0.0009498011 | -0.0009388523 | -0.0009236067 | -0.0009048372 | -0.0008837358 | -0.0008617136 | -0.0008404432 | -0.0008216952 | -0.0008072749 | -0.0007987905 | -0.0007977076 | -0.0008051681 | -0.0008219736 | -0.0008485083 | -0.0008847715 | -0.0009302693 | -0.0009839716 | -0.001044233 | -0.001108772 | -0.001174646 | -0.001238404 | -0.001296192 | -0.001344191 | -0.001378924 | -0.001397713 | -0.001399011 | -0.001382786 | -0.001350466 | -0.001304991 | -0.001250386 | -0.00119142 | -0.001132919 | -0.001079375 | -0.001034366 | -0.001000341 | -0.0009783513 | -0.0009682083 | -0.0009685983 | -0.0009774754 | -0.0009922981 | -0.001010423 | -0.001029301 | -0.001046689 | -0.001060665 | -0.001069704 | -0.001072615 | -0.001068635 | -0.001057441 | -0.00103932 | -0.001015247 | -0.0009869577 | -0.0009568516 | -0.0009278946 | -0.0009032629 | -0.0008859364 | -0.0008782584 | -0.0008816471 | -0.0008962671 | -0.0009211234 | -0.0009541774 | -0.0009927678 | -0.001033961 | -0.001075068 | -0.001113772 | -0.00114848 | -0.001178289 | -0.001202911 | -0.001222443 | -0.001237353 | -0.001248204 | -0.001255593 | -0.001260015 | -0.001261845 | -0.001261141 | -0.001257724 | -0.001251127 | -0.001240693 | -0.001225699 | -0.001205608 | -0.001180236 | -0.001150003 | -0.001116008 | -0.001080025 | -0.001044285 | -0.001011231 | -0.0009830858 | -0.0009615273 | -0.0009473759 | -0.0009404625 | -0.0009396847 | -0.0009433566 | -0.0009495809 | -0.0009567192 | -0.0009637295 | -0.0009704666 | -0.0009775683 | -0.0009862852 | -0.00099803 | -0.001013998 | -0.001034666 | -0.001059635 | -0.001087542 | -0.001116226 | -0.001142991 | -0.00116507 | -0.0011799 | -0.001185518 | -0.001180808 | -0.001165666 | -0.001140991 | -0.001108653 | -0.00107129 | -0.001032028 | -0.0009940844 | -0.0009604783 | -0.0009335671 | -0.0009148384 | -0.0009047847 | -0.0009029321 | -0.0009079577 | -0.000918017 | -0.0009310225 | -0.0009450182 | -0.0009584309 | -0.0009703725 | -0.0009807335 | -0.0009901691 | -0.000999939 | -0.001011672 | -0.001026955 | -0.001046974 | -0.001072195 | -0.001102224 | -0.001135774 | -0.001170866 | -0.001205086 | -0.001236026 | -0.001261492 | -0.001279873 | -0.001290227 | -0.001292347 | -0.001286736 | -0.001274508 | -0.001257273 | -0.001236962 | -0.001215583 | -0.001195034 | -0.001176809 | -0.00116192 | -0.001150671 | -0.001142717 | -0.001137193 | -0.001132951 | -0.001128862 | -0.001124122 | -0.001118432 | -0.001112088 | -0.001105902 | -0.001100994 | -0.001098483 | -0.001099289 | -0.001103799 | -0.001111855 | -0.001122663 | -0.001134999 | -0.001147358 | -0.001158229 | -0.001166368 | -0.001170937 | -0.00117162 | -0.001168685 | -0.001162828 | -0.001155071 | -0.001146537 | -0.001138349 | -0.001131399 | -0.001126319 | -0.001123409 | -0.001122792 | -0.001124358 | -0.001127879 | -0.001132977 | -0.001139083 | -0.00114538 | -0.001150788 | -0.001153895 | -0.001153157 | -0.001147028 | -0.001134267 | -0.001114148 | -0.001086797 | -0.001053231 | -0.001015394 | -0.0009758854 | -0.0009376387 | -0.0009034719 | -0.0008756671 | -0.0008555727 | -0.0008434429 | -0.000838367 | -0.0008385229 | -0.0008413719 | -0.0008441695 | -0.0008442724 | -0.0008395738 | -0.0008286833 | -0.0008111764 | -0.0007876265 | -0.0007596971 | -0.0007300122 | -0.0007019512 | -0.000679248 | -0.000665616 | -0.0006641083 | -0.0006766648 | -0.0007036501 | -0.0007437946 | -0.0007942508 | -0.0008510082 | -0.0009093814 | -0.000964752 | -0.001013062 | -0.001051314 | -0.001077734 | -0.001091846 | -0.001094228 | -0.001086373 | -0.001070317 | -0.001048377 | -0.001023014 | -0.0009966788 | -0.0009717322 | -0.0009503992 | -0.0009346344 | -0.0009261414 | -0.0009261625 | -0.0009354941 | -0.0009543797 | -0.0009825749 | -0.001019323 | -0.001063523 | -0.001113668 | -0.001167954 | -0.001224192 | -0.001279933 | -0.001332583 | -0.001379657 | -0.001419064 | -0.001449513 | -0.001470712 | -0.001483557 | -0.001489966 | -0.001492607 | -0.001494377 | -0.001497948 | -0.00150524 | -0.001517208 | -0.001533686 | -0.001553547 | -0.001574958 | -0.001595712 | -0.001613524 | -0.00162638 | -0.001632555 | -0.001630784 | -0.001620161 | -0.001600203 | -0.001570796 | -0.001532378 | -0.001486067 | -0.001433776 | -0.00137826 | -0.001323027 | -0.001271979 | -0.001228994 | -0.001197241 | -0.001178824 | -0.001174302 | -0.001182687 | -0.001201588 | -0.001227683 | -0.001257164 | -0.001286381 | -0.001312288 | -0.001332732 | -0.001346596 | -0.001353815 | -0.001355221 | -0.001352403 | -0.00134741 | -0.001342546 | -0.001340149 | -0.001342312 | -0.001350716 | -0.001366458 | -0.001389904 | -0.001420707 | -0.001457765 | -0.001499448 | -0.001543679 | -0.001588197 | -0.00163072 | -0.001669082 | -0.001701318 | -0.001725767 | -0.001741052 | -0.001746237 | -0.001740901 | -0.001725265 | -0.001700317 | -0.001667883 | -0.001630527 | -0.001591364 | -0.00155369 | -0.001520637 | -0.001494714 | -0.001477599 | -0.001469869 | -0.001471073 | -0.001479806 | -0.001493957 | -0.001511 | -0.001528328 | -0.001543454 | -0.001554285 | -0.001559276 | -0.00155746 | -0.001548467 | -0.001532502 | -0.001510161 | -0.001482433 | -0.001450544 | -0.00141584 | -0.00137974 | -0.001343619 | -0.001308811 | -0.001276528 | -0.001247833 | -0.001223652 | -0.001204639 | -0.001191345 | -0.001184095 | -0.001183117 | -0.001188538 | -0.001200482 | -0.001219058 | -0.001244375 | -0.00127643 | -0.001314964 | -0.001359288 | -0.001408124 | -0.001459571 | -0.001511231 | -0.00156037 | -0.001604394 | -0.001641058 | -0.001668919 | -0.001687295 | -0.001696335 | -0.001696816 | -0.001689961 | -0.001677211 | -0.001660204 | -0.00164075 | -0.001620909 | -0.001602868 | -0.001588914 | -0.001581063 | -0.00158068 | -0.001588109 | -0.00160251 | -0.001621852 | -0.001643347 | -0.001663965 | -0.00168119 | -0.001693563 | -0.001701071 | -0.001705222 | -0.001708736 | -0.001715011 | -0.001727496 | -0.001748942 | -0.001780956 | -0.001823575 | -0.001875339 | -0.001933306 | -0.001993549 | -0.002051522 | -0.00210267 | -0.002142858 | -0.002168783 | -0.002178169 | -0.002169919 | -0.002144062 | -0.002101794 | -0.002045163 | -0.001977087 | -0.001900962 | -0.001820631 | -0.001739935 | -0.001662561 | -0.001591744 | -0.001530217 | -0.001480028 | -0.001442678 | -0.001419139 | -0.001409992 | -0.001415432 | -0.001435427 | -0.001469567 | -0.001517101 | -0.001576809 | -0.001647028 | -0.001725549 | -0.001809786 | -0.001896714 | -0.001983073 | -0.002065499 | -0.002140711 | -0.002205739 | -0.002258076 | -0.002295861 | -0.002317969 | -0.002324087 | -0.002314663 | -0.0022908 | -0.002254252 | -0.002207189 | -0.002152151 | -0.002091798 | -0.002028783 | -0.001965577 | -0.001904361 | -0.001846891 | -0.001794573 | -0.001748456 | -0.001709429 | -0.001678254 | -0.001655653 | -0.001642132 | -0.00163794 | -0.00164275 | -0.001655521 | -0.001674425 | -0.001697006 | -0.001720447 | -0.001741996 | -0.001759402 | -0.001771192 | -0.00177685 | -0.001776793 | -0.001772051 | -0.00176403 | -0.001754195 | -0.001743844 | -0.001733995 | -0.001725399 | -0.001718561 | -0.001713831 | -0.00171142
12.5 | -0.06965812 | -0.06942619 | -0.06919816 | -0.06896944 | -0.06873424 | -0.06848635 | -0.06821989 | -0.06793013 | -0.06761387 | -0.06726974 | -0.06689819 | -0.06650114 | -0.0660817 | -0.06564366 | -0.06519088 | -0.06472694 | -0.06425461 | -0.06377562 | -0.06329037 | -0.06279794 | -0.06229612 | -0.0617816 | -0.06125002 | -0.06069638 | -0.06011514 | -0.05950055 | -0.05884668 | -0.05814761 | -0.05739743 | -0.05659021 | -0.05571995 | -0.05478047 | -0.05376527 | -0.05266751 | -0.05148006 | -0.05019563 | -0.04880716 | -0.04730842 | -0.04569476 | -0.04396393 | -0.04211693 | -0.04015856 | -0.03809789 | -0.03594817 | -0.03372657 | -0.03145342 | -0.02915139 | -0.02684458 | -0.02455753 | -0.02231443 | -0.02013839 | -0.01805093 | -0.01607141 | -0.01421662 | -0.01250033 | -0.01093285 | -0.009520667 | -0.008266165 | -0.007167567 | -0.006219096 | -0.005411464 | -0.004732594 | -0.004168629 | -0.00370491 | -0.003327007 | -0.00302148 | -0.002776377 | -0.0025814 | -0.002427761 | -0.002307851 | -0.002214887 | -0.002142533 | -0.002084761 | -0.002035922 | -0.00199092 | -0.001945606 | -0.001897148 | -0.001844232 | -0.001787148 | -0.001727547 | -0.001667994 | -0.001611428 | -0.001560521 | -0.001517146 | -0.00148214 | -0.001455178 | -0.001435023 | -0.001419901 | -0.001407909 | -0.001397464 | -0.001387523 | -0.001377664 | -0.001368008 | -0.001359048 | -0.001351443 | -0.001345796 | -0.001342573 | -0.001341984 | -0.001343985 | -0.001348236 | -0.001354098 | -0.001360654 | -0.001366785 | -0.001371234 | -0.001372894 | -0.001370918 | -0.001364923 | -0.001355055 | -0.001342031 | -0.001326937 | -0.001311006 | -0.001295304 | -0.001280592 | -0.001267085 | -0.001254479 | -0.001242061 | -0.001228906 | -0.001214083 | -0.001196925 | -0.001177124 | -0.001154913 | -0.001130891 | -0.001105947 | -0.001081063 | -0.001057112 | -0.001034738 | -0.0010143 | -0.000995908 | -0.000979548 | -0.0009651534 | -0.0009527993 | -0.0009427173 | -0.0009352323 | -0.0009307005 | -0.0009293204 | -0.0009309726 | -0.0009351186 | -0.0009407439 | -0.0009464391 | -0.0009505334 | -0.0009513706 | -0.0009475646 | -0.0009382502 | -0.0009232815 | -0.0009032938 | -0.0008795881 | -0.0008539789 | -0.0008284999 | -0.0008050785 | -0.0007851661 | -0.0007695088 | -0.000757978 | -0.0007495586 | -0.0007424818 | -0.0007345378 | -0.000723449 | -0.0007073218 | -0.0006851207 | -0.0006570426 | -0.0006246637 | -0.0005908948 | -0.0005595931 | -0.0005351142 | -0.000521508 | -0.0005218104 | -0.0005373741 | -0.0005674694 | -0.0006092345 | -0.0006578551 | -0.0007072287 | -0.0007508619 | -0.0007827509 | -0.0007983807 | -0.0007954409 | -0.0007741692 | -0.0007373643 | -0.0006898543 | -0.0006376991 | -0.0005872147 | -0.000543952 | -0.0005118569 | -0.000492775 | -0.0004863552 | -0.0004903151 | -0.0005010159 | -0.0005142407 | -0.0005259719 | -0.0005330133 | -0.0005334453 | -0.0005268412 | -0.0005142103 | -0.0004977849 | -0.0004806192 | -0.0004661182 | -0.0004575692 | -0.0004577878 | -0.0004687522 | -0.0004913828 | -0.0005254587 | -0.0005696578 | -0.0006217321 | -0.000678684 | -0.0007371219 | -0.0007935187 | -0.0008446055 | -0.0008876582 | -0.0009207507 | -0.0009428811 | -0.0009540162 | -0.0009550018 | -0.0009472613 | -0.0009324896 | -0.0009122709 | -0.0008877357 | -0.0008593594 | -0.0008269501 | -0.0007897953 | -0.0007469969 | -0.0006978629 | -0.0006422487 | -0.000580947 | -0.0005157681 | -0.0004495172 | -0.0003858073 | -0.0003286928 | -0.000282175 | -0.0002496861 | -0.0002336334 | -0.000235041 | -0.0002533298 | -0.0002863326 | -0.0003305467 | -0.0003815289 | -0.0004344391 | -0.000484618 | -0.0005280992 | -0.0005619243 | -0.0005844223 | -0.0005952108 | -0.0005950041 | -0.0005853474 | -0.0005682993 | -0.0005461238 | -0.0005209401 | -0.0004945249 | -0.0004681414 | -0.0004424674 | -0.0004176149 | -0.0003932402 | -0.0003686336 | -0.0003429343 | -0.0003153172 | -0.0002851569 | -0.0002522462 | -0.0002168696 | -0.0001798161 | -0.0001423307 | -0.0001060069 | -7.25931e-05 | -4.385436e-05 | -2.137553e-05 | -6.447735e-06 | 0 | -2.515806e-06 | -1.40626e-05 | -3.432684e-05 | -6.2657e-05 | -9.813967e-05 | -0.0001396705 | -0.0001860136 | -0.0002358013 | -0.0002875687 | -0.0003397033 | -0.0003904355 | -0.0004378973 | -0.0004802462 | -0.0005158608 | -0.0005436033 | -0.0005630609 | -0.0005746958 | -0.0005799446 | -0.0005810561 | -0.0005808199 | -0.0005821809 | -0.0005878747 | -0.0005999897 | -0.0006197674 | -0.0006474217 | -0.0006821835 | -0.0007224249 | -0.0007659131 | -0.0008100453 | -0.0008521355 | -0.0008896968 | -0.0009205494 | -0.0009430089 | -0.0009559549 | -0.000958873 | -0.0009518735 | -0.0009357268 | -0.000911838 | -0.0008822747 | -0.0008496979 | -0.000817286 | -0.0007885337 | -0.0007668605 | -0.0007552616 | -0.0007558137 | -0.0007692869 | -0.0007948852 | -0.0008303741 | -0.0008723668 | -0.0009169526 | -0.0009603939 | -0.0009998512 | -0.001033867 | -0.001062542 | -0.001087299 | -0.001110451 | -0.001134498 | -0.001161518 | -0.001192585 | -0.00122752 | -0.001264788 | -0.001301817 | -0.001335266 | -0.001361599 | -0.001377582 | -0.001380806 | -0.001370049 | -0.001345584 | -0.001309244 | -0.00126429 | -0.001215052 | -0.00116647 | -0.001123529 | -0.001090639 | -0.001071101 | -0.001066718 | -0.001077593 | -0.001102178 | -0.001137444 | -0.001179314 | -0.00122308 | -0.00126391 | -0.001297272 | -0.001319331 | -0.001327154 | -0.001318984 | -0.001294258 | -0.001253731 | -0.00119941 | -0.001134601 | -0.00106364 | -0.0009917139 | -0.000924346 | -0.0008669248 | -0.0008241356 | -0.0007994861 | -0.0007948449 | -0.0008102338 | -0.0008438549 | -0.0008923009 | -0.0009509203 | -0.001014374 | -0.001077193 | -0.001134394 | -0.00118197 | -0.001217323 | -0.001239475 | -0.001249072 | -0.001248195 | -0.001240003 | -0.001228228 | -0.001216656 | -0.001208626 | -0.001206702 | -0.00121246 | -0.001226537 | -0.00124874 | -0.001278251 | -0.001313838 | -0.001354057 | -0.001397185 | -0.001441285 | -0.001484121 | -0.001523165 | -0.001555684 | -0.001579025 | -0.001590898 | -0.001589746 | -0.001575026 | -0.001547334 | -0.001508269 | -0.001460256 | -0.001406143 | -0.001348822 | -0.001290934 | -0.001234733 | -0.001182034 | -0.001134333 | -0.00109296 | -0.001059149 | -0.001034072 | -0.001018775 | -0.001013975 | -0.001019824 | -0.001035732 | -0.001060238 | -0.001091043 | -0.001125204 | -0.001159505 | -0.001190873 | -0.001216832 | -0.001235869 | -0.001247585 | -0.001252692 | -0.001252803 | -0.001250077 | -0.001246744 | -0.001244756 | -0.001245509 | -0.001249627 | -0.001257002 | -0.001266989 | -0.001278613 | -0.001290859 | -0.001302978 | -0.001314668 | -0.001326187 | -0.00133835 | -0.001352348 | -0.001369467 | -0.001390716 | -0.001416511 | -0.001446362 | -0.001478729 | -0.001511102 | -0.001540242 | -0.001562618 | -0.001574981 | -0.00157486 | -0.001561025 | -0.001533715 | -0.001494674 | -0.001446917 | -0.001394328 | -0.001341157 | -0.001291474 | -0.00124871 | -0.001215338 | -0.00119279 | -0.001181418 | -0.001180668 | -0.001189333 | -0.001205795 | -0.00122833 | -0.001255258 | -0.001285124 | -0.001316749 | -0.001349271 | -0.001382082 | -0.001414728 | -0.001446818 | -0.001477897 | -0.001507336 | -0.001534342 | -0.001557974 | -0.001577307 | -0.001591552 | -0.00160017 | -0.001602979 | -0.001600164 | -0.001592129 | -0.001579339 | -0.001562075 | -0.001540237 | -0.001513285 | -0.001480287 | -0.001440106 | -0.001391814 | -0.001335069 | -0.001270594 | -0.001200382 | -0.001127844 | -0.001057589 | -0.000994951 | -0.0009453507 | -0.0009135177 | -0.0009027611 | -0.0009144467 | -0.0009477335 | -0.0009996611 | -0.001065585 | -0.001139866 | -0.001216586 | -0.001290337 | -0.00135676 | -0.001412999 | -0.001457723 | -0.001491016 | -0.001513936 | -0.001528018 | -0.001534729 | -0.001535065 | -0.001529219 | -0.001516617 | -0.001496108 | -0.001466409 | -0.001426571 | -0.00137652 | -0.001317301 | -0.00125119 | -0.001181397 | -0.001111666 | -0.001045619 | -0.0009862415 | -0.0009354406 | -0.0008938739 | -0.0008609867 | -0.0008353339 | -0.0008148896 | -0.0007975283 | -0.0007813089 | -0.0007647548 | -0.0007468976 | -0.0007273613 | -0.0007063298 | -0.0006845329 | -0.0006631932 | -0.000643958 | -0.0006287297 | -0.0006195177 | -0.0006181559 | -0.0006260825 | -0.0006441202 | -0.0006724102 | -0.0007104671 | -0.0007573226 | -0.0008116796 | -0.0008721498 | -0.0009373112 | -0.001005831 | -0.001076329 | -0.001147328 | -0.00121712 | -0.00128384 | -0.001345498 | -0.001400111 | -0.001446009 | -0.001482023 | -0.001507684 | -0.001523337 | -0.001530039 | -0.001529498 | -0.001523795 | -0.001515203 | -0.001505865 | -0.0014976 | -0.00149172 | -0.001488989 | -0.00148948 | -0.001492605 | -0.001497119 | -0.001501273 | -0.001503095 | -0.00150075 | -0.001492959 | -0.001479455 | -0.001461249 | -0.001440741 | -0.001421469 | -0.001407639 | -0.001403399 | -0.001412117 | -0.00143563 | -0.001473846 | -0.001524567 | -0.00158363 | -0.001645407 | -0.001703434 | -0.001751167 | -0.00178277 | -0.001793665 | -0.001781149 | -0.001744672 | -0.001685943 | -0.001608774 | -0.001518771 | -0.001422791 | -0.001328142 | -0.001241812 | -0.001169711 | -0.001116046 | -0.001082974 | -0.001070506 | -0.001076819 | -0.001098722 | -0.001132349 | -0.001173834 | -0.001219886 | -0.00126807 | -0.001316935 | -0.001365858 | -0.00141473 | -0.001463611 | -0.001512415 | -0.001560734 | -0.001607809 | -0.001652606 | -0.001693981 | -0.001730861 | -0.001762299 | -0.001787549 | -0.001805971 | -0.001816975 | -0.001820044 | -0.001814747 | -0.001800962 | -0.00177908 | -0.00175024 | -0.001716406 | -0.001680263 | -0.001644914 | -0.001613466 | -0.00158851 | -0.00157173 | -0.001563694 | -0.001563846 | -0.001570797 | -0.001582711 | -0.001597776 | -0.001614499 | -0.001631849 | -0.001649215 | -0.001666122 | -0.001682007 | -0.001695879 | -0.001706222 | -0.001711054 | -0.001708153 | -0.001695492 | -0.001671737 | -0.001636673 | -0.001591503 | -0.001538975 | -0.001483117 | -0.001428836 | -0.001381251 | -0.001344968 | -0.001323473 | -0.001318607 | -0.001330358 | -0.001356994 | -0.001395371 | -0.001441595 | -0.001491595 | -0.001541742 | -0.001589296 | -0.001632506 | -0.001670645 | -0.001703714 | -0.001732184 | -0.001756649 | -0.001777634 | -0.001795467 | -0.001810284 | -0.001822092 | -0.00183082 | -0.001836372 | -0.001838575 | -0.001837225 | -0.0018321 | -0.001822983 | -0.001809812 | -0.001792696 | -0.001772082 | -0.00174862 | -0.001723188 | -0.001696708 | -0.001669989 | -0.001643662 | -0.001618129 | -0.001593646 | -0.00157045 | -0.001548794 | -0.001529014 | -0.001511496 | -0.001496497 | -0.001483961 | -0.001473356 | -0.001463635 | -0.001453408 | -0.001441157 | -0.001425688 | -0.001406541 | -0.001384269 | -0.001360617 | -0.001338394 | -0.001321162 | -0.001312738 | -0.001316583 | -0.001335318 | -0.001370245 | -0.001421221 | -0.001486532 | -0.001563096 | -0.001646734 | -0.001732611 | -0.001815723 | -0.001891387 | -0.001955711 | -0.002005975 | -0.00204087 | -0.002060648 | -0.00206687 | -0.002062221 | -0.002049963 | -0.002033463 | -0.002015569 | -0.001998244 | -0.001982288 | -0.001967364 | -0.001952242 | -0.001935228 | -0.001914716 | -0.00188973 | -0.0018603 | -0.001827673 | -0.001794157 | -0.001762859 | -0.001737131 | -0.001720044 | -0.001713869 | -0.001719829 | -0.001737859 | -0.001766698 | -0.00180416 | -0.00184738 | -0.001893198 | -0.001938435 | -0.001980233 | -0.002016228 | -0.002044789 | -0.002065092 | -0.002077145 | -0.002081808 | -0.002080616 | -0.002075575 | -0.002068827 | -0.002062299 | -0.002057425 | -0.002054896 | -0.002054553 | -0.002055497 | -0.002056254 | -0.002055143 | -0.002050559 | -0.002041313 | -0.002026792 | -0.002007102 | -0.001982998 | -0.001955757 | -0.001927027 | -0.001898643 | -0.001872473 | -0.001850243 | -0.001833454 | -0.001823247 | -0.00182034 | -0.001825028 | -0.001837028 | -0.001855547 | -0.00187923 | -0.001906225 | -0.001934254 | -0.001960842 | -0.001983496 | -0.00200001 | -0.002008719
15.167 | -0.07081518 | -0.07065585 | -0.07051035 | -0.07037636 | -0.07024995 | -0.07012621 | -0.06999997 | -0.06986648 | -0.06972183 | -0.06956326 | -0.06938914 | -0.06919887 | -0.06899262 | -0.06877105 | -0.06853491 | -0.0682848 | -0.06802104 | -0.0677436 | -0.06745207 | -0.06714598 | -0.06682498 | -0.06648916 | -0.06613907 | -0.06577589 | -0.06540122 | -0.06501687 | -0.0646245 | -0.06422534 | -0.06381992 | -0.06340805 | -0.06298888 | -0.06256112 | -0.06212328 | -0.06167395 | -0.06121189 | -0.06073602 | -0.06024535 | -0.05973889 | -0.05921549 | -0.0586738 | -0.05811229 | -0.05752923 | -0.0569227 | -0.05629044 | -0.05562961 | -0.05493644 | -0.05420576 | -0.0534307 | -0.05260246 | -0.05171029 | -0.05074183 | -0.04968368 | -0.04852217 | -0.0472445 | -0.04583978 | -0.04430007 | -0.04262134 | -0.0408041 | -0.03885388 | -0.03678132 | -0.03460197 | -0.03233587 | -0.03000704 | -0.02764257 | -0.02527176 | -0.022925 | -0.02063258 | -0.01842344 | -0.01632392 | -0.01435655 | -0.01253908 | -0.01088383 | -0.009397394 | -0.008080773 | -0.006929879 | -0.005936424 | -0.005088988 | -0.004374118 | -0.003777445 | -0.00328454 | -0.002881554 | -0.002555633 | -0.00229506 | -0.002089288 | -0.001928937 | -0.001805657 | -0.001712123 | -0.001641976 | -0.001589758 | -0.001550897 | -0.001521584 | -0.001498673 | -0.001479555 | -0.001462101 | -0.00144466 | -0.001426099 | -0.001405972 | -0.001384545 | -0.001362836 | -0.001342447 | -0.001325283 | -0.001313146 | -0.001307341 | -0.001308251 | -0.001315317 | -0.001327067 | -0.001341476 | -0.001356416 | -0.001370206 | -0.001381888 | -0.001391389 | -0.001399353 | -0.001406869 | -0.001414944 | -0.001424125 | -0.001434215 | -0.00144419 | -0.001452279 | -0.001456266 | -0.001453778 | -0.001442756 | -0.001421633 | -0.001389611 | -0.001346723 | -0.001293834 | -0.001232598 | -0.00116533 | -0.001094876 | -0.001024469 | -0.0009574172 | -0.0008968727 | -0.0008454919 | -0.0008050827 | -0.0007763944 | -0.0007589654 | -0.0007512091 | -0.0007506867 | -0.0007544788 | -0.0007597134 | -0.0007640088 | -0.0007658795 | -0.0007648734 | -0.0007615502 | -0.0007572682 | -0.0007538296 | -0.0007530217 | -0.00075627 | -0.0007643231 | -0.0007770944 | -0.0007935825 | -0.0008120193 | -0.0008300127 | -0.0008448136 | -0.0008536265 | -0.0008539331 | -0.0008437703 | -0.0008219884 | -0.0007884769 | -0.0007443271 | -0.0006918115 | -0.0006342619 | -0.0005756787 | -0.000520384 | -0.0004723786 | -0.0004348168 | -0.0004094992 | -0.0003966019 | -0.000394647 | -0.0004006247 | -0.0004104659 | -0.000419694 | -0.0004240355 | -0.0004201191 | -0.0004059201 | -0.000381016 | -0.0003466144 | -0.000305229 | -0.000260236 | -0.0002153062 | -0.0001737902 | -0.0001382396 | -0.0001100813 | -8.954689e-05 | -7.577344e-05 | -6.709249e-05 | -6.147586e-05 | -5.699526e-05 | -5.219684e-05 | -4.642853e-05 | -3.999452e-05 | -3.411857e-05 | -3.078186e-05 | -3.237793e-05 | -4.129364e-05 | -5.948904e-05 | -8.818626e-05 | -0.0001275986 | -0.0001768454 | -0.0002340051 | -0.0002963145 | -0.0003605158 | -0.0004231532 | -0.0004810111 | -0.0005313544 | -0.0005722785 | -0.0006028473 | -0.0006231264 | -0.0006340815 | -0.0006373619 | -0.0006349786 | -0.0006288871 | -0.000620631 | -0.000611049 | -0.0006001438 | -0.0005871816 | -0.0005708878 | -0.0005498227 | -0.0005227938 | -0.0004892294 | -0.0004493781 | -0.0004044587 | -0.0003565264 | -0.0003083225 | -0.0002629955 | -0.0002237836 | -0.0001936731 | -0.0001750976 | -0.0001696884 | -0.0001780671 | -0.000199687 | -0.0002328157 | -0.0002746516 | -0.0003215542 | -0.0003694431 | -0.000414256 | -0.0004524262 | -0.000481255 | -0.000499223 | -0.0005060331 | -0.0005024332 | -0.0004899265 | -0.0004704062 | -0.0004458062 | -0.0004177774 | -0.0003876008 | -0.0003561476 | -0.0003240348 | -0.0002918118 | -0.0002601262 | -0.0002297758 | -0.0002017051 | -0.0001768699 | -0.0001560328 | -0.0001395775 | -0.0001273359 | -0.0001185305 | -0.0001118724 | -0.0001057721 | -9.863951e-05 | -8.924721e-05 | -7.70054e-05 | -6.212375e-05 | -4.563157e-05 | -2.918436e-05 | -1.481355e-05 | -4.534999e-06 | 0 | -2.248063e-06 | -1.159038e-05 | -2.766174e-05 | -4.955138e-05 | -7.604069e-05 | -0.0001058156 | -0.0001376281 | -0.0001703944 | -0.0002032476 | -0.0002355885 | -0.0002670809 | -0.0002976849 | -0.0003276412 | -0.0003574811 | -0.0003878632 | -0.0004194183 | -0.00045254 | -0.0004872263 | -0.0005229052 | -0.0005585408 | -0.0005927437 | -0.000624106 | -0.0006514902 | -0.0006743446 | -0.0006928041 | -0.0007076331 | -0.0007200388 | -0.0007313162 | -0.00074253 | -0.0007542293 | -0.0007662944 | -0.0007779266 | -0.0007878338 | -0.0007944837 | -0.0007964513 | -0.0007927231 | -0.0007829712 | -0.0007677453 | -0.0007484359 | -0.0007272644 | -0.000706972 | -0.0006904438 | -0.0006802343 | -0.0006782289 | -0.0006852225 | -0.0007008065 | -0.0007233504 | -0.000750278 | -0.0007784332 | -0.0008045314 | -0.0008255364 | -0.0008390897 | -0.0008436799 | -0.0008387876 | -0.0008247755 | -0.0008027988 | -0.0007745361 | -0.0007420775 | -0.0007076067 | -0.0006733186 | -0.0006412545 | -0.0006132094 | -0.0005905963 | -0.0005744282 | -0.0005651883 | -0.0005627959 | -0.0005666018 | -0.0005754728 | -0.0005879126 | -0.0006022618 | -0.0006169068 | -0.0006304551 | -0.0006418109 | -0.0006501955 | -0.0006550269 | -0.0006558848 | -0.0006523731 | -0.0006441562 | -0.0006310537 | -0.0006132712 | -0.0005914818 | -0.0005670633 | -0.0005420104 | -0.0005188521 | -0.0005002887 | -0.0004889653 | -0.0004870143 | -0.0004958874 | -0.0005160818 | -0.0005471483 | -0.0005877559 | -0.0006358482 | -0.0006887469 | -0.0007433467 | -0.0007962891 | -0.0008441777 | -0.0008837608 | -0.0009122063 | -0.0009273529 | -0.0009279949 | -0.0009140176 | -0.0008865649 | -0.0008480027 | -0.0008017159 | -0.0007517761 | -0.0007025134 | -0.0006580104 | -0.0006216172 | -0.0005955687 | -0.0005807927 | -0.0005768543 | -0.0005821777 | -0.0005943646 | -0.0006106474 | -0.0006282996 | -0.0006450535 | -0.0006592051 | -0.0006697736 | -0.0006763772 | -0.0006790891 | -0.0006782747 | -0.0006745549 | -0.0006686857 | -0.0006615861 | -0.0006543376 | -0.0006481609 | -0.0006442203 | -0.0006435091 | -0.0006466399 | -0.000653706 | -0.0006642311 | -0.0006772718 | -0.0006916329 | -0.0007061782 | -0.0007201382 | -0.0007333008 | -0.0007460465 | -0.0007592537 | -0.0007740358 | -0.0007914124 | -0.0008120374 | -0.0008360103 | -0.0008628104 | -0.0008914034 | -0.0009204916 | -0.0009487458 | -0.0009750176 | -0.0009984772 | -0.001018598 | -0.001035103 | -0.001047822 | -0.001056574 | -0.001061028 | -0.001060736 | -0.001055191 | -0.001043883 | -0.001026446 | -0.001002815 | -0.0009732922 | -0.0009386497 | -0.0009002001 | -0.0008597509 | -0.0008195629 | -0.0007822281 | -0.0007504262 | -0.0007266388 | -0.0007128296 | -0.0007102281 | -0.0007190836 | -0.0007385707 | -0.0007669114 | -0.0008015926 | -0.0008396583 | -0.0008780988 | -0.0009141506 | -0.0009455591 | -0.0009707192 | -0.0009888025 | -0.0009997656 | -0.001004317 | -0.001003869 | -0.001000427 | -0.000996369 | -0.0009941831 | -0.0009962072 | -0.001004242 | -0.001019267 | -0.00104126 | -0.001069114 | -0.001100832 | -0.001133749 | -0.001164948 | -0.001191645 | -0.001211574 | -0.001223234 | -0.001226026 | -0.00122028 | -0.001207099 | -0.001188098 | -0.001165101 | -0.001139795 | -0.001113489 | -0.00108692 | -0.001060161 | -0.001032718 | -0.001003755 | -0.0009723707 | -0.0009379149 | -0.0009002126 | -0.0008597039 | -0.0008174938 | -0.0007751821 | -0.0007345952 | -0.0006975936 | -0.000665728 | -0.0006401303 | -0.000621354 | -0.0006094442 | -0.0006039969 | -0.0006043116 | -0.0006095611 | -0.0006188468 | -0.0006312525 | -0.0006458372 | -0.0006615738 | -0.0006773218 | -0.0006918686 | -0.0007040899 | -0.0007130906 | -0.0007184457 | -0.0007203436 | -0.0007197635 | -0.0007183682 | -0.0007183344 | -0.0007219116 | -0.0007309557 | -0.0007463593 | -0.0007676981 | -0.000792979 | -0.000818809 | -0.0008408019 | -0.0008542756 | -0.0008550245 | -0.0008401864 | -0.0008087877 | -0.0007620856 | -0.0007033688 | -0.0006375066 | -0.0005701488 | -0.0005068878 | -0.0004524207 | -0.0004099945 | -0.0003811057 | -0.000365583 | -0.0003618061 | -0.0003672509 | -0.0003789329 | -0.0003939297 | -0.0004097141 | -0.0004244495 | -0.0004370993 | -0.0004475178 | -0.0004564032 | -0.0004652087 | -0.0004758942 | -0.0004906981 | -0.0005117336 | -0.0005406325 | -0.0005781687 | -0.0006240761 | -0.0006769848 | -0.000734541 | -0.000793716 | -0.0008512777 | -0.0009042034 | -0.000950157 | -0.0009877012 | -0.001016457 | -0.00103694 | -0.001050395 | -0.001058414 | -0.001062534 | -0.001064053 | -0.001063836 | -0.001062277 | -0.001059448 | -0.001055223 | -0.001049571 | -0.001042687 | -0.001035217 | -0.001028253 | -0.001023297 | -0.001022061 | -0.001026293 | -0.001037365 | -0.001055978 | -0.001081845 | -0.001113614 | -0.001148973 | -0.001184929 | -0.001218298 | -0.001246278 | -0.001266926 | -0.001279529 | -0.001284645 | -0.001283986 | -0.001279979 | -0.00127529 | -0.001272232 | -0.001272407 | -0.001276412 | -0.001283766 | -0.001293045 | -0.001302051 | -0.001308121 | -0.001308487 | -0.001300504 | -0.001282053 | -0.001251803 | -0.00120952 | -0.001156271 | -0.001094562 | -0.00102829 | -0.0009623663 | -0.0009022402 | -0.0008531922 | -0.0008195539 | -0.0008040944 | -0.0008075837 | -0.0008287977 | -0.0008647348 | -0.0009112311 | -0.0009636896 | -0.00101777 | -0.001069882 | -0.001117553 | -0.001159465 | -0.001195313 | -0.001225557 | -0.001251161 | -0.001273386 | -0.001293642 | -0.001313362 | -0.001333903 | -0.001356466 | -0.001381899 | -0.001410578 | -0.001442265 | -0.001476085 | -0.001510635 | -0.001544094 | -0.001574578 | -0.001600394 | -0.001620293 | -0.00163359 | -0.001640174 | -0.001640396 | -0.001634957 | -0.001624765 | -0.001610928 | -0.00159478 | -0.001577945 | -0.001562443 | -0.001550634 | -0.00154507 | -0.001548159 | -0.001561741 | -0.001586708 | -0.001622633 | -0.001667714 | -0.001718873 | -0.001772188 | -0.001823465 | -0.00186886 | -0.001905481 | -0.001931788 | -0.001947723 | -0.001954573 | -0.001954645 | -0.001950714 | -0.001945534 | -0.001941376 | -0.001939682 | -0.001940996 | -0.001944961 | -0.001950403 | -0.001955618 | -0.00195857 | -0.001957265 | -0.001949978 | -0.00193557 | -0.001913748 | -0.001885086 | -0.001851089 | -0.001813968 | -0.001776409 | -0.001741186 | -0.001710876 | -0.001687573 | -0.001672701 | -0.001666975 | -0.001670398 | -0.001682341 | -0.001701615 | -0.001726709 | -0.001755887 | -0.001787364 | -0.001819558 | -0.00185108 | -0.001880912 | -0.001908278 | -0.001932665 | -0.001953712 | -0.001971119 | -0.001984663 | -0.001994227 | -0.001999922 | -0.002002205 | -0.00200191 | -0.00200029 | -0.001998896 | -0.001999356 | -0.002003102 | -0.002011051 | -0.002023346 | -0.002039305 | -0.002057439 | -0.002075716 | -0.002091938 | -0.002104152 | -0.002111142 | -0.00211266 | -0.002109561 | -0.002103695 | -0.002097518 | -0.002093644 | -0.00209422 | -0.002100519 | -0.002112503 | -0.00212881 | -0.002146871 | -0.00216334 | -0.002174666 | -0.00217772 | -0.002170317 | -0.002151583 | -0.002122109 | -0.002083849 | -0.00203968 | -0.001993083 | -0.001947532 | -0.001906122 | -0.001871108 | -0.001843771 | -0.001824334 | -0.001812095 | -0.001805618 | -0.001803016 | -0.001802299 | -0.001801694 | -0.0017999 | -0.001796383 | -0.001791384 | -0.001785976 | -0.001781889 | -0.001781268 | -0.001786302 | -0.001798955 | -0.001820544 | -0.001851579 | -0.001891668 | -0.00193949 | -0.001992988 | -0.002049485 | -0.002105981 | -0.002159347 | -0.002206597 | -0.002245029 | -0.00227237 | -0.002286959 | -0.002287797 | -0.002274637 | -0.002247987 | -0.002209066 | -0.002159781 | -0.002102595 | -0.002040366 | -0.0019762 | -0.001913245 | -0.001854541 | -0.0018028 | -0.001760262 | -0.001728497 | -0.001708399 | -0.001700117 | -0.001703113 | -0.001716339 | -0.001738478 | -0.001768184 | -0.001804224 | -0.001845638 | -0.001891649 | -0.001941537 | -0.001994494 | -0.002049343 | -0.002104551 | -0.002158247 | -0.0022084 | -0.002253033 | -0.002290476 | -0.002319449 | -0.002339135 | -0.00234908
18 | -0.07168928 | -0.07158741 | -0.07148861 | -0.07139131 | -0.07129347 | -0.07119292 | -0.0710877 | -0.07097636 | -0.07085805 | -0.07073262 | -0.0706005 | -0.07046249 | -0.07031955 | -0.07017261 | -0.07002225 | -0.06986861 | -0.06971124 | -0.06954914 | -0.0693808 | -0.06920452 | -0.06901858 | -0.06882165 | -0.06861295 | -0.06839242 | -0.06816073 | -0.06791912 | -0.06766916 | -0.06741246 | -0.06715038 | -0.06688374 | -0.06661277 | -0.06633702 | -0.06605548 | -0.06576677 | -0.06546933 | -0.06516172 | -0.06484276 | -0.06451186 | -0.06416905 | -0.06381514 | -0.06345171 | -0.06308095 | -0.06270547 | -0.06232795 | -0.06195077 | -0.06157555 | -0.06120273 | -0.06083146 | -0.06045941 | -0.06008303 | -0.05969789 | -0.05929924 | -0.0588825 | -0.05844381 | -0.05798023 | -0.05748982 | -0.05697141 | -0.05642422 | -0.05584742 | -0.05523961 | -0.05459851 | -0.05392077 | -0.05320189 | -0.05243633 | -0.05161767 | -0.05073872 | -0.0497917 | -0.04876833 | -0.04765994 | -0.04645764 | -0.0451527 | -0.04373691 | -0.04220333 | -0.04054717 | -0.03876666 | -0.03686402 | -0.03484626 | -0.03272558 | -0.03051949 | -0.02825044 | -0.02594495 | -0.02363263 | -0.02134468 | -0.01911252 | -0.01696633 | -0.0149336 | -0.01303799 | -0.01129832 | -0.009727748 | -0.008333499 | -0.007116752 | -0.006073069 | -0.005193102 | -0.004463612 | -0.003868682 | -0.003390955 | -0.003012852 | -0.002717486 | -0.00248942 | -0.002315094 | -0.002182977 | -0.002083485 | -0.00200881 | -0.001952543 | -0.001909478 | -0.001875295 | -0.001846428 | -0.001819974 | -0.001793772 | -0.001766374 | -0.001737088 | -0.001705861 | -0.001673215 | -0.001639943 | -0.001606882 | -0.001574688 | -0.001543661 | -0.001513686 | -0.00148433 | -0.001454941 | -0.00142493 | -0.001393823 | -0.001361399 | -0.001327708 | -0.001292969 | -0.001257524 | -0.001221758 | -0.001186088 | -0.00115106 | -0.001117354 | -0.001085881 | -0.001057715 | -0.001033927 | -0.001015467 | -0.001002875 | -0.0009960867 | -0.0009943729 | -0.0009963596 | -0.001000243 | -0.001004099 | -0.00100625 | -0.001005525 | -0.001001464 | -0.0009943047 | -0.0009847991 | -0.0009738564 | -0.0009622417 | -0.0009502864 | -0.0009377616 | -0.0009238724 | -0.0009075052 | -0.0008875182 | -0.0008630726 | -0.0008338748 | -0.0008002981 | -0.0007633484 | -0.0007245044 | -0.0006855649 | -0.0006484783 | -0.0006152047 | -0.0005876267 | -0.0005674109 | -0.0005560137 | -0.0005544439 | -0.0005630814 | -0.0005814466 | -0.0006080266 | -0.0006402592 | -0.0006745214 | -0.0007064116 | -0.0007312121 | -0.0007443701 | -0.0007421887 | -0.0007223552 | -0.0006843012 | -0.0006294699 | -0.0005611175 | -0.0004839133 | -0.0004033102 | -0.0003247622 | -0.0002529446 | -0.0001911826 | -0.0001411388 | -0.0001027738 | -7.462921e-05 | -5.437144e-05 | -3.944287e-05 | -2.761683e-05 | -1.7495e-05 | -8.777925e-06 | -2.3228e-06 | 0 | -4.330143e-06 | -1.802166e-05 | -4.346888e-05 | -8.233984e-05 | -0.0001351605 | -0.0002010981 | -0.0002779101 | -0.0003620724 | -0.000449137 | -0.0005341393 | -0.0006122219 | -0.0006791633 | -0.0007319489 | -0.0007691298 | -0.0007909664 | -0.0007993027 | -0.0007971768 | -0.000788289 | -0.0007762566 | -0.0007639847 | -0.0007531372 | -0.0007438567 | -0.0007348471 | -0.00072375 | -0.0007076754 | -0.0006839267 | -0.0006506663 | -0.0006073447 | -0.0005549853 | -0.0004960913 | -0.0004343597 | -0.0003742197 | -0.0003202483 | -0.0002766066 | -0.0002465676 | -0.0002321789 | -0.0002341159 | -0.0002516352 | -0.0002827033 | -0.0003242246 | -0.0003723439 | -0.0004228241 | -0.0004714489 | -0.0005144489 | -0.0005488037 | -0.0005725816 | -0.0005850442 | -0.000586556 | -0.0005783663 | -0.0005622913 | -0.0005403383 | -0.0005143183 | -0.0004856629 | -0.0004553505 | -0.0004239835 | -0.0003919779 | -0.0003597476 | -0.0003277881 | -0.0002967158 | -0.0002671808 | -0.0002397383 | -0.0002147925 | -0.0001925045 | -0.0001728012 | -0.0001554393 | -0.0001401562 | -0.0001267379 | -0.0001151653 | -0.000105678 | -9.884088e-05 | -9.554107e-05 | -9.691731e-05 | -0.0001042661 | -0.0001188403 | -0.0001415945 | -0.0001729423 | -0.0002125613 | -0.000259316 | -0.0003112648 | -0.0003658403 | -0.0004200505 | -0.0004707774 | -0.0005150541 | -0.0005503249 | -0.0005746983 | -0.000587127 | -0.0005875452 | -0.0005768793 | -0.0005569973 | -0.0005304419 | -0.0005000686 | -0.0004686514 | -0.0004385174 | -0.0004112445 | -0.0003877085 | -0.0003681654 | -0.0003525413 | -0.0003406971 | -0.0003326774 | -0.0003287192 | -0.0003291372 | -0.0003341097 | -0.0003433797 | -0.0003561333 | -0.0003709852 | -0.0003861501 | -0.0003997218 | -0.0004100664 | -0.0004161402 | -0.0004177546 | -0.0004156385 | -0.000411413 | -0.0004074082 | -0.0004062911 | -0.0004107562 | -0.0004230853 | -0.0004447927 | -0.0004763365 | -0.000517077 | -0.0005653031 | -0.0006185244 | -0.0006738323 | -0.0007283384 | -0.0007795354 | -0.0008255441 | -0.0008651155 | -0.0008976157 | -0.0009227672 | -0.0009405265 | -0.0009509034 | -0.0009539914 | -0.0009499988 | -0.0009395101 | -0.0009235093 | -0.0009035128 | -0.0008814578 | -0.0008595241 | -0.0008398094 | -0.0008240759 | -0.0008134833 | -0.0008085145 | -0.0008090102 | -0.0008144022 | -0.0008240056 | -0.0008372734 | -0.0008540085 | -0.0008743737 | -0.0008987433 | -0.000927448 | -0.0009604021 | -0.0009969265 | -0.001035547 | -0.001074075 | -0.001109838 | -0.001140101 | -0.001162447 | -0.001175271 | -0.001178004 | -0.001171305 | -0.001156926 | -0.001137591 | -0.001116571 | -0.001097334 | -0.001083026 | -0.001076109 | -0.001078071 | -0.001089285 | -0.00110892 | -0.001135042 | -0.001164825 | -0.001194859 | -0.001221481 | -0.001241199 | -0.001251076 | -0.001249131 | -0.001234562 | -0.001207974 | -0.001171403 | -0.001128137 | -0.001082387 | -0.001038872 | -0.001002273 | -0.0009766846 | -0.0009650788 | -0.0009689464 | -0.0009880465 | -0.001020416 | -0.001062615 | -0.001110185 | -0.001158228 | -0.001202128 | -0.001238041 | -0.001263458 | -0.00127738 | -0.001280285 | -0.001273879 | -0.001260754 | -0.001243868 | -0.001226092 | -0.001209822 | -0.001196721 | -0.00118752 | -0.001182101 | -0.001179594 | -0.00117862 | -0.001177604 | -0.001175083 | -0.001169969 | -0.001161812 | -0.001150923 | -0.001138305 | -0.001125494 | -0.001114291 | -0.00110641 | -0.001103122 | -0.001104996 | -0.001111745 | -0.001122238 | -0.001134678 | -0.001146989 | -0.001157149 | -0.001163553 | -0.001165285 | -0.001162195 | -0.001154851 | -0.001144289 | -0.001131796 | -0.001118593 | -0.001105656 | -0.001093622 | -0.001082778 | -0.001073176 | -0.00106481 | -0.001057689 | -0.001051949 | -0.001047934 | -0.001046139 | -0.001047168 | -0.001051684 | -0.001060349 | -0.001073727 | -0.001092162 | -0.001115721 | -0.001144082 | -0.001176464 | -0.00121163 | -0.001247898 | -0.001283236 | -0.001315398 | -0.001342022 | -0.001360837 | -0.00136984 | -0.001367556 | -0.001353272 | -0.001327253 | -0.001290897 | -0.001246725 | -0.001198199 | -0.001149363 | -0.001104411 | -0.001067087 | -0.001040266 | -0.001025679 | -0.001023799 | -0.001034048 | -0.001055043 | -0.001085019 | -0.00112211 | -0.001164656 | -0.001211314 | -0.001261047 | -0.001313016 | -0.00136639 | -0.001420122 | -0.001472813 | -0.001522592 | -0.001567185 | -0.001604044 | -0.001630593 | -0.001644581 | -0.001644441 | -0.001629566 | -0.001600528 | -0.001559036 | -0.001507785 | -0.001450199 | -0.001390042 | -0.001331003 | -0.00127646 | -0.001229254 | -0.001191654 | -0.001165218 | -0.00115087 | -0.001148867 | -0.001158801 | -0.001179623 | -0.001209649 | -0.001246667 | -0.001288076 | -0.001331108 | -0.001373047 | -0.001411512 | -0.001444712 | -0.001471519 | -0.001491579 | -0.001505218 | -0.001513384 | -0.001517399 | -0.001518794 | -0.001519002 | -0.001519185 | -0.001520006 | -0.001521562 | -0.001523291 | -0.001524088 | -0.001522383 | -0.001516356 | -0.001504154 | -0.0014842 | -0.001455349 | -0.001417133 | -0.001369769 | -0.001314247 | -0.001252184 | -0.001185753 | -0.001117466 | -0.001050008 | -0.0009860111 | -0.0009278834 | -0.0008775625 | -0.0008364137 | -0.0008050749 | -0.00078351 | -0.0007710249 | -0.0007664805 | -0.0007685526 | -0.0007760767 | -0.0007883041 | -0.0008050963 | -0.0008269095 | -0.0008546564 | -0.0008893828 | -0.0009318664 | -0.0009822185 | -0.001039698 | -0.001102724 | -0.001169041 | -0.001236061 | -0.001301298 | -0.001362628 | -0.001418496 | -0.001467839 | -0.001510003 | -0.001544462 | -0.001570721 | -0.001588262 | -0.001596586 | -0.001595446 | -0.001584993 | -0.001565911 | -0.001539492 | -0.001507507 | -0.001472143 | -0.001435746 | -0.001400683 | -0.00136912 | -0.001342876 | -0.001323276 | -0.001311111 | -0.001306473 | -0.001308732 | -0.001316535 | -0.001327981 | -0.00134088 | -0.001353081 | -0.001362891 | -0.001369444 | -0.001372886 | -0.001374422 | -0.001376033 | -0.001380055 | -0.001388562 | -0.001402812 | -0.001422751 | -0.001446871 | -0.001472324 | -0.001495271 | -0.00151153 | -0.001517189 | -0.00150919 | -0.001485783 | -0.001446634 | -0.001392894 | -0.001327 | -0.00125246 | -0.001173572 | -0.001095186 | -0.001022478 | -0.0009605397 | -0.0009140256 | -0.0008866955 | -0.0008809631 | -0.0008975812 | -0.0009354897 | -0.0009920423 | -0.00106339 | -0.00114509 | -0.001232743 | -0.001322494 | -0.001411267 | -0.001496859 | -0.001577756 | -0.001652838 | -0.001721136 | -0.001781704 | -0.00183367 | -0.001876362 | -0.001909492 | -0.001933295 | -0.001948562 | -0.001956451 | -0.001958311 | -0.001955324 | -0.001948266 | -0.001937414 | -0.001922485 | -0.001902871 | -0.001877884 | -0.001847047 | -0.001810277 | -0.001767964 | -0.00172099 | -0.001670687 | -0.001618731 | -0.001567162 | -0.001518408 | -0.001475288 | -0.001440963 | -0.001418718 | -0.001411648 | -0.001422142 | -0.001451393 | -0.00149901 | -0.001562775 | -0.001638785 | -0.001721781 | -0.001805752 | -0.001884639 | -0.001953017 | -0.002006694 | -0.002043134 | -0.002061594 | -0.002063028 | -0.002049861 | -0.002025492 | -0.001993799 | -0.001958591 | -0.001923099 | -0.001889642 | -0.00185941 | -0.001832434 | -0.001807763 | -0.001783698 | -0.001758311 | -0.001729778 | -0.001696771 | -0.00165871 | -0.00161575 | -0.001568763 | -0.001519058 | -0.001468174 | -0.001417634 | -0.001368852 | -0.001323122 | -0.001281662 | -0.001245696 | -0.001216416 | -0.001194859 | -0.001181709 | -0.001177157 | -0.001180742 | -0.001191384 | -0.001207572 | -0.001227537 | -0.001249691 | -0.001272756 | -0.001295954 | -0.001318981 | -0.001341829 | -0.001364641 | -0.001387474 | -0.001410212 | -0.00143255 | -0.001454022 | -0.001474167 | -0.001492689 | -0.001509517 | -0.001524855 | -0.001539118 | -0.001552831 | -0.001566505 | -0.001580481 | -0.001594905 | -0.001609699 | -0.001624567 | -0.001639145 | -0.001653091 | -0.001666216 | -0.001678572 | -0.001690434 | -0.001702285 | -0.001714663 | -0.001728081 | -0.001742814 | -0.001758871 | -0.001775929 | -0.00179338 | -0.001810455 | -0.001826333 | -0.001840226 | -0.001851457 | -0.001859506 | -0.001864054 | -0.001864946 | -0.001862326 | -0.001856551 | -0.001848282 | -0.001838348 | -0.001827692 | -0.001817168 | -0.001807361 | -0.001798451 | -0.001790159 | -0.001781846 | -0.001772694 | -0.001761898 | -0.001748987 | -0.001733951 | -0.001717395 | -0.001700449 | -0.001684638 | -0.001671555 | -0.001662646 | -0.00165883 | -0.001660392 | -0.001666982 | -0.001677674 | -0.001691291 | -0.001706638 | -0.001722806 | -0.00173927 | -0.001755965 | -0.00177308 | -0.00179085 | -0.001809349 | -0.001828335 | -0.001847248 | -0.001865286 | -0.001881544 | -0.001895285 | -0.001906057 | -0.001913722 | -0.001918448 | -0.001920558 | -0.001920412 | -0.001918239 | -0.001914114 | -0.001907919 | -0.001899507 | -0.00188879 | -0.001875883 | -0.001861231 | -0.001845668 | -0.001830412 | -0.00181693 | -0.001806859 | -0.001801802 | -0.001803139 | -0.00181187 | -0.001828315 | -0.001852081 | -0.001881925 | -0.001915819 | -0.001951038 | -0.001984505 | -0.002013059 | -0.002033885 | -0.002044876
20 | -0.07204471 | -0.07193621 | -0.07184456 | -0.07176588 | -0.07169528 | -0.07162776 | -0.07155883 | -0.07148514 | -0.07140461 | -0.07131653 | -0.07122125 | -0.07111984 | -0.07101376 | -0.07090447 | -0.07079312 | -0.07068043 | -0.07056657 | -0.07045118 | -0.07033336 | -0.07021192 | -0.07008548 | -0.06995273 | -0.06981241 | -0.06966356 | -0.06950557 | -0.06933816 | -0.06916142 | -0.06897579 | -0.06878205 | -0.06858124 | -0.06837467 | -0.06816373 | -0.06794985 | -0.06773438 | -0.06751838 | -0.06730259 | -0.06708726 | -0.06687233 | -0.0666574 | -0.06644195 | -0.0662255 | -0.0660077 | -0.06578845 | -0.06556777 | -0.0653457 | -0.06512211 | -0.06489647 | -0.0646678 | -0.0644346 | -0.06419503 | -0.06394709 | -0.06368892 | -0.06341901 | -0.06313646 | -0.06284102 | -0.06253302 | -0.06221324 | -0.06188265 | -0.06154216 | -0.0611924 | -0.06083352 | -0.06046515 | -0.06008649 | -0.05969635 | -0.05929332 | -0.05887587 | -0.05844251 | -0.05799178 | -0.0575223 | -0.05703275 | -0.05652185 | -0.0559883 | -0.05543087 | -0.05484841 | -0.05423975 | -0.05360375 | -0.05293902 | -0.05224371 | -0.05151517 | -0.05074953 | -0.04994147 | -0.04908399 | -0.04816847 | -0.04718491 | -0.0461225 | -0.04497024 | -0.04371779 | -0.04235628 | -0.04087908 | -0.03928248 | -0.03756624 | -0.03573398 | -0.03379345 | -0.03175671 | -0.02964018 | -0.02746459 | -0.02525465 | -0.0230385 | -0.02084668 | -0.01871089 | -0.01666223 | -0.01472941 | -0.01293689 | -0.01130324 | -0.009840165 | -0.008551966 | -0.007435846 | -0.006482759 | -0.005678851 | -0.005007032 | -0.0044487 | -0.003985225 | -0.003599247 | -0.003275471 | -0.003001133 | -0.002766062 | -0.002562431 | -0.00238428 | -0.002226976 | -0.002086633 | -0.001959805 | -0.001843164 | -0.00173354 | -0.001628096 | -0.001524568 | -0.001421597 | -0.001318918 | -0.001217434 | -0.001119126 | -0.001026703 | -0.0009432033 | -0.0008714634 | -0.0008135653 | -0.0007705117 | -0.000741961 | -0.0007262827 | -0.0007207878 | -0.0007221565 | -0.0007269656 | -0.0007321738 | -0.0007355641 | -0.0007359331 | -0.0007331673 | -0.0007281015 | -0.000722225 | -0.0007172867 | -0.0007149552 | -0.0007165236 | -0.0007227256 | -0.0007336017 | -0.0007485843 | -0.0007665609 | -0.0007860572 | -0.0008054199 | -0.0008230026 | -0.000837369 | -0.0008474676 | -0.0008528054 | -0.0008535661 | -0.0008506298 | -0.0008455231 | -0.0008401589 | -0.0008366594 | -0.0008369044 | -0.0008421642 | -0.0008527426 | -0.0008677152 | -0.0008849052 | -0.0009009273 | -0.0009115245 | -0.000912117 | -0.0008984042 | -0.0008671411 | -0.0008167556 | -0.0007477382 | -0.00066288 | -0.0005669606 | -0.0004661886 | -0.0003673644 | -0.000276936 | -0.0002000914 | -0.0001401057 | -9.807414e-05 | -7.300469e-05 | -6.227678e-05 | -6.23444e-05 | -6.951102e-05 | -8.055836e-05 | -9.323267e-05 | -0.0001064416 | -0.0001201751 | -0.0001352432 | -0.0001528737 | -0.0001743082 | -0.0002004629 | -0.0002317733 | -0.0002680961 | -0.0003087728 | -0.0003527608 | -0.0003987948 | -0.0004455958 | -0.0004919707 | -0.0005369813 | -0.0005799572 | -0.0006206456 | -0.0006592014 | -0.00069613 | -0.0007321436 | -0.0007679344 | -0.0008039025 | -0.0008397871 | -0.0008744663 | -0.0009058166 | -0.0009308346 | -0.0009459782 | -0.0009476793 | -0.0009328777 | -0.0008995999 | -0.0008473506 | -0.0007772359 | -0.0006919638 | -0.0005955295 | -0.0004928165 | -0.0003891371 | -0.0002897715 | -0.000199592 | -0.0001227807 | -6.264257e-05 | -2.149604e-05 | -5.737929e-07 | 0 | -1.878786e-05 | -5.487779e-05 | -0.0001053001 | -0.000166411 | -0.0002342411 | -0.0003048408 | -0.0003747251 | -0.0004411377 | -0.0005021417 | -0.0005565717 | -0.0006038275 | -0.0006436135 | -0.0006756441 | -0.000699542 | -0.0007148077 | -0.0007210005 | -0.0007179548 | -0.0007059786 | -0.0006859023 | -0.0006590401 | -0.000626987 | -0.0005913236 | -0.0005534322 | -0.0005143008 | -0.0004744936 | -0.0004342593 | -0.0003937495 | -0.0003531928 | -0.0003130994 | -0.0002743074 | -0.000237985 | -0.000205479 | -0.0001781376 | -0.0001571502 | -0.0001434095 | -0.0001374121 | -0.0001392756 | -0.0001488075 | -0.0001656587 | -0.0001893709 | -0.0002194493 | -0.0002553191 | -0.0002962206 | -0.0003410688 | -0.0003883635 | -0.0004362276 | -0.0004825258 | -0.0005251457 | -0.0005623629 | -0.0005932027 | -0.0006176564 | -0.0006367454 | -0.0006523617 | -0.0006669482 | -0.0006829391 | -0.0007023504 | -0.0007263116 | -0.000754874 | -0.0007869253 | -0.0008203618 | -0.0008523446 | -0.0008796524 | -0.0008990757 | -0.0009077232 | -0.0009033562 | -0.0008846538 | -0.0008513884 | -0.0008045173 | -0.0007462182 | -0.0006797457 | -0.0006092091 | -0.0005392174 | -0.000474535 | -0.0004196644 | -0.0003784342 | -0.0003537014 | -0.000347058 | -0.0003586892 | -0.0003873043 | -0.0004303059 | -0.0004840489 | -0.0005443337 | -0.0006069079 | -0.0006680088 | -0.0007247682 | -0.0007754165 | -0.0008191648 | -0.0008560097 | -0.0008862637 | -0.0009102123 | -0.0009278195 | -0.0009386515 | -0.000941937 | -0.0009369209 | -0.0009230683 | -0.0009004381 | -0.0008698096 | -0.000832739 | -0.000791402 | -0.0007484121 | -0.0007065083 | -0.0006683155 | -0.0006361507 | -0.0006119241 | -0.0005971078 | -0.0005927252 | -0.0005993046 | -0.0006168162 | -0.0006445532 | -0.0006810092 | -0.0007237642 | -0.0007695922 | -0.0008145663 | -0.0008544695 | -0.0008852386 | -0.0009035357 | -0.000907208 | -0.0008957179 | -0.0008701967 | -0.0008334184 | -0.0007894103 | -0.0007430307 | -0.0006992691 | -0.0006627155 | -0.000636947 | -0.0006241756 | -0.0006250638 | -0.000638814 | -0.0006633061 | -0.0006954356 | -0.0007315223 | -0.0007677127 | -0.0008003845 | -0.0008265386 | -0.0008441066 | -0.0008522177 | -0.0008512644 | -0.0008429498 | -0.0008300666 | -0.0008161335 | -0.0008049308 | -0.0007999901 | -0.000804089 | -0.0008188496 | -0.0008445262 | -0.0008799837 | -0.0009228308 | -0.0009697667 | -0.001016978 | -0.001060598 | -0.001097119 | -0.001123759 | -0.001138583 | -0.001140663 | -0.001129973 | -0.001107246 | -0.001073757 | -0.001031202 | -0.0009815302 | -0.00092687 | -0.0008694544 | -0.000811566 | -0.0007553751 | -0.0007028557 | -0.0006556244 | -0.000614811 | -0.0005810018 | -0.0005542689 | -0.0005342681 | -0.0005205117 | -0.0005126189 | -0.0005105119 | -0.0005145583 | -0.0005255313 | -0.000544418 | -0.0005720726 | -0.0006088756 | -0.0006543897 | -0.0007071862 | -0.0007649029 | -0.0008245762 | -0.0008830155 | -0.0009372998 | -0.0009851896 | -0.001025333 | -0.001057295 | -0.001081368 | -0.001098333 | -0.001109116 | -0.001114596 | -0.001115459 | -0.001112112 | -0.00110471 | -0.001093231 | -0.001077475 | -0.001057167 | -0.001032145 | -0.001002463 | -0.0009685838 | -0.0009315036 | -0.0008928065 | -0.0008545525 | -0.0008190364 | -0.0007884836 | -0.0007646603 | -0.0007485476 | -0.0007401764 | -0.0007385866 | -0.0007419476 | -0.0007478182 | -0.0007534209 | -0.0007560201 | -0.0007532016 | -0.0007432038 | -0.0007251171 | -0.0006990009 | -0.0006659472 | -0.0006279362 | -0.0005875737 | -0.0005476971 | -0.0005110076 | -0.0004795705 | -0.0004545787 | -0.000436264 | -0.0004240105 | -0.0004167919 | -0.0004135773 | -0.0004138587 | -0.0004179104 | -0.000426899 | -0.000442643 | -0.0004671791 | -0.0005021615 | -0.0005482647 | -0.0006046722 | -0.0006689055 | -0.0007368558 | -0.0008032289 | -0.0008622062 | -0.00090819 | -0.0009366484 | -0.0009447628 | -0.0009318184 | -0.0008993224 | -0.0008507301 | -0.0007909252 | -0.0007255696 | -0.0006603692 | -0.000600404 | -0.0005497422 | -0.0005111598 | -0.0004861408 | -0.0004748814 | -0.0004765736 | -0.0004896182 | -0.0005119442 | -0.0005413243 | -0.0005755922 | -0.000612902 | -0.0006518473 | -0.0006915042 | -0.0007313163 | -0.0007709837 | -0.0008103016 | -0.0008489422 | -0.0008863954 | -0.0009219071 | -0.0009546345 | -0.0009837123 | -0.001008485 | -0.001028548 | -0.00104383 | -0.001054505 | -0.001060905 | -0.001063306 | -0.001061832 | -0.001056318 | -0.001046357 | -0.001031358 | -0.001010784 | -0.0009843573 | -0.0009523089 | -0.0009154231 | -0.0008751051 | -0.0008331654 | -0.000791653 | -0.0007525263 | -0.00071743 | -0.0006874755 | -0.0006631852 | -0.0006444493 | -0.0006306835 | -0.0006209484 | -0.0006142085 | -0.0006094498 | -0.0006059127 | -0.0006032238 | -0.000601498 | -0.0006013475 | -0.0006037946 | -0.0006100193 | -0.0006211095 | -0.0006377339 | -0.0006598751 | -0.0006866902 | -0.0007165871 | -0.0007474886 | -0.0007771946 | -0.0008037992 | -0.0008260537 | -0.000843482 | -0.0008564015 | -0.000865612 | -0.0008721019 | -0.0008766072 | -0.0008794095 | -0.0008802278 | -0.0008782824 | -0.0008726387 | -0.0008625453 | -0.0008477865 | -0.0008289327 | -0.0008073152 | -0.0007849526 | -0.0007641429 | -0.0007471325 | -0.00073571 | -0.0007309207 | -0.0007329148 | -0.0007410694 | -0.0007540624 | -0.0007701335 | -0.000787322 | -0.000803748 | -0.0008178576 | -0.0008286209 | -0.0008356811 | -0.0008394543 | -0.0008411114 | -0.0008424851 | -0.00084577 | -0.0008532405 | -0.0008668218 | -0.0008877717 | -0.0009163463 | -0.000951718 | -0.0009919838 | -0.001034297 | -0.001075178 | -0.001110866 | -0.001137722 | -0.001152641 | -0.001153318 | -0.001138593 | -0.00110856 | -0.001064608 | -0.001009264 | -0.0009459829 | -0.0008788537 | -0.0008120766 | -0.0007495916 | -0.0006947034 | -0.0006498105 | -0.00061631 | -0.0005946269 | -0.0005844538 | -0.0005849454 | -0.0005949673 | -0.0006133238 | -0.0006388239 | -0.0006702012 | -0.0007061329 | -0.0007451249 | -0.0007855063 | -0.0008255575 | -0.0008636755 | -0.0008986397 | -0.000929823 | -0.0009572866 | -0.0009817236 | -0.001004273 | -0.001026179 | -0.001048511 | -0.001071848 | -0.001096161 | -0.001120893 | -0.001145062 | -0.00116763 | -0.001187757 | -0.001204981 | -0.001219212 | -0.001230596 | -0.001239274 | -0.001245125 | -0.001247585 | -0.001245715 | -0.001238428 | -0.001224845 | -0.001204735 | -0.001178828 | -0.001149001 | -0.001118087 | -0.001089512 | -0.001066756 | -0.001052695 | -0.001049128 | -0.001056401 | -0.001073355 | -0.001097535 | -0.001125533 | -0.001153526 | -0.001177814 | -0.001195266 | -0.001203704 | -0.001202125 | -0.001190668 | -0.001170581 | -0.001143957 | -0.001113409 | -0.001081738 | -0.001051527 | -0.001024779 | -0.001002669 | -0.0009853652 | -0.0009721773 | -0.0009616824 | -0.0009521098 | -0.0009417789 | -0.000929379 | -0.0009143305 | -0.0008968613 | -0.0008779987 | -0.000859331 | -0.000842741 | -0.0008300747 | -0.0008227746 | -0.0008215767 | -0.000826279 | -0.0008356321 | -0.0008474053 | -0.0008587043 | -0.0008664015 | -0.0008677552 | -0.0008610531 | -0.0008460388 | -0.0008242773 | -0.000798925 | -0.0007743719 | -0.0007554969 | -0.0007467661 | -0.0007515055 | -0.0007713122 | -0.000805848 | -0.0008529664 | -0.0009090389 | -0.0009696077 | -0.001030033 | -0.001086006 | -0.001134004 | -0.001171529 | -0.001197255 | -0.001211067 | -0.001213919 | -0.001207752 | -0.001195254 | -0.001179515 | -0.001163705 | -0.001150643 | -0.001142447 | -0.001140288 | -0.001144258 | -0.001153491 | -0.001166365 | -0.001180957 | -0.001195325 | -0.001207862 | -0.001217436 | -0.001223429 | -0.001225616 | -0.001223998 | -0.001218643 | -0.001209631 | -0.001197108 | -0.001181421 | -0.001163182 | -0.001143426 | -0.001123481 | -0.001104845 | -0.001088803 | -0.001076166 | -0.001066972 | -0.00106037 | -0.001054708 | -0.00104781 | -0.001037424 | -0.001021718 | -0.0009996546 | -0.0009713716 | -0.0009382399 | -0.0009028375 | -0.0008686148 | -0.0008394984 | -0.0008193369 | -0.0008114843 | -0.0008182032 | -0.0008403793 | -0.0008774394 | -0.0009273413 | -0.0009868632 | -0.001051909 | -0.001117976 | -0.001180479 | -0.001235159 | -0.001278272 | -0.001306755 | -0.001318445 | -0.001312169 | -0.001287912 | -0.001246876 | -0.001191463 | -0.001125217 | -0.001052566 | -0.0009784594 | -0.0009079649 | -0.000845812 | -0.0007960008 | -0.0007614101 | -0.0007435632 | -0.0007424394 | -0.0007565558 | -0.00078312 | -0.0008183922 | -0.0008582363 | -0.0008986867 | -0.0009365166 | -0.0009696387 | -0.0009973451 | -0.001020254 | -0.001040021 | -0.00105892 | -0.001079166 | -0.001102483 | -0.001129612 | -0.001160098 | -0.001192263 | -0.001223525 | -0.001250785 | -0.001271015 | -0.001281804
22.5 | -0.07222527 | -0.07215592 | -0.07209608 | -0.07204124 | -0.07198702 | -0.0719297 | -0.07186657 | -0.07179603 | -0.07171754 | -0.07163142 | -0.07153856 | -0.0714401 | -0.07133717 | -0.07123075 | -0.07112148 | -0.07100968 | -0.07089527 | -0.07077791 | -0.07065694 | -0.07053157 | -0.07040103 | -0.07026468 | -0.0701221 | -0.06997328 | -0.06981869 | -0.0696593 | -0.06949651 | -0.06933208 | -0.0691679 | -0.06900574 | -0.06884694 | -0.06869203 | -0.06854056 | -0.06839097 | -0.0682407 | -0.06808652 | -0.06792499 | -0.06775323 | -0.06756947 | -0.06737356 | -0.06716723 | -0.06695378 | -0.06673768 | -0.06652365 | -0.06631586 | -0.066117 | -0.06592774 | -0.06574658 | -0.0655701 | -0.06539349 | -0.06521136 | -0.06501852 | -0.06481074 | -0.06458516 | -0.06434058 | -0.06407731 | -0.06379696 | -0.06350197 | -0.06319525 | -0.06287967 | -0.06255779 | -0.06223153 | -0.06190211 | -0.06157 | -0.06123504 | -0.06089648 | -0.06055315 | -0.06020361 | -0.0598462 | -0.05947908 | -0.05910032 | -0.0587079 | -0.05829979 | -0.05787408 | -0.05742901 | -0.05696322 | -0.0564758 | -0.05596642 | -0.05543522 | -0.05488269 | -0.05430927 | -0.05371504 | -0.05309932 | -0.05246035 | -0.05179524 | -0.05109996 | -0.05036965 | -0.04959883 | -0.04878162 | -0.04791184 | -0.04698294 | -0.04598783 | -0.04491865 | -0.04376674 | -0.04252282 | -0.04117755 | -0.03972246 | -0.03815107 | -0.03646013 | -0.03465082 | -0.03272957 | -0.03070857 | -0.02860586 | -0.02644479 | -0.0242532 | -0.02206209 | -0.0199041 | -0.01781177 | -0.01581587 | -0.01394364 | -0.01221741 | -0.0106534 | -0.009261171 | -0.008043363 | -0.006996073 | -0.006109667 | -0.005369916 | -0.004759304 | -0.004258449 | -0.003847413 | -0.003506997 | -0.003219645 | -0.002970225 | -0.002746559 | -0.002539588 | -0.00234345 | -0.00215518 | -0.001974332 | -0.001802413 | -0.001642161 | -0.001496878 | -0.001369764 | -0.00126323 | -0.001178556 | -0.001115563 | -0.001072626 | -0.00104684 | -0.0010344 | -0.001031089 | -0.001032766 | -0.001035885 | -0.001037825 | -0.001037062 | -0.001033217 | -0.001026895 | -0.001019393 | -0.001012359 | -0.001007403 | -0.001005706 | -0.001007655 | -0.00101269 | -0.001019233 | -0.001024789 | -0.001026289 | -0.001020508 | -0.001004586 | -0.0009764702 | -0.000935342 | -0.000881819 | -0.0008179694 | -0.0007470749 | -0.0006731917 | -0.0006007256 | -0.0005338212 | -0.0004758756 | -0.0004291717 | -0.0003945946 | -0.0003716884 | -0.0003586849 | -0.0003528472 | -0.0003509165 | -0.0003495713 | -0.0003460037 | -0.0003384027 | -0.0003262165 | -0.0003103412 | -0.0002928152 | -0.0002763991 | -0.0002638817 | -0.0002573645 | -0.0002576335 | -0.0002638265 | -0.0002734726 | -0.0002829353 | -0.0002881197 | -0.0002853906 | -0.0002724023 | -0.0002486681 | -0.0002158108 | -0.0001774183 | -0.0001384902 | -0.0001046924 | -8.148406e-05 | -7.331101e-05 | -8.29406e-05 | -0.0001111799 | -0.0001567355 | -0.0002164454 | -0.0002856954 | -0.0003590073 | -0.0004306828 | -0.0004954207 | -0.0005489301 | -0.000588318 | -0.0006124117 | -0.000621811 | -0.0006187194 | -0.0006066147 | -0.0005896745 | -0.0005722233 | -0.000557999 | -0.000549634 | -0.0005481821 | -0.0005529419 | -0.0005615299 | -0.0005702621 | -0.0005747156 | -0.0005705634 | -0.0005543505 | -0.0005241815 | -0.0004802241 | -0.0004247778 | -0.0003620258 | -0.0002974854 | -0.0002371535 | -0.0001866251 | -0.0001502652 | -0.0001306743 | -0.000128413 | -0.0001420636 | -0.0001685959 | -0.0002039571 | -0.0002436613 | -0.0002834309 | -0.0003196648 | -0.0003497589 | -0.0003721231 | -0.0003862235 | -0.0003923151 | -0.0003911388 | -0.0003836627 | -0.000370912 | -0.0003538285 | -0.0003332327 | -0.0003098732 | -0.0002844703 | -0.0002577638 | -0.0002305224 | -0.0002035016 | -0.0001773626 | -0.0001525939 | -0.000129508 | -0.0001081918 | -8.86616e-05 | -7.088491e-05 | -5.485365e-05 | -4.059588e-05 | -2.82254e-05 | -1.785259e-05 | -9.640971e-06 | -3.756552e-06 | -4.397321e-07 | 0 | -2.798975e-06 | -9.209183e-06 | -1.953786e-05 | -3.388215e-05 | -5.209114e-05 | -7.37094e-05 | -9.810095e-05 | -0.0001244826 | -0.0001520895 | -0.0001802102 | -0.000208235 | -0.0002355788 | -0.000261676 | -0.00028594 | -0.0003078303 | -0.0003269284 | -0.0003430949 | -0.0003565585 | -0.0003679031 | -0.000377956 | -0.0003876285 | -0.00039768 | -0.000408483 | -0.0004199949 | -0.0004317473 | -0.0004430163 | -0.0004530149 | -0.0004611514 | -0.0004671829 | -0.0004712841 | -0.0004740403 | -0.0004761991 | -0.0004785364 | -0.0004816139 | -0.0004856342 | -0.0004903309 | -0.0004951127 | -0.0004991993 | -0.0005019152 | -0.0005029084 | -0.0005024497 | -0.0005015002 | -0.000501611 | -0.0005047271 | -0.000512777 | -0.0005271895 | -0.0005484779 | -0.0005760707 | -0.0006083026 | -0.0006427063 | -0.0006764871 | -0.0007070689 | -0.0007325851 | -0.0007521232 | -0.0007657002 | -0.0007740343 | -0.0007781135 | -0.0007788224 | -0.0007766109 | -0.0007713986 | -0.0007626252 | -0.0007496191 | -0.0007318302 | -0.000709206 | -0.0006823691 | -0.0006526651 | -0.000622027 | -0.000592751 | -0.0005671521 | -0.0005472263 | -0.0005344218 | -0.0005295041 | -0.0005325649 | -0.0005430857 | -0.0005601396 | -0.00058254 | -0.0006089913 | -0.0006381423 | -0.0006686037 | -0.0006990067 | -0.0007279575 | -0.0007540479 | -0.0007759416 | -0.0007924649 | -0.0008026681 | -0.0008060027 | -0.0008023687 | -0.0007922357 | -0.0007765962 | -0.0007570492 | -0.0007356406 | -0.000714737 | -0.000696725 | -0.0006837388 | -0.0006773951 | -0.0006785835 | -0.0006872574 | -0.0007023782 | -0.0007220122 | -0.0007435008 | -0.0007637423 | -0.0007795676 | -0.0007881641 | -0.0007875199 | -0.0007767455 | -0.0007563378 | -0.0007282321 | -0.000695581 | -0.0006623829 | -0.0006329021 | -0.0006110264 | -0.0005996102 | -0.0006000283 | -0.0006119693 | -0.0006334947 | -0.0006614025 | -0.0006918493 | -0.000721024 | -0.0007457678 | -0.000764035 | -0.0007749584 | -0.0007788051 | -0.0007766068 | -0.0007696791 | -0.0007592243 | -0.0007461034 | -0.000730737 | -0.0007131954 | -0.0006934093 | -0.0006713536 | -0.0006471733 | -0.0006212878 | -0.0005943956 | -0.0005673934 | -0.0005413807 | -0.0005176136 | -0.0004974687 | -0.0004824135 | -0.0004739189 | -0.0004732479 | -0.0004812954 | -0.0004983535 | -0.000523992 | -0.0005569665 | -0.0005953677 | -0.0006368002 | -0.000678722 | -0.0007187634 | -0.0007551112 | -0.0007866474 | -0.0008130622 | -0.0008347355 | -0.0008524877 | -0.0008672769 | -0.000879892 | -0.0008907377 | -0.0008997308 | -0.000906358 | -0.0009098837 | -0.0009095128 | -0.0009046171 | -0.0008948669 | -0.0008802131 | -0.0008608194 | -0.000837041 | -0.000809286 | -0.0007780486 | -0.0007439325 | -0.0007077791 | -0.0006707125 | -0.000634161 | -0.0005997837 | -0.0005693264 | -0.0005443957 | -0.0005262827 | -0.0005157191 | -0.000512777 | -0.0005168406 | -0.0005266443 | -0.0005404569 | -0.0005563449 | -0.0005725009 | -0.0005875941 | -0.000601042 | -0.0006131864 | -0.0006251995 | -0.0006388165 | -0.0006558485 | -0.0006777792 | -0.0007052256 | -0.0007377705 | -0.0007739854 | -0.0008117474 | -0.0008487623 | -0.0008830531 | -0.0009134185 | -0.0009395731 | -0.0009620935 | -0.0009820923 | -0.001000761 | -0.001018948 | -0.001036781 | -0.001053483 | -0.001067397 | -0.001076235 | -0.001077474 | -0.001068832 | -0.001048686 | -0.001016555 | -0.0009732934 | -0.0009211401 | -0.0008635351 | -0.0008046942 | -0.0007490268 | -0.0007006007 | -0.0006626115 | -0.0006370779 | -0.0006247982 | -0.0006254918 | -0.0006381413 | -0.0006612451 | -0.000693135 | -0.0007321254 | -0.0007765148 | -0.0008245348 | -0.0008742198 | -0.0009234103 | -0.0009697504 | -0.001010851 | -0.001044461 | -0.001068798 | -0.001082816 | -0.001086373 | -0.001080341 | -0.001066571 | -0.001047765 | -0.001027148 | -0.001008154 | -0.0009939282 | -0.000986899 | -0.0009883694 | -0.0009982552 | -0.001014967 | -0.001035554 | -0.001056019 | -0.00107185 | -0.001078652 | -0.001072875 | -0.001052381 | -0.001016854 | -0.0009678297 | -0.000908521 | -0.0008432462 | -0.0007768044 | -0.0007137472 | -0.0006577781 | -0.0006113649 | -0.000575602 | -0.000550295 | -0.0005342842 | -0.0005257636 | -0.0005227034 | -0.0005231522 | -0.0005255318 | -0.0005288327 | -0.0005327011 | -0.0005374835 | -0.0005441297 | -0.0005539985 | -0.0005685906 | -0.0005891698 | -0.0006163776 | -0.0006499496 | -0.0006885803 | -0.0007300487 | -0.0007714505 | -0.0008096521 | -0.000841804 | -0.0008657341 | -0.0008802589 | -0.0008852253 | -0.0008814162 | -0.0008702642 | -0.0008535704 | -0.0008332252 | -0.0008109352 | -0.0007882287 | -0.0007664255 | -0.0007467245 | -0.0007302833 | -0.0007182195 | -0.0007116294 | -0.0007114448 | -0.0007183499 | -0.0007326054 | -0.0007539277 | -0.0007814182 | -0.0008136023 | -0.0008484551 | -0.0008835307 | -0.0009161522 | -0.0009437263 | -0.000964109 | -0.0009759035 | -0.0009788322 | -0.0009739381 | -0.0009636365 | -0.0009515032 | -0.0009418207 | -0.000939006 | -0.0009468954 | -0.0009681624 | -0.001003824 | -0.00105305 | -0.00111324 | -0.00118029 | -0.001249156 | -0.001314394 | -0.001370786 | -0.001413876 | -0.001440294 | -0.001448051 | -0.001436592 | -0.001406729 | -0.001360482 | -0.00130086 | -0.00123165 | -0.001156972 | -0.001081037 | -0.00100782 | -0.0009408281 | -0.0008829563 | -0.0008364813 | -0.0008031449 | -0.00078426 | -0.0007808047 | -0.0007934914 | -0.000822605 | -0.0008677216 | -0.0009274721 | -0.0009993188 | -0.001079501 | -0.001163301 | -0.001245504 | -0.001321067 | -0.001385744 | -0.001436688 | -0.001472692 | -0.00149426 | -0.00150327 | -0.001502575 | -0.001495396 | -0.001484829 | -0.001473451 | -0.001463061 | -0.001454662 | -0.001448563 | -0.001444512 | -0.001441899 | -0.001439894 | -0.001437603 | -0.001434171 | -0.001428888 | -0.001421335 | -0.001411568 | -0.001400236 | -0.001388673 | -0.001378818 | -0.001373063 | -0.001373798 | -0.001382996 | -0.001401763 | -0.001429989 | -0.001466264 | -0.001507986 | -0.001551661 | -0.00159336 | -0.00162912 | -0.001655412 | -0.001669431 | -0.001669333 | -0.001654359 | -0.001624978 | -0.001582854 | -0.001530884 | -0.001472988 | -0.001413757 | -0.001357927 | -0.001309803 | -0.001272578 | -0.001247903 | -0.001235643 | -0.001234121 | -0.001240484 | -0.00125142 | -0.001263856 | -0.001275462 | -0.001285025 | -0.001292439 | -0.001298496 | -0.00130449 | -0.001311824 | -0.001321694 | -0.001334858 | -0.001351625 | -0.001371855 | -0.001395066 | -0.001420478 | -0.001447132 | -0.001473859 | -0.001499347 | -0.001522176 | -0.001540871 | -0.001554115 | -0.001560835 | -0.00156047 | -0.001553155 | -0.001539754 | -0.001521913 | -0.001501875 | -0.001482329 | -0.001466106 | -0.001455862 | -0.001453798 | -0.001461438 | -0.001479369 | -0.001507212 | -0.001543581 | -0.001586213 | -0.001632185 | -0.001678224 | -0.001721134 | -0.001758184 | -0.001787441 | -0.001808091 | -0.001820511 | -0.00182627 | -0.001827925 | -0.001828634 | -0.001831716 | -0.001840069 | -0.001855726 | -0.001879441 | -0.001910514 | -0.001946816 | -0.001985047 | -0.002021216 | -0.00205116 | -0.002071117 | -0.002078176 | -0.002070684 | -0.002048476 | -0.002012874 | -0.001966673 | -0.001913814 | -0.001859019 | -0.001807158 | -0.00176264 | -0.001728785 | -0.001707299 | -0.001698043 | -0.001699023 | -0.001706806 | -0.001717149 | -0.001725777 | -0.00172921 | -0.001725352 | -0.001713874 | -0.001696214 | -0.001675284 | -0.001654854 | -0.001638883 | -0.001630702 | -0.001632434 | -0.001644705 | -0.001666551 | -0.001695757 | -0.001729228 | -0.00176361 | -0.001795745 | -0.001823109 | -0.001843923 | -0.001857182 | -0.001862559 | -0.001860266 | -0.001850932 | -0.001835513 | -0.001815211 | -0.001791535 | -0.0017662 | -0.001741064 | -0.001717979 | -0.00169859 | -0.001684183 | -0.001675474 | -0.001672507 | -0.001674539 | -0.001680147 | -0.001687382 | -0.001694033 | -0.001698057 | -0.001697971 | -0.001693218 | -0.001684327 | -0.001672956 | -0.001661606 | -0.0016532 | -0.001650582 | -0.001655847 | -0.001670001 | -0.001692649 | -0.001722009 | -0.001755109 | -0.00178825 | -0.001817495 | -0.001839285 | -0.001850917
25 | -0.07271821 | -0.07264258 | -0.07258255 | -0.07253426 | -0.07249272 | -0.07245236 | -0.07240754 | -0.07235324 | -0.0722855 | -0.07220188 | -0.07210156 | -0.07198527 | -0.07185507 | -0.0717139 | -0.07156505 | -0.07141167 | -0.07125643 | -0.07110127 | -0.07094724 | -0.07079481 | -0.07064408 | -0.07049506 | -0.07034797 | -0.07020337 | -0.07006216 | -0.0699255 | -0.06979459 | -0.06967044 | -0.06955372 | -0.06944461 | -0.0693427 | -0.06924702 | -0.069156 | -0.06906756 | -0.06897918 | -0.06888803 | -0.06879114 | -0.06868583 | -0.06857 | -0.06844249 | -0.0683034 | -0.06815408 | -0.06799713 | -0.06783596 | -0.0676744 | -0.06751608 | -0.0673639 | -0.06721969 | -0.06708388 | -0.0669555 | -0.06683223 | -0.06671078 | -0.06658717 | -0.06645731 | -0.06631744 | -0.06616449 | -0.06599643 | -0.06581228 | -0.06561212 | -0.06539681 | -0.0651677 | -0.06492625 | -0.06467385 | -0.06441164 | -0.06414051 | -0.06386116 | -0.06357419 | -0.0632801 | -0.06297928 | -0.06267194 | -0.06235805 | -0.06203722 | -0.06170882 | -0.06137212 | -0.06102651 | -0.0606718 | -0.06030839 | -0.05993732 | -0.0595602 | -0.05917891 | -0.05879518 | -0.05841021 | -0.05802426 | -0.05763647 | -0.05724489 | -0.0568466 | -0.05643813 | -0.05601587 | -0.05557647 | -0.0551172 | -0.05463601 | -0.05413162 | -0.05360319 | -0.05305007 | -0.05247136 | -0.05186564 | -0.05123074 | -0.05056356 | -0.04986011 | -0.04911547 | -0.0483238 | -0.04747836 | -0.04657153 | -0.04559468 | -0.04453841 | -0.0433927 | -0.04214736 | -0.04079275 | -0.03932072 | -0.0377256 | -0.03600541 | -0.03416279 | -0.03220587 | -0.03014873 | -0.02801128 | -0.02581883 | -0.02360099 | -0.02139015 | -0.0192197 | -0.01712203 | -0.01512678 | -0.01325917 | -0.01153886 | -0.009979353 | -0.008587796 | -0.007365448 | -0.006308385 | -0.005408481 | -0.004654519 | -0.004033139 | -0.003529756 | -0.00312917 | -0.002815988 | -0.002575033 | -0.002391535 | -0.002251446 | -0.002141773 | -0.002050981 | -0.001969472 | -0.001889923 | -0.001807594 | -0.00172028 | -0.001628075 | -0.001532877 | -0.001437707 | -0.00134588 | -0.001260401 | -0.001183452 | -0.00111618 | -0.001058686 | -0.001010331 | -0.0009700424 | -0.0009366879 | -0.0009093289 | -0.000887316 | -0.0008702326 | -0.0008577335 | -0.0008494142 | -0.0008447159 | -0.0008429418 | -0.0008433508 | -0.000845252 | -0.0008482545 | -0.0008522191 | -0.0008572108 | -0.0008632793 | -0.0008701901 | -0.0008772597 | -0.0008831197 | -0.0008857564 | -0.0008827485 | -0.0008715339 | -0.000849934 | -0.0008165429 | -0.0007710319 | -0.0007144111 | -0.0006488944 | -0.0005776403 | -0.0005043334 | -0.0004326505 | -0.000365748 | -0.00030584 | -0.0002540241 | -0.0002102477 | -0.0001735094 | -0.0001422115 | -0.0001146453 | -8.936142e-05 | -6.55647e-05 | -4.333283e-05 | -2.367072e-05 | -8.418039e-06 | 0 | -1.01893e-06 | -1.38359e-05 | -4.022224e-05 | -8.100198e-05 | -0.0001358344 | -0.0002031737 | -0.000280363 | -0.0003638795 | -0.0004496136 | -0.0005332796 | -0.0006107073 | -0.0006782644 | -0.000733129 | -0.0007735493 | -0.0007989423 | -0.0008098952 | -0.0008080819 | -0.0007959275 | -0.0007762737 | -0.0007519032 | -0.0007251007 | -0.000697361 | -0.0006692262 | -0.0006402806 | -0.0006094379 | -0.0005753435 | -0.0005367837 | -0.0004931869 | -0.0004448882 | -0.000393319 | -0.0003409454 | -0.0002910217 | -0.0002471637 | -0.0002128515 | -0.0001908971 | -0.0001829986 | -0.0001893855 | -0.0002087256 | -0.0002382355 | -0.0002739988 | -0.0003114891 | -0.0003462315 | -0.0003744366 | -0.0003934759 | -0.0004022762 | -0.0004013778 | -0.0003926576 | -0.0003788607 | -0.0003630143 | -0.0003478729 | -0.0003354072 | -0.0003265926 | -0.0003213992 | -0.0003190026 | -0.0003180515 | -0.0003170247 | -0.0003144418 | -0.0003090375 | -0.0002998364 | -0.0002861429 | -0.0002676231 | -0.0002443242 | -0.000216711 | -0.0001857354 | -0.0001528433 | -0.000119861 | -8.892206e-05 | -6.227162e-05 | -4.211145e-05 | -3.043807e-05 | -2.882772e-05 | -3.834474e-05 | -5.939798e-05 | -9.163849e-05 | -0.0001339197 | -0.0001843293 | -0.0002403564 | -0.0002990684 | -0.0003574093 | -0.0004124814 | -0.0004618004 | -0.0005035112 | -0.0005364826 | -0.0005603659 | -0.0005755608 | -0.0005831202 | -0.0005845723 | -0.0005817624 | -0.0005765862 | -0.0005707599 | -0.0005655874 | -0.0005619012 | -0.0005599188 | -0.0005593613 | -0.0005595311 | -0.0005595485 | -0.0005584856 | -0.0005555516 | -0.0005501747 | -0.0005420566 | -0.000531211 | -0.0005179102 | -0.000502684 | -0.0004862989 | -0.0004696994 | -0.0004539298 | -0.0004400603 | -0.000429078 | -0.0004218269 | -0.0004189689 | -0.0004210598 | -0.0004286377 | -0.0004422187 | -0.0004623555 | -0.0004894717 | -0.0005236448 | -0.0005642977 | -0.0006100648 | -0.0006587142 | -0.0007073657 | -0.0007528553 | -0.000792311 | -0.0008236174 | -0.0008458112 | -0.0008590794 | -0.0008646316 | -0.0008642638 | -0.0008599682 | -0.0008534813 | -0.000846064 | -0.000838349 | -0.0008305455 | -0.0008224675 | -0.0008138612 | -0.0008045274 | -0.0007945041 | -0.0007840866 | -0.0007739405 | -0.0007650598 | -0.0007587083 | -0.0007562791 | -0.0007591571 | -0.0007684889 | -0.0007849863 | -0.0008087498 | -0.0008391765 | -0.0008749449 | -0.0009141603 | -0.0009544648 | -0.0009933727 | -0.001028428 | -0.001057472 | -0.001078811 | -0.001091382 | -0.001094756 | -0.001089264 | -0.001075898 | -0.001056311 | -0.001032638 | -0.001007478 | -0.000983612 | -0.0009639052 | -0.0009509769 | -0.0009470231 | -0.0009535715 | -0.0009713575 | -0.001000107 | -0.00103846 | -0.001083997 | -0.001133373 | -0.001182555 | -0.001227211 | -0.001263146 | -0.001286823 | -0.001295745 | -0.001288844 | -0.001266559 | -0.001230803 | -0.001184692 | -0.001132208 | -0.001077742 | -0.001025671 | -0.0009799491 | -0.0009438353 | -0.0009196029 | -0.0009084684 | -0.000910536 | -0.0009248792 | -0.0009496503 | -0.0009823913 | -0.001020182 | -0.001060037 | -0.001099101 | -0.001134868 | -0.001165282 | -0.001188856 | -0.001204622 | -0.001212107 | -0.001211271 | -0.001202417 | -0.001186042 | -0.001162858 | -0.001133715 | -0.001099612 | -0.001061754 | -0.001021625 | -0.000981017 | -0.0009420734 | -0.0009071931 | -0.0008788071 | -0.0008591211 | -0.0008498168 | -0.0008517439 | -0.0008646905 | -0.0008873572 | -0.0009174651 | -0.0009520543 | -0.0009879463 | -0.001022262 | -0.001052847 | -0.001078616 | -0.001099699 | -0.001117295 | -0.00113334 | -0.001149984 | -0.001169081 | -0.001191631 | -0.001217524 | -0.001245499 | -0.001273326 | -0.00129824 | -0.001317539 | -0.001329037 | -0.001331468 | -0.001324713 | -0.001309719 | -0.001288268 | -0.001262624 | -0.001235147 | -0.001207967 | -0.001182679 | -0.001160262 | -0.001140993 | -0.001124528 | -0.001110044 | -0.001096396 | -0.001082296 | -0.00106654 | -0.001048106 | -0.001026306 | -0.001000805 | -0.0009716948 | -0.0009394821 | -0.0009051192 | -0.0008700237 | -0.0008360663 | -0.0008054983 | -0.0007808035 | -0.0007645221 | -0.0007589169 | -0.0007656975 | -0.0007857751 | -0.0008190875 | -0.0008646873 | -0.0009207992 | -0.0009851198 | -0.001055003 | -0.001127747 | -0.00120072 | -0.001271479 | -0.001337803 | -0.001397705 | -0.001449403 | -0.001491378 | -0.00152236 | -0.001541387 | -0.001547819 | -0.001541357 | -0.001522088 | -0.001490514 | -0.001447546 | -0.001394577 | -0.001333416 | -0.001266222 | -0.001195428 | -0.001123617 | -0.001053386 | -0.0009873271 | -0.0009279335 | -0.0008776821 | -0.0008388978 | -0.0008137398 | -0.0008039631 | -0.0008106964 | -0.0008341697 | -0.0008734448 | -0.0009263249 | -0.0009894351 | -0.001058536 | -0.001128973 | -0.00119627 | -0.001256708 | -0.001307681 | -0.001347907 | -0.001377311 | -0.001396835 | -0.001407934 | -0.001412202 | -0.001410898 | -0.001404755 | -0.001393822 | -0.001377601 | -0.00135518 | -0.001325554 | -0.001287859 | -0.001241639 | -0.001186965 | -0.001124577 | -0.001055829 | -0.0009827033 | -0.0009075872 | -0.0008331829 | -0.0007622005 | -0.0006972082 | -0.0006403515 | -0.0005931897 | -0.0005565111 | -0.0005303032 | -0.0005137231 | -0.0005052632 | -0.0005029064 | -0.0005045089 | -0.0005080893 | -0.0005122831 | -0.0005166532 | -0.0005219265 | -0.0005300167 | -0.0005438139 | -0.0005666618 | -0.0006017189 | -0.0006511943 | -0.0007156945 | -0.0007938044 | -0.0008820833 | -0.0009754744 | -0.001067987 | -0.001153584 | -0.001227076 | -0.001284756 | -0.001324835 | -0.001347352 | -0.001353932 | -0.001347216 | -0.001330362 | -0.001306509 | -0.001278355 | -0.001248016 | -0.001216967 | -0.001186101 | -0.001155926 | -0.001126714 | -0.001098785 | -0.001072602 | -0.001048987 | -0.001029107 | -0.001014451 | -0.001006632 | -0.001007212 | -0.0010173 | -0.001037275 | -0.001066521 | -0.001103381 | -0.001145276 | -0.001189043 | -0.001231388 | -0.001269429 | -0.001301121 | -0.001325549 | -0.001342895 | -0.001354292 | -0.001361424 | -0.001366139 | -0.001370001 | -0.001374083 | -0.001378847 | -0.001384114 | -0.001389242 | -0.001393241 | -0.001394922 | -0.001393017 | -0.001386183 | -0.001373212 | -0.001353137 | -0.00132543 | -0.001290159 | -0.001248187 | -0.001201295 | -0.001151989 | -0.001103331 | -0.001058606 | -0.001020916 | -0.0009928662 | -0.0009763317 | -0.0009724291 | -0.0009815058 | -0.001003284 | -0.001037054 | -0.001081799 | -0.001136198 | -0.001198755 | -0.001267779 | -0.001341398 | -0.00141762 | -0.001494384 | -0.001569618 | -0.001641291 | -0.001707424 | -0.0017661 | -0.001815546 | -0.001854241 | -0.001881126 | -0.001895764 | -0.001898554 | -0.00189088 | -0.001875025 | -0.001854051 | -0.001831453 | -0.001810705 | -0.001794768 | -0.001785675 | -0.00178424 | -0.00179 | -0.001801331 | -0.001815862 | -0.001830998 | -0.001844447 | -0.001854658 | -0.001861044 | -0.001864023 | -0.001864701 | -0.001864465 | -0.001864578 | -0.00186576 | -0.001868106 | -0.001871101 | -0.001873877 | -0.001875514 | -0.001875283 | -0.001872859 | -0.001868364 | -0.001862265 | -0.001855231 | -0.001848049 | -0.001841472 | -0.001836263 | -0.001833178 | -0.001832935 | -0.001836195 | -0.001843392 | -0.001854519 | -0.001868922 | -0.001885171 | -0.001901201 | -0.001914477 | -0.001922392 | -0.001922767 | -0.001914155 | -0.00189621 | -0.001869674 | -0.001836276 | -0.001798393 | -0.001758719 | -0.001719888 | -0.001684169 | -0.001653249 | -0.001628092 | -0.00160889 | -0.001595065 | -0.001585418 | -0.001578304 | -0.001571926 | -0.001564729 | -0.00155562 | -0.001544302 | -0.001531203 | -0.001517475 | -0.001504713 | -0.001494616 | -0.001488707 | -0.001488089 | -0.001493423 | -0.001504994 | -0.001522812 | -0.001546827 | -0.00157702 | -0.001613339 | -0.00165557 | -0.001703132 | -0.001754905 | -0.001809194 | -0.001863798 | -0.001916352 | -0.001964687 | -0.002007218 | -0.002043281 | -0.002073225 | -0.002098317 | -0.002120465 | -0.002141747 | -0.002164035 | -0.002188522 | -0.002215551 | -0.002244451 | -0.002273641 | -0.002300823 | -0.002323314 | -0.002338439 | -0.002343922 | -0.002338288 | -0.002321153 | -0.002293385 | -0.002257108 | -0.002215391 | -0.00217197 | -0.002130634 | -0.00209474 | -0.002066635 | -0.002047429 | -0.002036898 | -0.002033701 | -0.002035807 | -0.002041018 | -0.002047528 | -0.002054325 | -0.00206134 | -0.002069461 | -0.002080209 | -0.002095446 | -0.002116909 | -0.002145906 | -0.002183072 | -0.00222837 | -0.002280994 | -0.00233955 | -0.002402211 | -0.002466865 | -0.002531311 | -0.00259333 | -0.002650817 | -0.002701759 | -0.0027443 | -0.002776708 | -0.002797385 | -0.002804959 | -0.002798399 | -0.002777225 | -0.002741692 | -0.002692921 | -0.002633049 | -0.002565158 | -0.002493076 | -0.002421087 | -0.002353442 | -0.002293891 | -0.002245138 | -0.002208493 | -0.002183592 | -0.002168492 | -0.002159935 | -0.002153904 | -0.002146397 | -0.002134175 | -0.00211544 | -0.002090183 | -0.002060245 | -0.002028921 | -0.002000314 | -0.001978547 | -0.001966824 | -0.001966931 | -0.001978806 | -0.002000561 | -0.002028771 | -0.002059119 | -0.002086994 | -0.002108237 | -0.002119706
27.5 | -0.07281817 | -0.07274023 | -0.07266456 | -0.07258803 | -0.07250769 | -0.0724213 | -0.07232758 | -0.07222647 | -0.07211887 | -0.0720065 | -0.0718914 | -0.07177556 | -0.07166058 | -0.07154747 | -0.07143644 | -0.07132701 | -0.0712181 | -0.07110825 | -0.07099586 | -0.07087953 | -0.07075839 | -0.07063235 | -0.07050209 | -0.0703691 | -0.07023543 | -0.07010336 | -0.06997505 | -0.0698522 | -0.06973582 | -0.06962613 | -0.06952263 | -0.0694241 | -0.06932883 | -0.06923486 | -0.06914004 | -0.0690423 | -0.06893974 | -0.06883098 | -0.06871531 | -0.06859293 | -0.06846511 | -0.06833405 | -0.06820276 | -0.06807457 | -0.06795267 | -0.0678395 | -0.06773618 | -0.06764233 | -0.06755594 | -0.06747355 | -0.06739085 | -0.06730327 | -0.06720668 | -0.06709806 | -0.06697586 | -0.06684017 | -0.06669249 | -0.06653536 | -0.06637174 | -0.06620445 | -0.06603561 | -0.06586633 | -0.06569668 | -0.06552577 | -0.06535213 | -0.06517403 | -0.06498979 | -0.06479801 | -0.06459759 | -0.06438775 | -0.06416797 | -0.06393791 | -0.06369752 | -0.06344722 | -0.06318805 | -0.06292185 | -0.06265129 | -0.0623796 | -0.06211014 | -0.06184574 | -0.06158805 | -0.06133702 | -0.06109066 | -0.06084524 | -0.06059582 | -0.06033691 | -0.06006346 | -0.05977146 | -0.05945847 | -0.05912378 | -0.05876832 | -0.05839434 | -0.05800499 | -0.05760388 | -0.05719466 | -0.0567806 | -0.05636421 | -0.05594687 | -0.05552847 | -0.05510721 | -0.05467944 | -0.05423987 | -0.05378187 | -0.05329792 | -0.05278041 | -0.05222215 | -0.05161702 | -0.05096033 | -0.05024908 | -0.04948181 | -0.04865825 | -0.04777871 | -0.04684336 | -0.04585142 | -0.04480045 | -0.04368595 | -0.04250126 | -0.04123794 | -0.03988651 | -0.03843759 | -0.03688315 | -0.03521782 | -0.03344012 | -0.03155344 | -0.0295667 | -0.02749476 | -0.02535838 | -0.02318371 | -0.0210014 | -0.01884519 | -0.01675006 | -0.01475009 | -0.01287608 | -0.01115358 | -0.009601101 | -0.008229123 | -0.007039898 | -0.006028011 | -0.005181695 | -0.004484579 | -0.003917656 | -0.003461106 | -0.003095828 | -0.002804512 | -0.002572202 | -0.002386331 | -0.002236553 | -0.002114356 | -0.002012697 | -0.001925629 | -0.001848173 | -0.001776215 | -0.001706535 | -0.001636813 | -0.001565639 | -0.001492439 | -0.001417359 | -0.00134113 | -0.001264942 | -0.001190256 | -0.001118696 | -0.00105183 | -0.0009910694 | -0.0009373727 | -0.0008910746 | -0.0008517195 | -0.0008179591 | -0.0007877038 | -0.0007582997 | -0.0007268835 | -0.000690881 | -0.0006483816 | -0.0005985614 | -0.0005418578 | -0.0004799207 | -0.0004154967 | -0.0003519822 | -0.0002929627 | -0.0002417266 | -0.0002007869 | -0.0001715088 | -0.0001539013 | -0.000146607 | -0.00014706 | -0.0001518658 | -0.0001572933 | -0.0001599163 | -0.0001571345 | -0.0001476476 | -0.000131677 | -0.0001109272 | -8.833093e-05 | -6.751823e-05 | -5.218785e-05 | -4.552572e-05 | -4.981261e-05 | -6.61475e-05 | -9.439961e-05 | -0.0001333783 | -0.0001810665 | -0.0002349068 | -0.0002919999 | -0.0003493637 | -0.0004040388 | -0.0004533484 | -0.0004950992 | -0.0005278693 | -0.0005512663 | -0.0005660556 | -0.0005741678 | -0.000578391 | -0.0005818929 | -0.0005875684 | -0.0005973664 | -0.0006117925 | -0.0006296816 | -0.0006482531 | -0.0006636065 | -0.0006714508 | -0.0006678751 | -0.0006502228 | -0.0006176429 | -0.0005714059 | -0.0005148545 | -0.0004529783 | -0.0003916612 | -0.0003368256 | -0.0002934939 | -0.0002650267 | -0.0002525791 | -0.0002549768 | -0.000268979 | -0.0002898617 | -0.0003123274 | -0.0003314539 | -0.0003435561 | -0.000346716 | -0.0003410807 | -0.0003287012 | -0.0003129461 | -0.0002977552 | -0.0002868387 | -0.0002829577 | -0.000287406 | -0.0002998936 | -0.0003186951 | -0.0003410758 | -0.0003638003 | -0.0003837183 | -0.0003982036 | -0.0004054722 | -0.0004046994 | -0.0003960066 | -0.0003803645 | -0.0003593357 | -0.0003347651 | -0.0003084635 | -0.0002819235 | -0.0002560394 | -0.0002310266 | -0.0002064643 | -0.0001815588 | -0.0001554884 | -0.0001278074 | -9.883128e-05 | -6.980287e-05 | -4.282471e-05 | -2.05277e-05 | -5.552536e-06 | 0 | -4.87281e-06 | -1.976598e-05 | -4.275271e-05 | -7.060801e-05 | -9.925536e-05 | -0.0001244105 | -0.0001422911 | -0.0001502786 | -0.0001473753 | -0.0001343519 | -0.0001136715 | -8.904313e-05 | -6.47528e-05 | -4.494302e-05 | -3.296958e-05 | -3.087397e-05 | -3.923991e-05 | -5.724991e-05 | -8.311896e-05 | -0.0001145173 | -0.0001490861 | -0.0001847925 | -0.0002201373 | -0.000254171 | -0.0002863412 | -0.0003163332 | -0.0003438931 | -0.0003686903 | -0.0003903086 | -0.0004083467 | -0.0004225195 | -0.0004328397 | -0.0004397273 | -0.0004441463 | -0.0004476167 | -0.0004520655 | -0.0004597031 | -0.0004726825 | -0.0004927498 | -0.0005208514 | -0.0005569166 | -0.000599713 | -0.0006469927 | -0.0006957887 | -0.0007428712 | -0.0007852499 | -0.0008206104 | -0.0008474801 | -0.0008653105 | -0.0008742461 | -0.0008748733 | -0.0008678609 | -0.0008537546 | -0.000832824 | -0.0008052604 | -0.0007712546 | -0.0007312912 | -0.0006863249 | -0.0006378889 | -0.0005879681 | -0.0005389222 | -0.0004931946 | -0.0004530589 | -0.0004203954 | -0.0003965593 | -0.0003822979 | -0.0003777465 | -0.0003824677 | -0.0003955525 | -0.0004156953 | -0.0004413452 | -0.0004708006 | -0.0005024245 | -0.0005346809 | -0.000566228 | -0.0005959058 | -0.0006227249 | -0.0006457678 | -0.0006642471 | -0.0006774649 | -0.000684977 | -0.0006866703 | -0.0006829987 | -0.0006749911 | -0.0006642889 | -0.0006529142 | -0.0006429928 | -0.0006363984 | -0.0006344847 | -0.0006377623 | -0.0006458217 | -0.0006574016 | -0.0006705924 | -0.0006831247 | -0.0006927867 | -0.0006977621 | -0.0006970152 | -0.0006904891 | -0.0006792829 | -0.0006655821 | -0.0006524386 | -0.0006433867 | -0.0006419765 | -0.000651171 | -0.0006727974 | -0.0007071002 | -0.0007525526 | -0.000805848 | -0.0008622607 | -0.0009161847 | -0.0009619315 | -0.0009944995 | -0.001010349 | -0.001007776 | -0.0009872258 | -0.0009511173 | -0.0009034361 | -0.0008491194 | -0.0007934085 | -0.0007411514 | -0.0006962849 | -0.0006614881 | -0.0006379761 | -0.0006254246 | -0.0006221754 | -0.0006255039 | -0.0006320336 | -0.0006382544 | -0.000641061 | -0.0006382299 | -0.000628859 | -0.0006135145 | -0.0005940756 | -0.0005733652 | -0.0005545452 | -0.0005403957 | -0.0005326717 | -0.0005317186 | -0.0005363872 | -0.0005442848 | -0.0005523671 | -0.0005577116 | -0.0005581682 | -0.0005528744 | -0.0005424743 | -0.0005288882 | -0.0005148529 | -0.0005032213 | -0.0004963659 | -0.0004956244 | -0.0005011217 | -0.0005118157 | -0.0005258102 | -0.0005408553 | -0.0005549036 | -0.0005664521 | -0.0005748122 | -0.0005802106 | -0.0005836143 | -0.0005864934 | -0.0005904902 | -0.0005971219 | -0.0006074752 | -0.0006220161 | -0.000640529 | -0.0006620883 | -0.0006851616 | -0.000707815 | -0.0007279512 | -0.0007435404 | -0.0007528508 | -0.0007545585 | -0.0007478895 | -0.0007326141 | -0.0007091085 | -0.0006783626 | -0.0006420139 | -0.0006023624 | -0.0005622683 | -0.0005249467 | -0.0004936655 | -0.0004713902 | -0.0004603295 | -0.0004616579 | -0.0004754196 | -0.0005005695 | -0.0005353444 | -0.0005775803 | -0.0006251616 | -0.0006762134 | -0.0007292484 | -0.0007830396 | -0.0008364697 | -0.0008883215 | -0.000937136 | -0.0009811467 | -0.00101843 | -0.001047054 | -0.001065371 | -0.001072226 | -0.001067087 | -0.001050182 | -0.001022477 | -0.0009856019 | -0.0009417579 | -0.000893508 | -0.00084358 | -0.000794669 | -0.0007492123 | -0.000709161 | -0.0006759046 | -0.0006501632 | -0.0006321068 | -0.000621377 | -0.0006173776 | -0.0006194226 | -0.0006269778 | -0.0006398122 | -0.0006579904 | -0.0006818298 | -0.0007116717 | -0.0007476414 | -0.0007893655 | -0.000835813 | -0.000885294 | -0.0009354723 | -0.0009836699 | -0.001027181 | -0.001063764 | -0.001091905 | -0.001111126 | -0.001121941 | -0.001125719 | -0.001124237 | -0.001119255 | -0.00111199 | -0.00110286 | -0.001091337 | -0.00107614 | -0.001055566 | -0.001028083 | -0.0009927494 | -0.0009496426 | -0.0008998908 | -0.0008456248 | -0.000789576 | -0.0007347517 | -0.0006839703 | -0.0006395931 | -0.0006033038 | -0.0005761013 | -0.0005583085 | -0.0005497056 | -0.0005495261 | -0.0005566339 | -0.0005695263 | -0.0005865086 | -0.0006058457 | -0.0006260022 | -0.0006458872 | -0.000665027 | -0.0006835871 | -0.0007023069 | -0.0007222317 | -0.0007443534 | -0.0007692407 | -0.0007968596 | -0.0008265226 | -0.0008570069 | -0.00088683 | -0.0009145978 | -0.0009392237 | -0.0009601312 | -0.0009771608 | -0.0009904646 | -0.001000223 | -0.001006494 | -0.001009064 | -0.001007382 | -0.001000763 | -0.0009885537 | -0.0009703954 | -0.0009464956 | -0.0009177222 | -0.0008857974 | -0.0008531792 | -0.0008229408 | -0.0007984447 | -0.0007830106 | -0.0007794375 | -0.0007896126 | -0.0008140586 | -0.000851694 | -0.0008997525 | -0.0009540667 | -0.001009534 | -0.001060834 | -0.001103255 | -0.001133464 | -0.001150022 | -0.001153582 | -0.001146662 | -0.001133144 | -0.001117467 | -0.001103901 | -0.001095826 | -0.00109536 | -0.001103185 | -0.001118604 | -0.001139831 | -0.001164289 | -0.001188985 | -0.001210816 | -0.001226782 | -0.00123432 | -0.001231522 | -0.001217374 | -0.001191914 | -0.001156388 | -0.001113256 | -0.001065922 | -0.001018442 | -0.0009750567 | -0.0009396908 | -0.0009155313 | -0.0009046883 | -0.0009081518 | -0.000925842 | -0.000956854 | -0.0009997719 | -0.00105296 | -0.001114672 | -0.00118316 | -0.001256579 | -0.001332931 | -0.001409991 | -0.001485376 | -0.001556658 | -0.00162156 | -0.001678188 | -0.00172516 | -0.00176172 | -0.001787635 | -0.001803121 | -0.001808632 | -0.001804732 | -0.001792084 | -0.001771373 | -0.001743464 | -0.001709475 | -0.001670843 | -0.001629276 | -0.001586635 | -0.001544758 | -0.001505267 | -0.001469389 | -0.001437964 | -0.001411566 | -0.001390685 | -0.001375934 | -0.001368194 | -0.001368652 | -0.001378567 | -0.001398944 | -0.0014302 | -0.001471804 | -0.001522192 | -0.001578788 | -0.001638327 | -0.0016973 | -0.001752444 | -0.001801198 | -0.001842044 | -0.001874558 | -0.001899326 | -0.001917667 | -0.001931193 | -0.001941433 | -0.001949484 | -0.001955731 | -0.001959812 | -0.001960714 | -0.001956986 | -0.001947091 | -0.001929722 | -0.001904244 | -0.001870869 | -0.001830775 | -0.001786093 | -0.001739553 | -0.001694205 | -0.001652956 | -0.001618221 | -0.001591626 | -0.00157399 | -0.001565437 | -0.001565606 | -0.001573919 | -0.00158974 | -0.001612454 | -0.00164139 | -0.001675741 | -0.001714408 | -0.001755966 | -0.001798767 | -0.001840991 | -0.001880916 | -0.001916947 | -0.001947783 | -0.001972403 | -0.001990013 | -0.002000093 | -0.002002405 | -0.001997141 | -0.001985078 | -0.001967592 | -0.001946723 | -0.001925038 | -0.00190528 | -0.001890017 | -0.001881215 | -0.001879929 | -0.001886176 | -0.001898961 | -0.001916559 | -0.001936921 | -0.00195806 | -0.001978481 | -0.00199742 | -0.002014912 | -0.002031745 | -0.002049132 | -0.002068409 | -0.002090607 | -0.002116203 | -0.002144827 | -0.002175267 | -0.002205592 | -0.002233457 | -0.002256527 | -0.002272877 | -0.002281331 | -0.002281648 | -0.002274527 | -0.002261423 | -0.002244155 | -0.002224634 | -0.002204488 | -0.002184937 | -0.002166632 | -0.002149795 | -0.002134349 | -0.002120092 | -0.002106878 | -0.002094661 | -0.002083584 | -0.002073985 | -0.002066291 | -0.002061022 | -0.002058654 | -0.002059623 | -0.002064225 | -0.00207259 | -0.002084603 | -0.00209999 | -0.002118234 | -0.002138621 | -0.002160319 | -0.002182376 | -0.002203812 | -0.0022236 | -0.002240725 | -0.002254174 | -0.002263015 | -0.002266382 | -0.002263563 | -0.002254142 | -0.002238123 | -0.00221607 | -0.002189151 | -0.00215909 | -0.002128052 | -0.00209835 | -0.002072083 | -0.002050808 | -0.002035215 | -0.002025003 | -0.00201884 | -0.002014595 | -0.002009613 | -0.002001194 | -0.001986968 | -0.00196525 | -0.001935327 | -0.001897554 | -0.001853377 | -0.001805115 | -0.001755759 | -0.001708612 | -0.001666933 | -0.001633622 | -0.001610738 | -0.001599324 | -0.001599157 | -0.001608733 | -0.001625336 | -0.001645431 | -0.001665093 | -0.001680641 | -0.001689209
30 | -0.07312576 | -0.07302719 | -0.07292892 | -0.07283022 | -0.07273021 | -0.07262804 | -0.07252314 | -0.07241529 | -0.07230461 | -0.07219152 | -0.07207663 | -0.07196061 | -0.07184409 | -0.07172762 | -0.07161147 | -0.07149573 | -0.0713802 | -0.07126454 | -0.07114824 | -0.07103093 | -0.07091262 | -0.07079387 | -0.07067586 | -0.07056031 | -0.07044922 | -0.07034446 | -0.07024734 | -0.07015817 | -0.07007605 | -0.06999894 | -0.06992385 | -0.06984733 | -0.06976601 | -0.06967721 | -0.0695792 | -0.06947148 | -0.06935465 | -0.06923031 | -0.06910064 | -0.06896813 | -0.06883532 | -0.0687045 | -0.06857771 | -0.06845654 | -0.06834214 | -0.06823509 | -0.06813519 | -0.06804152 | -0.06795236 | -0.0678653 | -0.06777752 | -0.06768618 | -0.06758882 | -0.06748385 | -0.06737073 | -0.06725005 | -0.06712336 | -0.06699276 | -0.0668605 | -0.06672845 | -0.06659775 | -0.06646859 | -0.06634039 | -0.06621197 | -0.06608199 | -0.06594938 | -0.06581362 | -0.06567487 | -0.06553382 | -0.06539144 | -0.06524855 | -0.06510539 | -0.0649614 | -0.06481519 | -0.06466468 | -0.06450756 | -0.06434168 | -0.06416549 | -0.06397831 | -0.06378035 | -0.0635725 | -0.06335611 | -0.06313254 | -0.06290289 | -0.06266782 | -0.06242752 | -0.06218181 | -0.06193041 | -0.06167302 | -0.06140963 | -0.06114056 | -0.06086649 | -0.06058838 | -0.0603074 | -0.06002472 | -0.05974146 | -0.05945853 | -0.0591765 | -0.0588955 | -0.0586151 | -0.05833418 | -0.05805087 | -0.05776248 | -0.05746552 | -0.05715594 | -0.05682924 | -0.05648087 | -0.05610645 | -0.05570221 | -0.05526512 | -0.054793 | -0.05428447 | -0.05373885 | -0.05315592 | -0.05253565 | -0.05187807 | -0.05118305 | -0.05045022 | -0.04967885 | -0.04886772 | -0.04801502 | -0.04711809 | -0.04617319 | -0.04517537 | -0.0441184 | -0.04299493 | -0.04179688 | -0.0405161 | -0.03914522 | -0.03767852 | -0.03611291 | -0.03444861 | -0.03268965 | -0.03084421 | -0.02892449 | -0.02694649 | -0.02492954 | -0.02289567 | -0.02086894 | -0.01887452 | -0.01693785 | -0.0150835 | -0.01333411 | -0.01170913 | -0.01022382 | -0.008888238 | -0.007706771 | -0.006678007 | -0.005795161 | -0.005046889 | -0.004418579 | -0.003893701 | -0.003455268 | -0.00308711 | -0.002774853 | -0.002506554 | -0.002272976 | -0.002067567 | -0.001886188 | -0.001726612 | -0.001587954 | -0.001469967 | -0.001372526 | -0.001295022 | -0.001236038 | -0.001193153 | -0.001162971 | -0.001141363 | -0.001123739 | -0.001105439 | -0.0010822 | -0.00105047 | -0.001007819 | -0.00095313 | -0.0008867118 | -0.0008103394 | -0.0007270111 | -0.0006405912 | -0.0005553369 | -0.0004753371 | -0.0004039533 | -0.0003433817 | -0.0002944639 | -0.0002566613 | -0.000228286 | -0.000206903 | -0.0001898745 | -0.0001748289 | -0.0001601457 | -0.0001452275 | -0.0001306081 | -0.0001178829 | -0.0001094131 | -0.0001078341 | -0.0001155439 | -0.0001342703 | -0.0001646743 | -0.0002061587 | -0.0002569433 | -0.0003143208 | -0.0003751475 | -0.0004362253 | -0.0004948007 | -0.0005487941 | -0.0005969956 | -0.000638975 | -0.0006749247 | -0.000705386 | -0.00073099 | -0.00075224 | -0.000769247 | -0.0007816365 | -0.000788488 | -0.0007883917 | -0.0007796582 | -0.0007605552 | -0.0007296283 | -0.0006860731 | -0.0006300245 | -0.000562674 | -0.000486381 | -0.0004044567 | -0.000320927 | -0.0002401617 | -0.0001664437 | -0.0001035436 | -5.436826e-05 | -2.066169e-05 | -2.857567e-06 | 0 | -9.900286e-06 | -2.939275e-05 | -5.468887e-05 | -8.184339e-05 | -0.0001072503 | -0.0001280555 | -0.0001424317 | -0.0001498222 | -0.0001509574 | -0.0001476403 | -0.0001424302 | -0.0001381967 | -0.0001377008 | -0.000143087 | -0.0001555984 | -0.0001753491 | -0.0002013477 | -0.0002316461 | -0.0002636374 | -0.0002943545 | -0.0003208644 | -0.0003406105 | -0.0003516417 | -0.0003528657 | -0.00034411 | -0.0003261262 | -0.0003004916 | -0.0002693956 | -0.0002353443 | -0.000200855 | -0.0001681487 | -0.0001389338 | -0.0001142846 | -9.461156e-05 | -7.98362e-05 | -6.959013e-05 | -6.34251e-05 | -6.102873e-05 | -6.232261e-05 | -6.75005e-05 | -7.688864e-05 | -9.074131e-05 | -0.0001089704 | -0.0001309513 | -0.0001554229 | -0.0001805342 | -0.0002041485 | -0.0002242131 | -0.0002391899 | -0.0002483906 | -0.0002522234 | -0.0002521423 | -0.0002503979 | -0.0002495958 | -0.0002522669 | -0.0002603405 | -0.0002749738 | -0.0002963692 | -0.0003238977 | -0.0003562529 | -0.0003917416 | -0.0004284858 | -0.0004646243 | -0.0004984492 | -0.0005284357 | -0.0005533391 | -0.0005722482 | -0.0005846802 | -0.0005906292 | -0.0005906342 | -0.0005857853 | -0.0005776779 | -0.0005683178 | -0.0005600678 | -0.0005554681 | -0.0005569705 | -0.0005667546 | -0.0005863745 | -0.0006164278 | -0.0006562538 | -0.0007038719 | -0.0007560714 | -0.0008088521 | -0.0008580053 | -0.0008998481 | -0.0009318454 | -0.0009530431 | -0.0009640547 | -0.0009668465 | -0.0009641322 | -0.0009587845 | -0.0009532012 | -0.0009489718 | -0.0009466471 | -0.0009459842 | -0.0009460688 | -0.0009457579 | -0.0009439196 | -0.0009396826 | -0.000932493 | -0.0009221993 | -0.000908933 | -0.0008930649 | -0.0008751147 | -0.0008557483 | -0.0008357644 | -0.0008161094 | -0.0007978715 | -0.0007822169 | -0.0007702823 | -0.0007630331 | -0.0007610163 | -0.0007642703 | -0.0007721058 | -0.0007831697 | -0.0007955841 | -0.0008072542 | -0.0008161647 | -0.0008208684 | -0.0008207063 | -0.0008160339 | -0.0008081046 | -0.0007989858 | -0.0007911506 | -0.0007872026 | -0.000789441 | -0.00079963 | -0.0008188187 | -0.0008472947 | -0.0008844667 | -0.0009288701 | -0.0009781705 | -0.001029227 | -0.001078252 | -0.001121167 | -0.001154033 | -0.001173676 | -0.001178158 | -0.00116729 | -0.001142765 | -0.001107989 | -0.001067579 | -0.001026696 | -0.0009902039 | -0.0009619595 | -0.0009442817 | -0.0009377696 | -0.0009413934 | -0.0009529249 | -0.0009694717 | -0.0009880924 | -0.001006246 | -0.001022173 | -0.001034854 | -0.001044019 | -0.001049793 | -0.001052428 | -0.001052048 | -0.001048592 | -0.001041816 | -0.001031497 | -0.001017678 | -0.001000886 | -0.0009821667 | -0.0009631302 | -0.0009457537 | -0.0009321081 | -0.000924051 | -0.0009229575 | -0.0009295062 | -0.0009436858 | -0.0009648277 | -0.0009917552 | -0.001022992 | -0.001056957 | -0.001092126 | -0.001127107 | -0.001160702 | -0.001191956 | -0.001220142 | -0.001244831 | -0.001265993 | -0.001284024 | -0.001299734 | -0.00131426 | -0.001328795 | -0.001344328 | -0.001361287 | -0.001379354 | -0.001397377 | -0.00141358 | -0.001425891 | -0.001432345 | -0.001431519 | -0.001422898 | -0.001406905 | -0.001384855 | -0.001358736 | -0.001330834 | -0.00130338 | -0.001278255 | -0.001256767 | -0.001239514 | -0.001226349 | -0.001216489 | -0.001208634 | -0.001201211 | -0.001192655 | -0.001181666 | -0.001167373 | -0.001149459 | -0.00112806 | -0.001103677 | -0.001076961 | -0.001048611 | -0.001019304 | -0.000989769 | -0.0009609073 | -0.0009339406 | -0.0009104809 | -0.0008924943 | -0.0008821867 | -0.0008816807 | -0.0008927009 | -0.00091632 | -0.0009527396 | -0.001001344 | -0.001060709 | -0.001128871 | -0.001203495 | -0.001282159 | -0.001362487 | -0.001442295 | -0.001519651 | -0.001592884 | -0.001660486 | -0.001721085 | -0.001773351 | -0.001816 | -0.001847782 | -0.001867559 | -0.001874468 | -0.001868143 | -0.001848874 | -0.001817795 | -0.001776843 | -0.001728667 | -0.001676378 | -0.001623221 | -0.001572166 | -0.001525642 | -0.001485257 | -0.001451799 | -0.001425189 | -0.001404748 | -0.001389417 | -0.001378143 | -0.001370168 | -0.001365246 | -0.001363741 | -0.001366487 | -0.001374563 | -0.00138888 | -0.00140978 | -0.001436828 | -0.001468634 | -0.001503021 | -0.001537321 | -0.001568935 | -0.001595773 | -0.001616713 | -0.001631661 | -0.001641509 | -0.001647688 | -0.001651693 | -0.001654459 | -0.001656052 | -0.001655516 | -0.001651078 | -0.001640588 | -0.001622258 | -0.001595214 | -0.001560027 | -0.001518758 | -0.001474819 | -0.001432345 | -0.001395549 | -0.001367905 | -0.001351609 | -0.001347202 | -0.001353569 | -0.001368137 | -0.001387361 | -0.00140719 | -0.001423715 | -0.001433611 | -0.001434589 | -0.00142563 | -0.001407147 | -0.001380918 | -0.001349839 | -0.00131749 | -0.001287626 | -0.001263597 | -0.001247866 | -0.00124163 | -0.001244784 | -0.001256102 | -0.001273594 | -0.001294973 | -0.001318095 | -0.001341213 | -0.001363132 | -0.001383032 | -0.001400328 | -0.001414352 | -0.00142429 | -0.001429112 | -0.001427682 | -0.001419114 | -0.00140306 | -0.001380002 | -0.001351504 | -0.001320156 | -0.001289473 | -0.00126346 | -0.001246193 | -0.001241183 | -0.00125087 | -0.001276145 | -0.001316175 | -0.001368343 | -0.00142853 | -0.001491563 | -0.001551923 | -0.001604455 | -0.001645071 | -0.001671276 | -0.001682472 | -0.0016799 | -0.00166641 | -0.00164589 | -0.001622735 | -0.001601184 | -0.00158488 | -0.001576486 | -0.001577588 | -0.001588705 | -0.001609368 | -0.001638301 | -0.00167356 | -0.001712672 | -0.001752788 | -0.001790722 | -0.001823202 | -0.001847061 | -0.001859553 | -0.001858674 | -0.001843581 | -0.001814907 | -0.001774776 | -0.00172674 | -0.001675403 | -0.001625815 | -0.0015828 | -0.001550301 | -0.001530966 | -0.001525896 | -0.00153475 | -0.001556053 | -0.001587604 | -0.001626841 | -0.001671203 | -0.001718259 | -0.001765767 | -0.001811674 | -0.001854146 | -0.001891605 | -0.001922849 | -0.00194717 | -0.001964431 | -0.001975075 | -0.001980005 | -0.001980416 | -0.001977557 | -0.001972542 | -0.001966264 | -0.001959316 | -0.00195213 | -0.00194503 | -0.00193832 | -0.001932262 | -0.001927019 | -0.001922562 | -0.001918646 | -0.001914811 | -0.001910555 | -0.001905532 | -0.001899748 | -0.001893657 | -0.001888156 | -0.001884486 | -0.001883905 | -0.001887401 | -0.001895529 | -0.001908289 | -0.00192521 | -0.001945435 | -0.001967919 | -0.00199153 | -0.002015052 | -0.002037184 | -0.002056506 | -0.00207147 | -0.002080516 | -0.002082315 | -0.002075978 | -0.002061342 | -0.00203912 | -0.002010838 | -0.001978671 | -0.001945063 | -0.001912272 | -0.001881993 | -0.001855053 | -0.001831423 | -0.001810324 | -0.001790554 | -0.00177091 | -0.001750454 | -0.001728888 | -0.001706547 | -0.001684365 | -0.001663642 | -0.001645838 | -0.001632274 | -0.001623939 | -0.00162139 | -0.001624737 | -0.001633669 | -0.001647534 | -0.001665499 | -0.001686626 | -0.001709989 | -0.00173479 | -0.001760295 | -0.001785966 | -0.001811324 | -0.001836024 | -0.0018598 | -0.001882403 | -0.001903629 | -0.001923298 | -0.001941338 | -0.001957853 | -0.001973134 | -0.001987775 | -0.002002685 | -0.002018968 | -0.002037776 | -0.00206006 | -0.002086347 | -0.002116559 | -0.002149919 | -0.002185088 | -0.002220378 | -0.002254072 | -0.002284775 | -0.002311686 | -0.002334734 | -0.002354539 | -0.002372148 | -0.002388789 | -0.002405435 | -0.002422608 | -0.002440088 | -0.002456966 | -0.002471734 | -0.002482595 | -0.0024878 | -0.002486015 | -0.00247661 | -0.002459823 | -0.002436794 | -0.002409456 | -0.002380182 | -0.002351535 | -0.002325817 | -0.002304832 | -0.00228953 | -0.002279953 | -0.002275236 | -0.002273784 | -0.002273538 | -0.002272297 | -0.002268129 | -0.00225969 | -0.002246352 | -0.002228366 | -0.002206717 | -0.002183009 | -0.002159164 | -0.002137188 | -0.002118914 | -0.002105916 | -0.002099281 | -0.002099622 | -0.002107056 | -0.002121157 | -0.002141009 | -0.00216518 | -0.00219185 | -0.002218887 | -0.002244075 | -0.002265296 | -0.002280764 | -0.00228926 | -0.002290265 | -0.002284059 | -0.002271644 | -0.002254585 | -0.002234852 | -0.002214523 | -0.002195521 | -0.002179411 | -0.002167219 | -0.002159429 | -0.002155947 | -0.002156237 | -0.002159392 | -0.002164395 | -0.002170254 | -0.002176157 | -0.002181654 | -0.002186753 | -0.002192003 | -0.002198378 | -0.002207228 | -0.002220068 | -0.0022383 | -0.002263003 | -0.002294548 | -0.002332519 | -0.002375565 | -0.002421448 | -0.002467183 | -0.002509437 | -0.002544807 | -0.002570291 | -0.002583645
35 | -0.07322907 | -0.07313311 | -0.07304839 | -0.07297101 | -0.07289633 | -0.0728198 | -0.07273765 | -0.07264756 | -0.07254888 | -0.07244267 | -0.07233141 | -0.07221845 | -0.0721074 | -0.0720016 | -0.07190352 | -0.07181448 | -0.07173454 | -0.07166255 | -0.07159629 | -0.07153295 | -0.07146945 | -0.07140292 | -0.07133097 | -0.07125194 | -0.07116499 | -0.07107015 | -0.07096811 | -0.07086011 | -0.07074767 | -0.07063235 | -0.07051564 | -0.07039876 | -0.07028262 | -0.07016788 | -0.07005495 | -0.06994409 | -0.06983537 | -0.06972891 | -0.06962476 | -0.06952308 | -0.06942412 | -0.06932825 | -0.069236 | -0.06914793 | -0.06906469 | -0.06898673 | -0.06891408 | -0.06884622 | -0.06878195 | -0.06871929 | -0.06865573 | -0.06858845 | -0.06851477 | -0.06843249 | -0.06834029 | -0.06823783 | -0.06812579 | -0.06800572 | -0.06787978 | -0.06775047 | -0.06762034 | -0.06749174 | -0.06736676 | -0.06724707 | -0.0671339 | -0.06702802 | -0.06692962 | -0.06683829 | -0.06675303 | -0.06667221 | -0.06659373 | -0.06651517 | -0.06643402 | -0.06634798 | -0.06625526 | -0.06615478 | -0.0660464 | -0.06593087 | -0.06580979 | -0.06568529 | -0.06555963 | -0.06543482 | -0.06531209 | -0.0651916 | -0.06507229 | -0.06495189 | -0.06482731 | -0.0646951 | -0.064552 | -0.06439559 | -0.06422476 | -0.06403997 | -0.06384321 | -0.06363786 | -0.06342821 | -0.06321889 | -0.06301431 | -0.06281803 | -0.0626323 | -0.06245768 | -0.06229294 | -0.06213508 | -0.06197966 | -0.06182131 | -0.06165444 | -0.06147398 | -0.06127609 | -0.06105871 | -0.06082182 | -0.06056741 | -0.06029908 | -0.06002133 | -0.05973891 | -0.05945592 | -0.05917509 | -0.0588974 | -0.05862184 | -0.05834552 | -0.05806404 | -0.05777197 | -0.05746353 | -0.0571331 | -0.05677577 | -0.05638772 | -0.05596633 | -0.05551031 | -0.05501952 | -0.05449486 | -0.05393804 | -0.05335127 | -0.052737 | -0.05209762 | -0.05143511 | -0.05075089 | -0.05004555 | -0.0493188 | -0.04856948 | -0.04779563 | -0.04699457 | -0.04616298 | -0.04529699 | -0.04439224 | -0.04344393 | -0.04244689 | -0.04139576 | -0.04028512 | -0.03910977 | -0.03786498 | -0.03654687 | -0.03515258 | -0.03368068 | -0.03213144 | -0.03050718 | -0.02881265 | -0.02705533 | -0.02524572 | -0.02339741 | -0.02152713 | -0.01965455 | -0.01780169 | -0.0159922 | -0.01425021 | -0.01259906 | -0.01105978 | -0.009649676 | -0.008381067 | -0.007260404 | -0.006287994 | -0.005458167 | -0.004760101 | -0.004179172 | -0.003698443 | -0.003300366 | -0.002968239 | -0.002687273 | -0.00244537 | -0.002233262 | -0.002044312 | -0.001874071 | -0.001719674 | -0.001579287 | -0.001451634 | -0.001335745 | -0.001230807 | -0.001136166 | -0.001051326 | -0.0009760041 | -0.0009101185 | -0.000853813 | -0.0008074094 | -0.0007713766 | -0.0007462751 | -0.0007326095 | -0.000730652 | -0.0007402475 | -0.0007607087 | -0.0007906845 | -0.0008281631 | -0.000870588 | -0.0009150825 | -0.0009587365 | -0.0009988163 | -0.001033085 | -0.001059926 | -0.001078554 | -0.001089064 | -0.001092443 | -0.001090444 | -0.001085378 | -0.001079776 | -0.001075869 | -0.001075108 | -0.001077744 | -0.001082542 | -0.001086869 | -0.001087069 | -0.001079071 | -0.0010592 | -0.001024952 | -0.0009755092 | -0.0009120641 | -0.0008376392 | -0.0007567247 | -0.0006746754 | -0.00059703 | -0.0005288701 | -0.0004743474 | -0.0004363358 | -0.0004162388 | -0.0004138482 | -0.0004273792 | -0.0004535954 | -0.0004880797 | -0.0005256925 | -0.0005611512 | -0.0005897091 | -0.0006077269 | -0.0006132188 | -0.0006060499 | -0.0005877655 | -0.0005612012 | -0.0005299251 | -0.0004976101 | -0.0004674601 | -0.0004419156 | -0.0004224932 | -0.000409853 | -0.0004039335 | -0.0004041202 | -0.000409335 | -0.000418109 | -0.0004285887 | -0.000438564 | -0.0004456374 | -0.0004474331 | -0.0004418639 | -0.0004274232 | -0.0004034612 | -0.000370284 | -0.0003291873 | -0.0002822774 | -0.0002322344 | -0.000181986 | -0.0001343445 | -9.176395e-05 | -5.614187e-05 | -2.87423e-05 | -1.021829e-05 | -7.051768e-07 | 0 | -7.66532e-06 | -2.314422e-05 | -4.573822e-05 | -7.452561e-05 | -0.0001082542 | -0.0001452812 | -0.0001836092 | -0.0002210375 | -0.0002554361 | -0.0002850672 | -0.0003089286 | -0.0003269201 | -0.0003398552 | -0.0003492706 | -0.0003570805 | -0.0003650807 | -0.0003746562 | -0.0003864698 | -0.0004004335 | -0.0004157908 | -0.0004313766 | -0.0004459056 | -0.0004582653 | -0.0004677177 | -0.0004739668 | -0.0004772256 | -0.0004781506 | -0.0004777448 | -0.0004772044 | -0.0004778021 | -0.0004807457 | -0.0004870877 | -0.0004976473 | -0.0005130716 | -0.0005338697 | -0.0005603684 | -0.0005927277 | -0.0006307909 | -0.0006739221 | -0.0007208174 | -0.000769518 | -0.0008174802 | -0.0008619106 | -0.0009001953 | -0.0009303944 | -0.0009515775 | -0.0009639635 | -0.0009687151 | -0.0009676549 | -0.0009627139 | -0.0009555249 | -0.0009470673 | -0.0009375948 | -0.0009266696 | -0.0009135793 | -0.0008975551 | -0.0008781322 | -0.0008553049 | -0.00082957 | -0.0008017515 | -0.0007728378 | -0.0007437367 | -0.0007151188 | -0.0006873486 | -0.0006606196 | -0.0006351055 | -0.0006111297 | -0.0005893414 | -0.0005707493 | -0.0005566232 | -0.000548302 | -0.0005468508 | -0.0005528918 | -0.0005663078 | -0.0005861907 | -0.0006108768 | -0.000638164 | -0.0006655408 | -0.0006906186 | -0.0007113942 | -0.0007266339 | -0.0007359892 | -0.0007401515 | -0.0007406216 | -0.0007394994 | -0.0007390066 | -0.0007411102 | -0.0007471499 | -0.0007576847 | -0.0007723738 | -0.0007901085 | -0.0008092383 | -0.0008278437 | -0.0008439475 | -0.0008557743 | -0.0008618483 | -0.0008611989 | -0.0008534104 | -0.0008387877 | -0.0008184589 | -0.0007944114 | -0.0007694354 | -0.000746966 | -0.0007307468 | -0.0007243871 | -0.0007308194 | -0.0007518372 | -0.0007876767 | -0.0008368827 | -0.0008963868 | -0.0009619307 | -0.001028647 | -0.001091835 | -0.001147468 | -0.001192753 | -0.00122619 | -0.001247431 | -0.001256867 | -0.001255201 | -0.001243009 | -0.00122056 | -0.00118784 | -0.001144812 | -0.00109173 | -0.001029538 | -0.0009600865 | -0.0008861606 | -0.0008113278 | -0.0007396035 | -0.0006750138 | -0.0006212485 | -0.00058133 | -0.0005573666 | -0.0005504436 | -0.0005606335 | -0.0005869916 | -0.0006276295 | -0.0006798534 | -0.0007403655 | -0.0008055291 | -0.0008717514 | -0.0009359067 | -0.0009956321 | -0.001049518 | -0.001097097 | -0.001138565 | -0.00117441 | -0.001204983 | -0.001230242 | -0.001249628 | -0.001262269 | -0.001267301 | -0.001264226 | -0.00125319 | -0.001235115 | -0.001211476 | -0.001184023 | -0.001154463 | -0.001124161 | -0.001094037 | -0.001064632 | -0.001036301 | -0.001009412 | -0.000984481 | -0.0009622411 | -0.0009435343 | -0.0009291007 | -0.0009194071 | -0.0009144454 | -0.0009136604 | -0.0009160166 | -0.0009200674 | -0.0009241871 | -0.0009267877 | -0.0009266136 | -0.0009229325 | -0.0009157331 | -0.0009058018 | -0.0008946537 | -0.0008843282 | -0.0008770726 | -0.000874996 | -0.0008796432 | -0.0008917333 | -0.0009110456 | -0.0009364985 | -0.0009665218 | -0.0009994131 | -0.001033825 | -0.001069007 | -0.001104944 | -0.001142152 | -0.001181306 | -0.00122279 | -0.001266283 | -0.001310491 | -0.001353203 | -0.001391512 | -0.001422302 | -0.001442708 | -0.00145055 | -0.001444654 | -0.001424965 | -0.00139245 | -0.001348972 | -0.001297005 | -0.001239399 | -0.00117919 | -0.001119409 | -0.001062921 | -0.001012345 | -0.000969914 | -0.0009374763 | -0.0009163329 | -0.0009072271 | -0.0009102501 | -0.0009248401 | -0.0009497859 | -0.000983248 | -0.00102286 | -0.001065852 | -0.001109206 | -0.001149877 | -0.001185048 | -0.001212405 | -0.001230312 | -0.001238005 | -0.001235652 | -0.001224439 | -0.001206406 | -0.00118434 | -0.001161426 | -0.001140941 | -0.001125821 | -0.001118284 | -0.00111943 | -0.001129067 | -0.00114563 | -0.00116637 | -0.001187664 | -0.001205628 | -0.001216648 | -0.001217974 | -0.001208006 | -0.001186513 | -0.001154444 | -0.001113693 | -0.001066648 | -0.001015824 | -0.0009635305 | -0.0009117208 | -0.0008618711 | -0.0008150466 | -0.0007718829 | -0.0007327153 | -0.0006975927 | -0.0006664501 | -0.0006392759 | -0.0006163767 | -0.0005985923 | -0.0005874675 | -0.0005851681 | -0.0005942197 | -0.0006169461 | -0.0006548379 | -0.0007079332 | -0.0007744928 | -0.000850986 | -0.0009324734 | -0.00101333 | -0.001088165 | -0.0011526 | -0.001203938 | -0.001241307 | -0.001265529 | -0.001278583 | -0.001283031 | -0.001281345 | -0.001275403 | -0.001266342 | -0.001254577 | -0.001240033 | -0.001222526 | -0.001202038 | -0.001179051 | -0.001154544 | -0.001130003 | -0.001107206 | -0.00108798 | -0.001073882 | -0.001065995 | -0.001064663 | -0.001069386 | -0.001078788 | -0.00109083 | -0.001103123 | -0.001113351 | -0.00111976 | -0.001121575 | -0.001119215 | -0.001114294 | -0.001109262 | -0.001106953 | -0.001109953 | -0.00112008 | -0.001137948 | -0.001162904 | -0.001193147 | -0.001226079 | -0.001258805 | -0.001288561 | -0.001313101 | -0.001330944 | -0.00134133 | -0.001344198 | -0.001339963 | -0.001329373 | -0.001313368 | -0.001293095 | -0.001270003 | -0.001245821 | -0.001222636 | -0.001202799 | -0.001188695 | -0.001182474 | -0.001185721 | -0.001199302 | -0.001223244 | -0.001256834 | -0.001298853 | -0.001347849 | -0.001402308 | -0.001460824 | -0.001522085 | -0.001584779 | -0.001647485 | -0.001708633 | -0.001766535 | -0.001819489 | -0.001865974 | -0.001904798 | -0.001935239 | -0.001957009 | -0.001970214 | -0.001975206 | -0.001972466 | -0.00196257 | -0.001946107 | -0.001923795 | -0.001896519 | -0.001865366 | -0.001831555 | -0.001796328 | -0.001760832 | -0.001726044 | -0.001692798 | -0.001661923 | -0.00163442 | -0.001611631 | -0.001595285 | -0.001587342 | -0.001589718 | -0.00160375 | -0.001629751 | -0.001666689 | -0.00171206 | -0.001762165 | -0.001812555 | -0.001858731 | -0.0018968 | -0.001923997 | -0.00193897 | -0.001941803 | -0.001933757 | -0.001916891 | -0.00189365 | -0.001866438 | -0.001837426 | -0.001808416 | -0.001780823 | -0.001755757 | -0.001734053 | -0.001716273 | -0.001702716 | -0.001693348 | -0.001687881 | -0.001685763 | -0.001686304 | -0.001688846 | -0.001692783 | -0.00169774 | -0.001703536 | -0.001710176 | -0.001717706 | -0.001726165 | -0.001735477 | -0.001745376 | -0.001755422 | -0.001765001 | -0.00177335 | -0.001779619 | -0.001782962 | -0.001782631 | -0.00177813 | -0.001769358 | -0.001756641 | -0.001740871 | -0.001723281 | -0.001705375 | -0.001688655 | -0.001674337 | -0.00166319 | -0.001655409 | -0.001650724 | -0.001648592 | -0.00164841 | -0.001649843 | -0.001652959 | -0.001658205 | -0.00166631 | -0.001678027 | -0.001693905 | -0.001714167 | -0.001738641 | -0.001766925 | -0.001798571 | -0.001833269 | -0.001871033 | -0.00191216 | -0.001957083 | -0.002006136 | -0.00205921 | -0.002115572 | -0.002173668 | -0.002231242 | -0.002285419 | -0.00233304 | -0.002370954 | -0.002396363 | -0.00240711 | -0.002401914 | -0.002380537 | -0.002343893 | -0.002294048 | -0.002234196 | -0.002168397 | -0.002101335 | -0.002037781 | -0.001982131 | -0.001937749 | -0.001906586 | -0.001888879 | -0.001883191 | -0.001886717 | -0.001895839 | -0.001906807 | -0.001916423 | -0.001922529 | -0.00192439 | -0.001922614 | -0.001919001 | -0.00191609 | -0.001916722 | -0.001923514 | -0.001938573 | -0.001963133 | -0.001997491 | -0.002041036 | -0.002092312 | -0.002149236 | -0.002209207 | -0.002269332 | -0.002326505 | -0.002377576 | -0.002419402 | -0.002448982 | -0.002463709 | -0.002461627 | -0.0024418 | -0.002404566 | -0.002351674 | -0.002286272 | -0.002212581 | -0.002135389 | -0.002059477 | -0.001988992 | -0.001927072 | -0.001875608 | -0.001835331 | -0.001806009 | -0.00178685 | -0.001776798 | -0.00177476 | -0.001779759 | -0.001790944 | -0.001807544 | -0.001828799 | -0.00185395 | -0.001882207 | -0.001912784 | -0.001944982 | -0.00197806 | -0.002011309 | -0.002043947 | -0.002075079 | -0.002103645 | -0.002128514 | -0.002148485 | -0.0021625 | -0.00216974
47.5 | -0.07367525 | -0.07363381 | -0.073603 | -0.07357662 | -0.07354883 | -0.07351493 | -0.07347183 | -0.07341827 | -0.07335462 | -0.07328259 | -0.07320467 | -0.07312362 | -0.07304198 | -0.07296172 | -0.07288395 | -0.07280887 | -0.07273581 | -0.07266346 | -0.07259006 | -0.07251389 | -0.07243355 | -0.07234824 | -0.07225785 | -0.07216294 | -0.07206456 | -0.07196397 | -0.07186238 | -0.07176068 | -0.07165933 | -0.07155844 | -0.07145783 | -0.07135722 | -0.07125639 | -0.07115533 | -0.07105422 | -0.07095332 | -0.07085292 | -0.07075337 | -0.07065506 | -0.07055866 | -0.07046526 | -0.07037637 | -0.07029402 | -0.0702203 | -0.07015711 | -0.07010551 | -0.0700653 | -0.07003486 | -0.0700112 | -0.06999035 | -0.06996803 | -0.0699404 | -0.06990466 | -0.0698595 | -0.06980519 | -0.06974334 | -0.06967642 | -0.06960725 | -0.06953847 | -0.06947215 | -0.06940961 | -0.06935135 | -0.06929726 | -0.06924668 | -0.06919873 | -0.06915242 | -0.06910682 | -0.06906109 | -0.06901457 | -0.06896667 | -0.06891696 | -0.06886506 | -0.06881075 | -0.06875405 | -0.06869535 | -0.06863552 | -0.06857598 | -0.06851862 | -0.06846561 | -0.06841905 | -0.06838047 | -0.06835046 | -0.06832833 | -0.06831197 | -0.06829802 | -0.06828219 | -0.06825981 | -0.06822653 | -0.06817881 | -0.06811453 | -0.06803326 | -0.0679364 | -0.06782702 | -0.06770958 | -0.06758942 | -0.06747218 | -0.06736329 | -0.06726731 | -0.06718748 | -0.0671253 | -0.06708035 | -0.06705018 | -0.06703058 | -0.06701586 | -0.06699958 | -0.06697525 | -0.06693714 | -0.06688105 | -0.06680495 | -0.06670922 | -0.06659653 | -0.06647139 | -0.06633937 | -0.06620606 | -0.06607609 | -0.06595239 | -0.06583569 | -0.06572445 | -0.06561519 | -0.06550315 | -0.06538312 | -0.06525018 | -0.06510038 | -0.06493119 | -0.06474163 | -0.06453232 | -0.06430525 | -0.06406363 | -0.06381161 | -0.06355397 | -0.06329589 | -0.06304254 | -0.06279858 | -0.06256777 | -0.06235244 | -0.06215315 | -0.06196857 | -0.06179547 | -0.06162912 | -0.06146375 | -0.06129327 | -0.06111191 | -0.06091483 | -0.06069859 | -0.06046134 | -0.06020269 | -0.05992358 | -0.0596259 | -0.05931203 | -0.05898442 | -0.0586453 | -0.05829647 | -0.05793917 | -0.0575741 | -0.05720156 | -0.0568215 | -0.05643376 | -0.05603818 | -0.05563481 | -0.05522385 | -0.05480579 | -0.05438112 | -0.0539503 | -0.05351337 | -0.05306969 | -0.05261768 | -0.05215459 | -0.05167663 | -0.05117901 | -0.05065632 | -0.05010304 | -0.0495141 | -0.04888546 | -0.04821463 | -0.04750099 | -0.04674599 | -0.0459529 | -0.04512644 | -0.04427217 | -0.04339579 | -0.04250245 | -0.04159617 | -0.04067951 | -0.03975338 | -0.03881723 | -0.03786933 | -0.03690727 | -0.03592839 | -0.03493027 | -0.0339111 | -0.03286982 | -0.03180603 | -0.03071973 | -0.02961088 | -0.02847887 | -0.02732219 | -0.02613826 | -0.02492355 | -0.02367417 | -0.02238671 | -0.02105944 | -0.01969332 | -0.01829307 | -0.01686774 | -0.01543082 | -0.01399986 | -0.01259535 | -0.01123937 | -0.009953767 | -0.00875839 | -0.007669371 | -0.006697822 | -0.005849011 | -0.005122142 | -0.004510784 | -0.004003866 | -0.003587063 | -0.003244463 | -0.002960249 | -0.002720136 | -0.002512459 | -0.002328721 | -0.002163653 | -0.002014812 | -0.00188181 | -0.001765325 | -0.001666185 | -0.001584571 | -0.001519519 | -0.001468697 | -0.001428501 | -0.001394458 | -0.001361742 | -0.001325784 | -0.001282875 | -0.001230635 | -0.001168237 | -0.001096536 | -0.001017899 | -0.0009358062 | -0.0008543149 | -0.0007775082 | -0.0007089033 | -0.0006509467 | -0.0006047444 | -0.0005699838 | -0.0005450804 | -0.0005275367 | -0.0005143863 | -0.0005026232 | -0.0004896302 | -0.0004734751 | -0.0004530356 | -0.0004280475 | -0.0003990037 | -0.000366927 | -0.0003331289 | -0.0002990062 | -0.0002658099 | -0.000234577 | -0.0002060143 | -0.0001805687 | -0.0001583974 | -0.0001393972 | -0.0001232625 | -0.0001095087 | -9.746708e-05 | -8.640009e-05 | -7.559694e-05 | -6.452729e-05 | -5.29583e-05 | -4.106532e-05 | -2.935057e-05 | -1.857486e-05 | -9.588288e-06 | -3.177025e-06 | 0 | -6.389976e-07 | -5.657725e-06 | -1.568193e-05 | -3.14646e-05 | -5.374625e-05 | -8.306005e-05 | -0.0001194601 | -0.0001623411 | -0.0002102571 | -0.0002610829 | -0.0003122571 | -0.0003612149 | -0.0004057445 | -0.0004443493 | -0.0004763319 | -0.0005016937 | -0.0005209451 | -0.0005347566 | -0.0005437691 | -0.0005484853 | -0.0005493072 | -0.00054664 | -0.000541081 | -0.0005335009 | -0.0005251034 | -0.0005172757 | -0.0005114786 | -0.000509054 | -0.0005109775 | -0.0005177765 | -0.0005294261 | -0.0005452823 | -0.0005640929 | -0.0005841981 | -0.000603674 | -0.0006207007 | -0.0006339295 | -0.0006427714 | -0.0006475814 | -0.0006496528 | -0.0006508662 | -0.0006532768 | -0.0006585553 | -0.0006675678 | -0.0006800753 | -0.000694793 | -0.0007095743 | -0.0007219922 | -0.0007297185 | -0.0007310381 | -0.0007250617 | -0.0007118276 | -0.0006920948 | -0.0006671433 | -0.0006384606 | -0.000607517 | -0.0005756411 | -0.0005440327 | -0.0005138584 | -0.0004863302 | -0.0004627749 | -0.0004446056 | -0.0004332013 | -0.000429752 | -0.0004350135 | -0.0004492295 | -0.0004719983 | -0.0005023473 | -0.0005388277 | -0.0005797689 | -0.0006234244 | -0.0006682553 | -0.0007130206 | -0.0007569066 | -0.0007994503 | -0.0008405803 | -0.0008803967 | -0.0009190939 | -0.0009567193 | -0.0009931131 | -0.001027849 | -0.00106029 | -0.001089582 | -0.001114702 | -0.001134484 | -0.001147643 | -0.001152711 | -0.001148101 | -0.001132231 | -0.001103803 | -0.001062102 | -0.001007479 | -0.0009416265 | -0.000867746 | -0.0007904087 | -0.0007151458 | -0.0006477608 | -0.000593524 | -0.0005563549 | -0.0005382241 | -0.0005388663 | -0.0005558903 | -0.0005852372 | -0.0006219484 | -0.0006609587 | -0.0006979121 | -0.0007296103 | -0.0007543061 | -0.0007715629 | -0.000781917 | -0.0007864068 | -0.000786204 | -0.0007822866 | -0.0007753424 | -0.0007658242 | -0.0007540598 | -0.0007403225 | -0.0007249421 | -0.0007082739 | -0.0006906773 | -0.0006724366 | -0.0006537985 | -0.0006350768 | -0.0006168399 | -0.0006000873 | -0.0005863365 | -0.0005775714 | -0.0005760071 | -0.0005836872 | -0.0006019744 | -0.0006311325 | -0.0006700182 | -0.0007160465 | -0.0007654553 | -0.0008138517 | -0.000856817 | -0.0008905895 | -0.0009126268 | -0.0009218884 | -0.0009189195 | -0.0009056547 | -0.0008850715 | -0.0008606908 | -0.0008360979 | -0.0008144926 | -0.0007982964 | -0.0007888927 | -0.0007865777 | -0.000790547 | -0.000799078 | -0.0008098784 | -0.0008204107 | -0.0008283065 | -0.0008317024 | -0.0008295286 | -0.0008216411 | -0.0008088121 | -0.0007926403 | -0.0007752587 | -0.0007589988 | -0.0007460352 | -0.0007380253 | -0.000735785 | -0.0007391179 | -0.0007467429 | -0.0007564855 | -0.0007655548 | -0.0007710696 | -0.0007705498 | -0.0007624004 | -0.0007462632 | -0.0007231222 | -0.0006951879 | -0.0006655058 | -0.0006375648 | -0.0006147333 | -0.0005998349 | -0.0005948664 | -0.0006008464 | -0.0006179445 | -0.000645569 | -0.0006826196 | -0.0007276208 | -0.0007789099 | -0.0008347043 | -0.0008931838 | -0.000952541 | -0.001011038 | -0.001066975 | -0.001118738 | -0.001164748 | -0.001203465 | -0.001233354 | -0.001252861 | -0.00126058 | -0.001255414 | -0.001236763 | -0.001204786 | -0.001160511 | -0.001105865 | -0.001043578 | -0.0009769553 | -0.000909537 | -0.000844854 | -0.0007861647 | -0.0007363302 | -0.0006976039 | -0.0006715859 | -0.0006591087 | -0.000660202 | -0.0006740207 | -0.0006988292 | -0.0007321023 | -0.0007706802 | -0.0008111038 | -0.0008499328 | -0.0008841494 | -0.0009115856 | -0.0009310869 | -0.0009426886 | -0.0009475147 | -0.0009476248 | -0.0009456096 | -0.0009442252 | -0.0009458996 | -0.0009523706 | -0.0009643636 | -0.0009814548 | -0.001002013 | -0.001023433 | -0.001042371 | -0.001055192 | -0.001058401 | -0.001049183 | -0.001025795 | -0.0009879093 | -0.0009366707 | -0.0008746915 | -0.0008056337 | -0.000733787 | -0.0006634352 | -0.0005983143 | -0.0005411345 | -0.00049337 | -0.0004552189 | -0.0004258426 | -0.000403682 | -0.0003869392 | -0.0003739463 | -0.000363476 | -0.000354919 | -0.0003483617 | -0.0003445496 | -0.0003447715 | -0.0003505987 | -0.0003636437 | -0.0003852368 | -0.0004160964 | -0.0004560143 | -0.000503785 | -0.0005572147 | -0.0006133567 | -0.0006689247 | -0.000720782 | -0.0007663673 | -0.0008040312 | -0.0008330529 | -0.0008535593 | -0.0008662 | -0.0008718321 | -0.000871196 | -0.0008647438 | -0.0008527262 | -0.0008353329 | -0.0008129558 | -0.0007864876 | -0.0007574322 | -0.000728044 | -0.000701078 | -0.0006795598 | -0.000666368 | -0.0006637965 | -0.0006731586 | -0.0006945449 | -0.0007266131 | -0.000766654 | -0.0008108181 | -0.0008545904 | -0.0008934048 | -0.0009233182 | -0.0009417227 | -0.0009478602 | -0.000943033 | -0.0009304856 | -0.0009148431 | -0.0009013486 | -0.0008948816 | -0.0008990685 | -0.0009155779 | -0.0009438467 | -0.0009811399 | -0.001022996 | -0.001063985 | -0.00109851 | -0.001121611 | -0.001129642 | -0.001120623 | -0.001094482 | -0.001052952 | -0.0009993467 | -0.0009381571 | -0.0008746407 | -0.0008143781 | -0.0007626897 | -0.0007242662 | -0.0007027496 | -0.00070039 | -0.000717875 | -0.0007542724 | -0.0008072457 | -0.0008733477 | -0.00094844 | -0.00102824 | -0.001108764 | -0.001186625 | -0.001259313 | -0.001325153 | -0.0013832 | -0.001433037 | -0.001474584 | -0.001507945 | -0.001533332 | -0.0015511 | -0.001561786 | -0.001566245 | -0.001565602 | -0.001561272 | -0.00155474 | -0.001547405 | -0.001540388 | -0.001534318 | -0.00152933 | -0.001525121 | -0.001521089 | -0.001516497 | -0.001510644 | -0.001502976 | -0.001493145 | -0.001481065 | -0.001466942 | -0.001451319 | -0.001435091 | -0.001419546 | -0.001406293 | -0.001397161 | -0.001393898 | -0.001397897 | -0.001409893 | -0.001429663 | -0.001456005 | -0.001486739 | -0.001518916 | -0.001549226 | -0.00157433 | -0.00159126 | -0.001597775 | -0.001592582 | -0.001575494 | -0.001547508 | -0.001510704 | -0.001468105 | -0.001423383 | -0.001380464 | -0.001343108 | -0.001314455 | -0.001296566 | -0.00129022 | -0.001294736 | -0.001308226 | -0.001327875 | -0.00135046 | -0.001372891 | -0.001392587 | -0.00140786 | -0.00141797 | -0.00142309 | -0.001424046 | -0.001422108 | -0.001418718 | -0.001415192 | -0.00141258 | -0.001411537 | -0.001412208 | -0.001414129 | -0.001416352 | -0.001417552 | -0.001416267 | -0.001411262 | -0.001401818 | -0.001388107 | -0.001371178 | -0.001352963 | -0.001335963 | -0.001322769 | -0.001315699 | -0.001316403 | -0.001325752 | -0.001343843 | -0.001370185 | -0.00140396 | -0.001444265 | -0.001490147 | -0.00154061 | -0.001594446 | -0.001650073 | -0.001705495 | -0.001758281 | -0.001805812 | -0.001845634 | -0.001875823 | -0.001895419 | -0.001904674 | -0.001905206 | -0.00189985 | -0.001892278 | -0.001886547 | -0.001886363 | -0.001894527 | -0.001912286 | -0.001939107 | -0.001972587 | -0.002008741 | -0.002042568 | -0.002068802 | -0.002082779 | -0.00208113 | -0.002062415 | -0.002027445 | -0.001979147 | -0.001922274 | -0.001862623 | -0.001806269 | -0.001758594 | -0.001723552 | -0.001703099 | -0.001697031 | -0.001703177 | -0.001717856 | -0.001736649 | -0.00175518 | -0.001769848 | -0.001778418 | -0.001780231 | -0.001776229 | -0.001768616 | -0.001760388 | -0.001754682 | -0.001754339 | -0.001761333 | -0.001776574 | -0.001799923 | -0.001830299 | -0.001866064 | -0.001905231 | -0.001945818 | -0.0019859 | -0.002023715 | -0.002057546 | -0.002085622 | -0.002106137 | -0.002117251 | -0.002117377 | -0.002105394 | -0.002080867 | -0.002044354 | -0.00199746 | -0.001942781 | -0.001883728 | -0.001824184 | -0.001768157 | -0.001719336 | -0.001680729 | -0.001654254 | -0.001640602 | -0.001639149 | -0.001648068 | -0.001664669 | -0.001685867 | -0.001708714 | -0.001730892 | -0.001751119 | -0.001769252 | -0.00178624 | -0.001803798 | -0.001823765 | -0.001847664 | -0.001876128 | -0.00190858 | -0.001943153 | -0.00197699 | -0.002006634 | -0.00202871 | -0.002040513
56 | -0.07298606 | -0.07292608 | -0.07288714 | -0.07286161 | -0.07284159 | -0.07282006 | -0.07279168 | -0.07275327 | -0.07270366 | -0.07264345 | -0.07257443 | -0.0724991 | -0.07242018 | -0.07234027 | -0.07226149 | -0.0721853 | -0.07211235 | -0.07204243 | -0.07197437 | -0.07190635 | -0.07183615 | -0.07176149 | -0.07168042 | -0.07159161 | -0.07149468 | -0.07139023 | -0.07127986 | -0.07116597 | -0.0710515 | -0.07093957 | -0.07083311 | -0.07073446 | -0.07064515 | -0.07056578 | -0.07049599 | -0.07043461 | -0.07037991 | -0.07032997 | -0.070283 | -0.07023764 | -0.07019324 | -0.07014984 | -0.07010822 | -0.0700696 | -0.0700354 | -0.07000683 | -0.06998446 | -0.06996805 | -0.06995636 | -0.0699472 | -0.06993768 | -0.06992458 | -0.06990474 | -0.06987558 | -0.06983534 | -0.06978334 | -0.06972001 | -0.06964674 | -0.06956571 | -0.06947954 | -0.06939098 | -0.06930257 | -0.06921656 | -0.06913468 | -0.06905813 | -0.06898762 | -0.06892337 | -0.06886511 | -0.06881216 | -0.06876333 | -0.06871714 | -0.06867178 | -0.06862547 | -0.06857671 | -0.06852456 | -0.06846897 | -0.06841099 | -0.06835264 | -0.06829678 | -0.06824664 | -0.06820529 | -0.06817508 | -0.06815711 | -0.06815097 | -0.06815469 | -0.06816497 | -0.06817759 | -0.06818808 | -0.06819225 | -0.06818683 | -0.06816989 | -0.06814102 | -0.06810134 | -0.06805328 | -0.0680003 | -0.06794647 | -0.06789601 | -0.06785281 | -0.06782007 | -0.06779993 | -0.06779324 | -0.06779947 | -0.0678168 | -0.06784212 | -0.06787147 | -0.06790032 | -0.06792395 | -0.06793791 | -0.06793849 | -0.06792296 | -0.06788984 | -0.067839 | -0.06777173 | -0.06769046 | -0.06759842 | -0.06749926 | -0.06739651 | -0.06729305 | -0.06719068 | -0.06708986 | -0.06698969 | -0.06688799 | -0.06678178 | -0.06666771 | -0.06654263 | -0.06640418 | -0.06625119 | -0.06608397 | -0.06590443 | -0.06571586 | -0.0655227 | -0.06532993 | -0.06514246 | -0.06496451 | -0.06479898 | -0.06464702 | -0.06450791 | -0.06437916 | -0.06425689 | -0.06413642 | -0.06401297 | -0.06388223 | -0.06374081 | -0.06358656 | -0.06341864 | -0.06323729 | -0.0630436 | -0.06283925 | -0.06262617 | -0.06240626 | -0.06218125 | -0.06195262 | -0.0617215 | -0.06148869 | -0.06125482 | -0.06102037 | -0.06078586 | -0.06055198 | -0.06031973 | -0.06009047 | -0.0598658 | -0.0596473 | -0.05943634 | -0.05923357 | -0.05903869 | -0.0588502 | -0.05866525 | -0.05847993 | -0.05828945 | -0.05808862 | -0.05787246 | -0.0576367 | -0.0573783 | -0.05709579 | -0.0567893 | -0.05646049 | -0.05611216 | -0.05574763 | -0.05537019 | -0.05498257 | -0.05458643 | -0.05418225 | -0.05376935 | -0.05334621 | -0.05291073 | -0.05246073 | -0.0519943 | -0.05151005 | -0.05100732 | -0.05048623 | -0.04994777 | -0.04939365 | -0.04882622 | -0.04824817 | -0.0476623 | -0.04707116 | -0.04647666 | -0.04587974 | -0.0452801 | -0.04467611 | -0.04406487 | -0.04344239 | -0.04280399 | -0.04214471 | -0.04145997 | -0.04074601 | -0.04000036 | -0.0392221 | -0.03841183 | -0.0375715 | -0.03670385 | -0.03581184 | -0.03489795 | -0.03396366 | -0.03300912 | -0.03203319 | -0.03103368 | -0.03000785 | -0.02895299 | -0.02786688 | -0.02674822 | -0.02559675 | -0.02441321 | -0.0231992 | -0.02195699 | -0.02068938 | -0.01939975 | -0.01809224 | -0.01677214 | -0.01544622 | -0.01412305 | -0.01281324 | -0.01152922 | -0.01028489 | -0.009094938 | -0.007973901 | -0.006935113 | -0.005989739 | -0.005145897 | -0.004407991 | -0.003776368 | -0.003247374 | -0.002813804 | -0.002465569 | -0.002190708 | -0.001976479 | -0.001810377 | -0.001681041 | -0.001578825 | -0.001495978 | -0.001426593 | -0.001366281 | -0.001311713 | -0.001260278 | -0.001209796 | -0.001158361 | -0.001104431 | -0.001046991 | -0.0009856435 | -0.0009207996 | -0.0008535716 | -0.0007856099 | -0.0007188251 | -0.0006550024 | -0.0005955189 | -0.0005411554 | -0.0004920384 | -0.0004477809 | -0.0004077534 | -0.0003714454 | -0.000338693 | -0.0003098935 | -0.0002859507 | -0.0002681419 | -0.0002577792 | -0.0002558573 | -0.0002627771 | -0.0002781808 | -0.0003009514 | -0.0003293407 | -0.0003613007 | -0.0003947619 | -0.0004279491 | -0.0004595503 | -0.0004888292 | -0.0005154835 | -0.0005395161 | -0.0005609917 | -0.0005798169 | -0.0005955874 | -0.0006075353 | -0.0006145452 | -0.000615281 | -0.0006083633 | -0.0005925379 | -0.0005668813 | -0.0005309679 | -0.0004850027 | -0.0004299022 | -0.0003674259 | -0.0003001104 | -0.0002312405 | -0.0001646281 | -0.000104402 | -5.467051e-05 | -1.904981e-05 | -3.180749e-07 | 0 | -1.808866e-05 | -5.295509e-05 | -0.0001015736 | -0.0001599302 | -0.0002236229 | -0.0002885468 | -0.0003514591 | -0.0004103482 | -0.0004645017 | -0.0005141363 | -0.0005599747 | -0.0006026329 | -0.0006422181 | -0.0006780515 | -0.0007087876 | -0.0007326351 | -0.000747941 | -0.000753529 | -0.0007490948 | -0.0007352829 | -0.0007136077 | -0.0006861325 | -0.0006551445 | -0.0006227788 | -0.000590755 | -0.0005602373 | -0.0005318585 | -0.0005058427 | -0.000482165 | -0.0004607352 | -0.0004414702 | -0.0004243329 | -0.0004093162 | -0.0003963285 | -0.0003852004 | -0.0003756113 | -0.0003670889 | -0.0003590591 | -0.0003509485 | -0.0003421813 | -0.0003323448 | -0.000321188 | -0.0003087038 | -0.0002950976 | -0.000280907 | -0.0002668899 | -0.0002540491 | -0.0002435318 | -0.0002365243 | -0.000234151 | -0.0002374155 | -0.0002469856 | -0.0002630789 | -0.0002852971 | -0.0003124918 | -0.0003426619 | -0.0003729986 | -0.0004000931 | -0.0004203309 | -0.0004304156 | -0.0004280445 | -0.0004124811 | -0.0003849648 | -0.0003487927 | -0.0003090646 | -0.0002720519 | -0.0002443036 | -0.0002316107 | -0.0002381148 | -0.0002656083 | -0.000313274 | -0.0003778045 | -0.0004539682 | -0.0005353506 | -0.0006153283 | -0.0006878076 | -0.0007479381 | -0.0007924689 | -0.0008198602 | -0.0008301376 | -0.0008246727 | -0.0008058519 | -0.0007766988 | -0.0007405187 | -0.0007005937 | -0.0006598035 | -0.0006204257 | -0.0005839388 | -0.0005509382 | -0.0005212942 | -0.0004943826 | -0.0004694444 | -0.0004459885 | -0.000424139 | -0.0004047806 | -0.0003894922 | -0.0003802626 | -0.0003790009 | -0.0003869487 | -0.0004042814 | -0.000429828 | -0.0004611607 | -0.000494952 | -0.0005276354 | -0.0005560472 | -0.0005780113 | -0.0005927117 | -0.0006007065 | -0.0006037104 | -0.0006040914 | -0.000604356 | -0.0006065932 | -0.0006121522 | -0.0006214175 | -0.0006337986 | -0.0006479364 | -0.0006620068 | -0.0006740322 | -0.0006822272 | -0.000685387 | -0.0006830515 | -0.0006756159 | -0.0006642186 | -0.0006505731 | -0.0006366423 | -0.0006242283 | -0.0006146995 | -0.0006087237 | -0.0006061541 | -0.0006061068 | -0.0006071106 | -0.0006073299 | -0.0006048254 | -0.0005977253 | -0.0005844289 | -0.0005636948 | -0.0005347913 | -0.000497644 | -0.0004529987 | -0.0004025435 | -0.0003489543 | -0.0002958103 | -0.0002472928 | -0.0002078192 | -0.0001814329 | -0.0001713168 | -0.0001793543 | -0.000205847 | -0.0002495831 | -0.0003079609 | -0.0003774113 | -0.0004538204 | -0.0005330113 | -0.0006111519 | -0.0006850852 | -0.000752524 | -0.0008120925 | -0.0008632075 | -0.0009058794 | -0.0009403998 | -0.000967054 | -0.0009859021 | -0.0009966196 | -0.0009985999 | -0.0009911245 | -0.0009736312 | -0.0009460186 | -0.0009088296 | -0.0008633618 | -0.0008116355 | -0.0007562113 | -0.0006999585 | -0.0006458446 | -0.0005966976 | -0.0005551135 | -0.0005232295 | -0.0005026889 | -0.0004945442 | -0.0004991203 | -0.0005160102 | -0.0005439734 | -0.0005809091 | -0.0006239316 | -0.000669557 | -0.0007139963 | -0.0007535795 | -0.0007852689 | -0.0008070983 | -0.0008185132 | -0.0008204451 | -0.0008152406 | -0.0008061439 | -0.0007967511 | -0.0007902544 | -0.0007888442 | -0.0007932225 | -0.0008025107 | -0.0008143564 | -0.0008254533 | -0.0008320874 | -0.0008308103 | -0.0008190063 | -0.0007953828 | -0.0007601092 | -0.0007148138 | -0.0006622411 | -0.000605863 | -0.0005492715 | -0.0004957358 | -0.000447698 | -0.0004065959 | -0.000372786 | -0.0003456906 | -0.0003240692 | -0.000306373 | -0.0002910069 | -0.0002766352 | -0.0002622991 | -0.0002475215 | -0.0002323588 | -0.0002173882 | -0.0002037094 | -0.0001928735 | -0.0001867087 | -0.0001871102 | -0.0001957363 | -0.0002137087 | -0.0002413565 | -0.0002781173 | -0.0003226489 | -0.0003730339 | -0.000427015 | -0.0004823616 | -0.0005370365 | -0.0005893545 | -0.000637879 | -0.0006813752 | -0.0007186349 | -0.0007484699 | -0.0007697345 | -0.0007814045 | -0.0007828958 | -0.0007741658 | -0.0007558618 | -0.0007293805 | -0.0006967012 | -0.0006602374 | -0.0006225072 | -0.0005859342 | -0.000552611 | -0.0005242137 | -0.0005018973 | -0.0004863537 | -0.0004776982 | -0.000475434 | -0.0004783651 | -0.0004846471 | -0.000491979 | -0.000497917 | -0.0005003531 | -0.0004980323 | -0.0004909334 | -0.0004804425 | -0.0004691643 | -0.0004605053 | -0.0004580477 | -0.0004648731 | -0.0004829976 | -0.0005130712 | -0.000554315 | -0.0006046649 | -0.0006611396 | -0.0007202504 | -0.0007783729 | -0.0008321172 | -0.0008785094 | -0.0009152467 | -0.0009407626 | -0.0009543269 | -0.0009560057 | -0.0009466832 | -0.0009280616 | -0.0009023889 | -0.0008724517 | -0.0008412833 | -0.0008119796 | -0.0007875044 | -0.0007705033 | -0.0007632142 | -0.0007673349 | -0.0007838628 | -0.0008130444 | -0.000854229 | -0.000905761 | -0.0009650395 | -0.001028664 | -0.001092739 | -0.001153316 | -0.001206848 | -0.001250651 | -0.001283203 | -0.001304255 | -0.001314713 | -0.001316376 | -0.001311432 | -0.001302047 | -0.001289908 | -0.001275959 | -0.001260334 | -0.001242447 | -0.001221368 | -0.0011962 | -0.001166505 | -0.001132591 | -0.001095583 | -0.001057345 | -0.001020225 | -0.0009867217 | -0.0009591776 | -0.0009395835 | -0.0009295277 | -0.0009302012 | -0.0009424285 | -0.0009667467 | -0.001003259 | -0.001051553 | -0.001110511 | -0.001178158 | -0.001251741 | -0.001327829 | -0.001402628 | -0.001472474 | -0.001534162 | -0.001585345 | -0.001624693 | -0.001651903 | -0.00166755 | -0.00167289 | -0.001669593 | -0.001659635 | -0.001645125 | -0.001628209 | -0.001611029 | -0.001595567 | -0.001583422 | -0.001575651 | -0.001572477 | -0.001573341 | -0.001576892 | -0.001581259 | -0.001584385 | -0.001584352 | -0.001579778 | -0.001570008 | -0.001555241 | -0.001536496 | -0.001515487 | -0.001494425 | -0.001475712 | -0.001461676 | -0.001454217 | -0.00145457 | -0.001463088 | -0.001479298 | -0.001502048 | -0.001529759 | -0.001560846 | -0.001593943 | -0.001628208 | -0.001663188 | -0.00169872 | -0.001734638 | -0.001770399 | -0.00180498 | -0.001836839 | -0.001864232 | -0.001885595 | -0.001899949 | -0.001907288 | -0.001908633 | -0.001905781 | -0.001900966 | -0.001896251 | -0.001893062 | -0.001891967 | -0.001892672 | -0.001894343 | -0.0018961 | -0.001897387 | -0.00189837 | -0.001899908 | -0.001903411 | -0.001910432 | -0.001922213 | -0.001939322 | -0.001961393 | -0.001987195 | -0.002014745 | -0.002041684 | -0.002065621 | -0.002084494 | -0.002096904 | -0.00210225 | -0.002100827 | -0.002093733 | -0.00208275 | -0.002070228 | -0.002058753 | -0.002050987 | -0.002049287 | -0.002055421 | -0.002070135 | -0.002092887 | -0.002121692 | -0.002153224 | -0.002183143 | -0.002206677 | -0.002219416 | -0.002218029 | -0.002200875 | -0.002168384 | -0.002122996 | -0.002068868 | -0.002011295 | -0.001956041 | -0.001908581 | -0.001873602 | -0.00185446 | -0.001852927 | -0.001869163 | -0.001901697 | -0.001947736 | -0.002003351 | -0.002063919 | -0.00212443 | -0.00217997 | -0.002226002 | -0.002258685 | -0.002275145 | -0.002273679 | -0.002253945 | -0.002217037 | -0.002165393 | -0.002102814 | -0.002034195 | -0.001965166 | -0.001901641 | -0.001849221 | -0.001812599 | -0.0017949 | -0.001797193 | -0.001818186 | -0.001854278 | -0.001899912 | -0.001948281 | -0.001992314 | -0.002025779 | -0.002044256 | -0.002045784 | -0.00203119 | -0.002003779 | -0.001968711 | -0.001932025 | -0.001899405 | -0.001875339 | -0.001862331 | -0.001860647 | -0.001868407 | -0.001882196 | -0.001897765 | -0.001910959 | -0.001918474
60 | -0.07301067 | -0.07299437 | -0.07299477 | -0.07300547 | -0.0730196 | -0.07303079 | -0.07303386 | -0.0730253 | -0.07300329 | -0.07296765 | -0.07291931 | -0.07285995 | -0.07279155 | -0.07271609 | -0.07263525 | -0.07255046 | -0.07246283 | -0.07237328 | -0.07228251 | -0.07219119 | -0.07209998 | -0.0720095 | -0.0719203 | -0.07183283 | -0.07174741 | -0.07166429 | -0.07158361 | -0.07150553 | -0.07143019 | -0.07135768 | -0.0712878 | -0.07121994 | -0.0711528 | -0.07108446 | -0.07101245 | -0.0709341 | -0.07084702 | -0.07074972 | -0.07064207 | -0.07052568 | -0.07040386 | -0.07028124 | -0.07016333 | -0.07005561 | -0.06996284 | -0.06988828 | -0.06983324 | -0.06979693 | -0.06977656 | -0.06976771 | -0.06976496 | -0.06976264 | -0.06975553 | -0.06973956 | -0.06971227 | -0.06967302 | -0.06962299 | -0.06956485 | -0.06950228 | -0.06943937 | -0.06937997 | -0.06932711 | -0.06928271 | -0.06924737 | -0.06922046 | -0.06920037 | -0.06918491 | -0.06917169 | -0.06915847 | -0.06914337 | -0.06912496 | -0.06910229 | -0.0690748 | -0.06904236 | -0.06900517 | -0.06896394 | -0.06891994 | -0.06887504 | -0.06883168 | -0.06879258 | -0.06876037 | -0.06873718 | -0.06872419 | -0.0687213 | -0.06872715 | -0.06873918 | -0.06875407 | -0.06876822 | -0.06877829 | -0.06878168 | -0.0687768 | -0.0687632 | -0.06874151 | -0.0687132 | -0.06868038 | -0.06864546 | -0.06861094 | -0.06857919 | -0.06855232 | -0.06853203 | -0.06851953 | -0.06851541 | -0.06851961 | -0.06853126 | -0.06854883 | -0.06857014 | -0.06859262 | -0.06861353 | -0.06863042 | -0.06864129 | -0.06864495 | -0.06864104 | -0.06863003 | -0.06861295 | -0.06859104 | -0.06856543 | -0.06853673 | -0.06850472 | -0.06846834 | -0.0684257 | -0.0683745 | -0.06831227 | -0.06823685 | -0.06814674 | -0.06804123 | -0.06792059 | -0.06778599 | -0.06763936 | -0.06748333 | -0.06732097 | -0.06715575 | -0.06699128 | -0.06683105 | -0.06667824 | -0.06653532 | -0.06640366 | -0.06628339 | -0.06617322 | -0.06607048 | -0.06597139 | -0.06587151 | -0.06576628 | -0.0656515 | -0.0655239 | -0.06538139 | -0.06522322 | -0.06504992 | -0.06486309 | -0.06466505 | -0.06445842 | -0.06424576 | -0.06402928 | -0.06381065 | -0.0635909 | -0.06337061 | -0.06314993 | -0.06292898 | -0.06270803 | -0.06248783 | -0.06226972 | -0.06205557 | -0.06184761 | -0.06164823 | -0.06145945 | -0.06128263 | -0.06111804 | -0.0609646 | -0.06081984 | -0.06067985 | -0.06053955 | -0.06039314 | -0.06023451 | -0.06005798 | -0.0598589 | -0.05963411 | -0.05938241 | -0.05910451 | -0.05880286 | -0.0584812 | -0.05814395 | -0.05779564 | -0.05744033 | -0.0570814 | -0.05672147 | -0.0563624 | -0.05600562 | -0.05565228 | -0.05530334 | -0.05495959 | -0.05462142 | -0.05428861 | -0.05396015 | -0.05363404 | -0.05330735 | -0.0529764 | -0.05263716 | -0.05228562 | -0.05191803 | -0.05153113 | -0.05112213 | -0.05068871 | -0.0502288 | -0.04974056 | -0.04922238 | -0.0486731 | -0.0480923 | -0.04748064 | -0.04684005 | -0.04617372 | -0.04548587 | -0.04478113 | -0.04406386 | -0.04333734 | -0.04260317 | -0.04186095 | -0.04110844 | -0.04034202 | -0.03955756 | -0.0387514 | -0.0379211 | -0.03706608 | -0.0361877 | -0.03528891 | -0.03437369 | -0.0334461 | -0.03250953 | -0.03156599 | -0.0306158 | -0.02965753 | -0.02868819 | -0.02770364 | -0.02669913 | -0.02566972 | -0.02461073 | -0.02351809 | -0.02238872 | -0.02122076 | -0.0200141 | -0.01877075 | -0.01749536 | -0.01619552 | -0.01488199 | -0.01356863 | -0.0122718 | -0.01100955 | -0.00980042 | -0.008661955 | -0.007609367 | -0.006654273 | -0.005803804 | -0.005060235 | -0.004421109 | -0.003879807 | -0.003426582 | -0.003049697 | -0.00273662 | -0.002475101 | -0.002254035 | -0.002064008 | -0.00189762 | -0.001749484 | -0.001616061 | -0.001495315 | -0.00138624 | -0.001288435 | -0.001201644 | -0.001125351 | -0.001058592 | -0.0009998674 | -0.0009472941 | -0.000898807 | -0.0008524812 | -0.0008067954 | -0.0007609165 | -0.0007148068 | -0.0006692459 | -0.0006257559 | -0.0005863885 | -0.0005534343 | -0.000529043 | -0.0005149079 | -0.0005118756 | -0.0005197407 | -0.000537184 | -0.0005619025 | -0.0005907785 | -0.000620353 | -0.0006472267 | -0.0006684817 | -0.0006819122 | -0.0006861577 | -0.0006806199 | -0.000665277 | -0.0006404836 | -0.0006067011 | -0.0005644426 | -0.0005142305 | -0.0004567546 | -0.0003930836 | -0.0003248959 | -0.0002546343 | -0.0001855607 | -0.0001216192 | -6.713674e-05 | -2.642904e-05 | -3.172928e-06 | 0 | -1.804233e-05 | -5.664645e-05 | -0.0001133376 | -0.0001841241 | -0.0002639128 | -0.000347208 | -0.0004288237 | -0.0005045273 | -0.0005715196 | -0.0006285925 | -0.0006759076 | -0.0007146564 | -0.0007464255 | -0.0007726656 | -0.0007942211 | -0.0008111665 | -0.0008227767 | -0.0008279298 | -0.0008254145 | -0.0008144896 | -0.0007951698 | -0.0007684508 | -0.0007362702 | -0.0007013972 | -0.0006670481 | -0.00063651 | -0.000612761 | -0.0005981439 | -0.0005941678 | -0.0006013898 | -0.000619484 | -0.0006472881 | -0.0006829798 | -0.0007242774 | -0.0007685709 | -0.0008131686 | -0.0008553451 | -0.0008925312 | -0.0009224548 | -0.0009433377 | -0.0009540089 | -0.0009541785 | -0.0009445069 | -0.0009267035 | -0.0009033149 | -0.0008776097 | -0.0008530514 | -0.0008329176 | -0.0008197426 | -0.0008150087 | -0.0008189523 | -0.0008306451 | -0.0008481666 | -0.0008689687 | -0.0008902885 | -0.0009094623 | -0.0009241612 | -0.000932527 | -0.0009331912 | -0.0009253414 | -0.0009086626 | -0.0008834724 | -0.0008507646 | -0.0008122637 | -0.000770404 | -0.0007282233 | -0.0006890928 | -0.0006563411 | -0.0006328409 | -0.0006206493 | -0.0006207262 | -0.0006328293 | -0.000655617 | -0.0006868937 | -0.0007239787 | -0.0007641198 | -0.0008047407 | -0.000843761 | -0.0008795985 | -0.0009111213 | -0.0009375009 | -0.0009580766 | -0.0009721993 | -0.0009792087 | -0.0009784508 | -0.0009694293 | -0.0009518685 | -0.0009259247 | -0.0008922281 | -0.0008519232 | -0.0008066222 | -0.0007583682 | -0.0007094826 | -0.0006624929 | -0.0006200129 | -0.0005845628 | -0.0005584174 | -0.0005434028 | -0.0005407129 | -0.0005507134 | -0.0005729093 | -0.0006060292 | -0.0006481949 | -0.0006971828 | -0.0007507383 | -0.0008067841 | -0.0008635178 | -0.0009193717 | -0.0009728264 | -0.001022256 | -0.001065779 | -0.001101284 | -0.001126581 | -0.001139704 | -0.001139252 | -0.001124649 | -0.001096319 | -0.001055747 | -0.001005288 | -0.0009479353 | -0.0008870707 | -0.0008261404 | -0.0007684184 | -0.0007167715 | -0.0006734768 | -0.0006401111 | -0.0006174045 | -0.0006052907 | -0.0006029191 | -0.0006087786 | -0.0006209076 | -0.0006370585 | -0.0006548361 | -0.0006718657 | -0.0006858453 | -0.0006946701 | -0.0006965456 | -0.0006901927 | -0.0006750709 | -0.0006515873 | -0.0006212292 | -0.0005865302 | -0.0005508714 | -0.0005181489 | -0.0004924167 | -0.0004774244 | -0.000476275 | -0.0004912154 | -0.0005234994 | -0.0005734272 | -0.0006403034 | -0.0007225297 | -0.0008176258 | -0.0009223776 | -0.00103296 | -0.001145201 | -0.001254897 | -0.001358126 | -0.001451467 | -0.001532189 | -0.001598245 | -0.001648184 | -0.00168099 | -0.001695888 | -0.001692326 | -0.001669984 | -0.00162887 | -0.001569578 | -0.001493385 | -0.0014024 | -0.00129964 | -0.001188945 | -0.001074808 | -0.0009622439 | -0.0008564813 | -0.0007627315 | -0.0006857499 | -0.0006295112 | -0.0005967817 | -0.0005887758 | -0.0006049516 | -0.0006428917 | -0.0006984242 | -0.0007659954 | -0.0008392243 | -0.0009115335 | -0.0009768904 | -0.001030472 | -0.001069063 | -0.001091333 | -0.001097744 | -0.001090343 | -0.001072275 | -0.001047287 | -0.001019122 | -0.0009910849 | -0.000965625 | -0.0009441474 | -0.0009269498 | -0.0009133587 | -0.0009019238 | -0.000890768 | -0.0008779226 | -0.0008617507 | -0.0008411764 | -0.0008159107 | -0.0007864003 | -0.0007537663 | -0.0007194539 | -0.000685023 | -0.0006517573 | -0.0006204746 | -0.0005914561 | -0.0005645738 | -0.0005394828 | -0.000515968 | -0.0004942011 | -0.0004749522 | -0.0004595418 | -0.00044972 | -0.0004473259 | -0.0004539597 | -0.0004706759 | -0.000497778 | -0.0005346443 | -0.0005797918 | -0.0006310262 | -0.0006855918 | -0.0007404781 | -0.0007927482 | -0.0008398983 | -0.0008801811 | -0.0009128044 | -0.0009380354 | -0.0009570511 | -0.000971656 | -0.0009837266 | -0.0009947413 | -0.001005274 | -0.001014763 | -0.001021508 | -0.001022973 | -0.001016373 | -0.0009992924 | -0.0009702587 | -0.0009292321 | -0.0008776719 | -0.0008185421 | -0.0007558848 | -0.000694383 | -0.0006387477 | -0.0005932422 | -0.0005612192 | -0.0005448262 | -0.0005447489 | -0.0005601261 | -0.0005885639 | -0.0006263913 | -0.0006691507 | -0.0007121907 | -0.000751427 | -0.0007840669 | -0.0008090571 | -0.0008273146 | -0.0008414622 | -0.0008553374 | -0.0008732118 | -0.0008989854 | -0.000935479 | -0.0009839699 | -0.001044037 | -0.001113646 | -0.001189538 | -0.001267654 | -0.001343656 | -0.001413428 | -0.001473393 | -0.001520877 | -0.001554191 | -0.001572703 | -0.001576723 | -0.001567419 | -0.001546654 | -0.0015167 | -0.001480123 | -0.001439589 | -0.001397683 | -0.001356855 | -0.001319314 | -0.00128704 | -0.001261801 | -0.001245101 | -0.001238167 | -0.001241836 | -0.001256373 | -0.001281374 | -0.001315656 | -0.001357332 | -0.001403957 | -0.001452807 | -0.001501248 | -0.001547048 | -0.001588604 | -0.001625032 | -0.001656121 | -0.001682107 | -0.001703449 | -0.001720517 | -0.001733453 | -0.001742158 | -0.001746305 | -0.001745628 | -0.001740114 | -0.00173022 | -0.001716966 | -0.001701801 | -0.001686372 | -0.001672237 | -0.001660561 | -0.001651985 | -0.001646625 | -0.001644279 | -0.001644727 | -0.001648007 | -0.001654668 | -0.001665715 | -0.001682452 | -0.001706176 | -0.001737712 | -0.001777163 | -0.001823666 | -0.001875342 | -0.001929508 | -0.001982864 | -0.002031848 | -0.002072987 | -0.002103193 | -0.002120045 | -0.002122033 | -0.002108693 | -0.002080802 | -0.002040372 | -0.001990541 | -0.001935376 | -0.001879418 | -0.001827106 | -0.001782253 | -0.001747507 | -0.001724146 | -0.001711934 | -0.001709405 | -0.001714304 | -0.001724029 | -0.001736231 | -0.001749149 | -0.001761837 | -0.001774191 | -0.00178679 | -0.001800631 | -0.001816792 | -0.001836161 | -0.001859167 | -0.001885622 | -0.001914683 | -0.001945059 | -0.001975264 | -0.002003939 | -0.002030233 | -0.002053907 | -0.002075485 | -0.002095927 | -0.002116353 | -0.002137631 | -0.002159988 | -0.002182964 | -0.002205514 | -0.002226462 | -0.002245007 | -0.002261173 | -0.002276124 | -0.002292078 | -0.002311776 | -0.002337851 | -0.002372022 | -0.002414516 | -0.002463892 | -0.002517183 | -0.002570553 | -0.002620093 | -0.002662626 | -0.002696411 | -0.002721362 | -0.002739012 | -0.002752095 | -0.002763876 | -0.002777447 | -0.002795039 | -0.002817601 | -0.002844533 | -0.002873776 | -0.002902048 | -0.002925405 | -0.002939906 | -0.002942267 | -0.002930458 | -0.002904086 | -0.002864543 | -0.00281491 | -0.002759457 | -0.002703139 | -0.002650825 | -0.002606658 | -0.002573434 | -0.002552239 | -0.00254237 | -0.002541543 | -0.002546309 | -0.002552693 | -0.002556882 | -0.002555863 | -0.002547856 | -0.002532643 | -0.002511493 | -0.002486995 | -0.002462595 | -0.002442099 | -0.002429098 | -0.002426622 | -0.002436672 | -0.002460078 | -0.002496495 | -0.002544455 | -0.002601634 | -0.002664996 | -0.00273109 | -0.002796239 | -0.002856814 | -0.002909374 | -0.0029509 | -0.002978967 | -0.002991869 | -0.00298879 | -0.002969784 | -0.002935712 | -0.00288829 | -0.002829957 | -0.002763819 | -0.002693586 | -0.002623423 | -0.002557755 | -0.002500885 | -0.002456541 | -0.002427377 | -0.002414625 | -0.002417886 | -0.002435145 | -0.002463162 | -0.002498064 | -0.002535974 | -0.002573613 | -0.002608781 | -0.002640552 | -0.002669239 | -0.002696175 | -0.002723089 | -0.0027517 | -0.00278308 | -0.002817221 | -0.002852801 | -0.002887362 | -0.00291764 | -0.002940239 | -0.002952342
70 | -0.0729078 | -0.07284619 | -0.07279745 | -0.07275571 | -0.07271498 | -0.07267003 | -0.072617 | -0.07255375 | -0.07247977 | -0.07239596 | -0.07230417 | -0.07220682 | -0.07210659 | -0.07200614 | -0.07190786 | -0.07181382 | -0.07172567 | -0.07164457 | -0.07157113 | -0.07150552 | -0.07144754 | -0.07139668 | -0.07135218 | -0.07131316 | -0.07127873 | -0.07124794 | -0.07121992 | -0.07119387 | -0.07116914 | -0.07114524 | -0.07112167 | -0.07109782 | -0.07107278 | -0.07104523 | -0.07101333 | -0.07097482 | -0.07092733 | -0.07086881 | -0.07079797 | -0.07071479 | -0.07062082 | -0.07051903 | -0.07041372 | -0.07030978 | -0.07021216 | -0.07012515 | -0.07005181 | -0.06999378 | -0.06995113 | -0.0699226 | -0.06990591 | -0.06989826 | -0.0698966 | -0.06989805 | -0.0699001 | -0.06990077 | -0.06989857 | -0.06989248 | -0.06988189 | -0.06986635 | -0.06984546 | -0.06981874 | -0.06978564 | -0.06974555 | -0.069698 | -0.06964278 | -0.06958022 | -0.06951121 | -0.06943725 | -0.06936027 | -0.0692824 | -0.06920572 | -0.06913201 | -0.06906262 | -0.06899834 | -0.06893957 | -0.06888646 | -0.0688391 | -0.06879773 | -0.06876283 | -0.06873511 | -0.06871544 | -0.06870467 | -0.06870346 | -0.06871217 | -0.06873072 | -0.06875858 | -0.06879476 | -0.06883781 | -0.06888594 | -0.06893698 | -0.06898842 | -0.06903739 | -0.06908081 | -0.06911545 | -0.06913827 | -0.06914678 | -0.06913942 | -0.06911604 | -0.06907811 | -0.06902883 | -0.06897288 | -0.06891593 | -0.06886388 | -0.06882212 | -0.06879475 | -0.06878405 | -0.06879031 | -0.06881198 | -0.06884597 | -0.0688883 | -0.06893459 | -0.06898066 | -0.06902282 | -0.06905811 | -0.06908429 | -0.06909986 | -0.0691037 | -0.069095 | -0.06907298 | -0.06903682 | -0.06898549 | -0.06891797 | -0.06883342 | -0.06873149 | -0.06861268 | -0.06847864 | -0.06833227 | -0.06817777 | -0.06802031 | -0.06786563 | -0.06771948 | -0.06758703 | -0.06747234 | -0.06737789 | -0.0673044 | -0.0672507 | -0.06721386 | -0.06718952 | -0.0671723 | -0.06715639 | -0.06713614 | -0.06710657 | -0.06706381 | -0.06700538 | -0.06693016 | -0.06683827 | -0.06673076 | -0.06660924 | -0.06647542 | -0.06633089 | -0.06617683 | -0.06601399 | -0.06584279 | -0.06566352 | -0.06547658 | -0.0652828 | -0.06508359 | -0.06488109 | -0.06467817 | -0.06447816 | -0.06428455 | -0.06410067 | -0.06392913 | -0.06377152 | -0.06362817 | -0.06349808 | -0.06337906 | -0.06326794 | -0.06316095 | -0.06305411 | -0.06294367 | -0.06282645 | -0.0627001 | -0.06256317 | -0.06241517 | -0.06225634 | -0.06208738 | -0.06190917 | -0.06172245 | -0.06152771 | -0.06132522 | -0.06111519 | -0.06089816 | -0.06067529 | -0.06044859 | -0.06022105 | -0.05999629 | -0.05977814 | -0.05957005 | -0.05937443 | -0.0591922 | -0.05902254 | -0.05886289 | -0.05870931 | -0.05855708 | -0.05840137 | -0.05823788 | -0.05806338 | -0.05787599 | -0.05767522 | -0.05746168 | -0.05723663 | -0.05700147 | -0.05675725 | -0.05650436 | -0.05624243 | -0.0559704 | -0.05568683 | -0.05539027 | -0.05507942 | -0.05475334 | -0.05441142 | -0.05405321 | -0.05367834 | -0.05328633 | -0.0528766 | -0.05244858 | -0.05200189 | -0.0515365 | -0.05105292 | -0.0505522 | -0.05003585 | -0.04950567 | -0.04896347 | -0.04841082 | -0.04784878 | -0.04727782 | -0.04669772 | -0.04610765 | -0.04550634 | -0.0448923 | -0.04426397 | -0.04362003 | -0.04295961 | -0.04228245 | -0.04158896 | -0.04088029 | -0.04015826 | -0.03942519 | -0.03868362 | -0.03793604 | -0.03718461 | -0.03643087 | -0.03567552 | -0.03491839 | -0.03415838 | -0.03339364 | -0.03262177 | -0.03183996 | -0.03104521 | -0.03023452 | -0.02940502 | -0.02855414 | -0.02767965 | -0.02677977 | -0.0258531 | -0.02489862 | -0.02391562 | -0.02290368 | -0.02186255 | -0.02079222 | -0.0196929 | -0.0185652 | -0.01741041 | -0.01623096 | -0.01503089 | -0.01381634 | -0.01259598 | -0.01138117 | -0.01018565 | -0.009024959 | -0.007915299 | -0.006872353 | -0.005909917 | -0.00503885 | -0.004266288 | -0.003595421 | -0.00302561 | -0.00255279 | -0.002170187 | -0.001868937 | -0.00163869 | -0.001468233 | -0.001346047 | -0.00126077 | -0.001201796 | -0.001159733 | -0.001126839 | -0.001097221 | -0.001066957 | -0.001033915 | -0.0009973561 | -0.0009575517 | -0.0009152181 | -0.0008711685 | -0.0008260342 | -0.0007801781 | -0.0007337447 | -0.0006868725 | -0.0006399239 | -0.0005937053 | -0.0005496037 | -0.000509636 | -0.0004763396 | -0.0004524487 | -0.0004406137 | -0.0004429217 | -0.0004604736 | -0.0004930414 | -0.0005390183 | -0.0005954867 | -0.0006585834 | -0.0007240287 | -0.0007876767 | -0.0008459875 | -0.0008963451 | -0.0009370455 | -0.0009671437 | -0.0009861307 | -0.0009936744 | -0.0009894004 | -0.0009729235 | -0.0009439674 | -0.0009027027 | -0.0008499364 | -0.0007873631 | -0.0007175456 | -0.0006438137 | -0.0005699483 | -0.0004998782 | -0.0004373135 | -0.0003854216 | -0.0003465904 | -0.0003222536 | -0.0003127918 | -0.0003174399 | -0.0003343033 | -0.0003604453 | -0.0003920562 | -0.0004247788 | -0.0004540501 | -0.0004756857 | -0.00048628 | -0.0004836258 | -0.0004669873 | -0.000437169 | -0.0003963062 | -0.0003476183 | -0.0002949288 | -0.000242273 | -0.0001933756 | -0.0001514221 | -0.0001187338 | -9.671761e-05 | -8.578445e-05 | -8.547249e-05 | -9.460627e-05 | -0.0001115496 | -0.0001343823 | -0.0001611384 | -0.0001899576 | -0.000219138 | -0.0002471445 | -0.0002725698 | -0.0002940948 | -0.0003105515 | -0.0003209729 | -0.0003248467 | -0.0003222791 | -0.0003141646 | -0.0003022221 | -0.0002888793 | -0.0002769952 | -0.0002694266 | -0.0002685664 | -0.0002759218 | -0.0002918081 | -0.0003152955 | -0.0003443301 | -0.0003760981 | -0.0004074943 | -0.0004357021 | -0.0004585465 | -0.0004749013 | -0.0004847764 | -0.0004892048 | -0.0004899847 | -0.0004893053 | -0.000489309 | -0.0004916527 | -0.000497178 | -0.0005057452 | -0.0005161727 | -0.0005264787 | -0.0005341982 | -0.0005368562 | -0.0005324276 | -0.0005197904 | -0.0004990048 | -0.0004714216 | -0.0004395237 | -0.0004065703 | -0.0003761475 | -0.0003516332 | -0.0003357075 | -0.0003299886 | -0.0003349072 | -0.0003497415 | -0.0003728336 | -0.00040198 | -0.0004348323 | -0.000469245 | -0.0005035136 | -0.0005364267 | -0.0005671467 | -0.0005950243 | -0.000619358 | -0.0006392195 | -0.0006533616 | -0.0006603102 | -0.0006585215 | -0.0006466371 | -0.0006237828 | -0.0005898354 | -0.0005455877 | -0.000492854 | -0.0004344779 | -0.0003741018 | -0.0003158395 | -0.0002637661 | -0.0002213628 | -0.0001909791 | -0.0001734123 | -0.0001677873 | -0.0001717377 | -0.0001818189 | -0.0001941969 | -0.0002053197 | -0.00021243 | -0.0002139273 | -0.0002093306 | -0.000199113 | -0.0001843233 | -0.0001662556 | -0.0001461829 | -0.0001252259 | -0.0001043335 | -8.42707e-05 | -6.566286e-05 | -4.897438e-05 | -3.452065e-05 | -2.243647e-05 | -1.27623e-05 | -5.547587e-06 | -1.054271e-06 | 0 | -3.632523e-06 | -1.374398e-05 | -3.242047e-05 | -6.17326e-05 | -0.0001032822 | -0.0001578119 | -0.0002249517 | -0.000303134 | -0.0003897206 | -0.0004813033 | -0.0005740253 | -0.0006639361 | -0.0007472299 | -0.0008203673 | -0.0008802039 | -0.0009240774 | -0.0009498691 | -0.0009562169 | -0.0009426386 | -0.0009096678 | -0.0008589521 | -0.000793162 | -0.0007157921 | -0.0006309679 | -0.0005430909 | -0.0004566332 | -0.0003758261 | -0.0003045101 | -0.0002459232 | -0.000202557 | -0.0001760373 | -0.0001669155 | -0.0001746024 | -0.000197328 | -0.0002322398 | -0.0002756438 | -0.0003233504 | -0.0003711486 | -0.0004152327 | -0.0004525981 | -0.0004812884 | -0.0005005475 | -0.0005107548 | -0.0005133052 | -0.0005102495 | -0.000503966 | -0.0004967425 | -0.0004903955 | -0.000485929 | -0.0004834235 | -0.0004819847 | -0.0004799697 | -0.0004753298 | -0.0004661429 | -0.0004510111 | -0.000429475 | -0.0004021006 | -0.0003704225 | -0.0003365225 | -0.0003027077 | -0.0002709743 | -0.0002427221 | -0.0002185943 | -0.0001985621 | -0.0001820696 | -0.0001683655 | -0.0001567205 | -0.0001466121 | -0.0001377526 | -0.0001301077 | -0.0001237868 | -0.0001189831 | -0.0001159591 | -0.0001149905 | -0.0001163139 | -0.0001200781 | -0.000126251 | -0.0001344964 | -0.000144133 | -0.0001541531 | -0.0001634405 | -0.000170993 | -0.0001762142 | -0.0001791695 | -0.0001806143 | -0.0001819583 | -0.0001849331 | -0.0001912346 | -0.0002021306 | -0.0002181845 | -0.0002391064 | -0.0002638335 | -0.0002908268 | -0.0003183648 | -0.0003448565 | -0.0003691582 | -0.000390585 | -0.0004089733 | -0.000424558 | -0.0004378989 | -0.0004496647 | -0.0004606163 | -0.0004715049 | -0.0004830449 | -0.0004957558 | -0.0005098752 | -0.0005251907 | -0.0005409901 | -0.0005561844 | -0.0005694928 | -0.0005797951 | -0.0005865393 | -0.000590031 | -0.0005915478 | -0.0005932161 | -0.0005976577 | -0.0006075048 | -0.0006248647 | -0.0006508862 | -0.0006854766 | -0.0007272952 | -0.0007738028 | -0.0008215998 | -0.0008666924 | -0.0009048715 | -0.0009321448 | -0.0009450363 | -0.0009410238 | -0.0009188666 | -0.0008788445 | -0.0008228589 | -0.0007543388 | -0.0006779345 | -0.0005988964 | -0.0005224689 | -0.0004532249 | -0.0003944899 | -0.0003480878 | -0.0003143231 | -0.0002922675 | -0.0002802198 | -0.0002762227 | -0.0002785181 | -0.0002858016 | -0.0002972383 | -0.0003123784 | -0.0003308619 | -0.0003522197 | -0.0003757642 | -0.0004005613 | -0.0004256133 | -0.0004501204 | -0.0004737059 | -0.0004965504 | -0.0005194236 | -0.0005434092 | -0.0005696153 | -0.0005987218 | -0.0006306562 | -0.0006644455 | -0.0006982305 | -0.0007295931 | -0.0007559955 | -0.000775288 | -0.0007861109 | -0.0007881127 | -0.000781958 | -0.0007691445 | -0.0007517138 | -0.0007319427 | -0.0007121274 | -0.0006944481 | -0.0006809389 | -0.0006735065 | -0.000673944 | -0.000683759 | -0.000703945 | -0.0007347074 | -0.000775097 | -0.0008228712 | -0.0008745133 | -0.0009254476 | -0.0009706533 | -0.001005277 | -0.001025393 | -0.001028601 | -0.001014362 | -0.0009840488 | -0.0009406878 | -0.0008884105 | -0.0008319575 | -0.0007760446 | -0.0007248695 | -0.0006818408 | -0.0006493939 | -0.0006289196 | -0.000620866 | -0.0006248229 | -0.0006397876 | -0.0006643063 | -0.0006966909 | -0.0007351938 | -0.0007780444 | -0.0008235511 | -0.0008700527 | -0.000915964 | -0.0009597943 | -0.001000291 | -0.0010366 | -0.001068397 | -0.001095996 | -0.00112028 | -0.00114254 | -0.001164186 | -0.001186551 | -0.001210713 | -0.0012374 | -0.001267104 | -0.001300095 | -0.001336586 | -0.00137656 | -0.001419697 | -0.001465191 | -0.001511525 | -0.001556544 | -0.001597608 | -0.001632095 | -0.001657898 | -0.001673872 | -0.001680179 | -0.001678306 | -0.001670649 | -0.001660044 | -0.001649078 | -0.001639608 | -0.001632537 | -0.001627833 | -0.001624947 | -0.001623308 | -0.00162274 | -0.001623882 | -0.00162822 | -0.001637907 | -0.001655345 | -0.001682686 | -0.001721319 | -0.001771448 | -0.001831956 | -0.001900341 | -0.00197296 | -0.002045334 | -0.002112625 | -0.002170153 | -0.002213837 | -0.002240611 | -0.002248698 | -0.002237853 | -0.002209471 | -0.002166379 | -0.002112704 | -0.002053365 | -0.001993565 | -0.001938124 | -0.001890835 | -0.00185397 | -0.001828043 | -0.001811857 | -0.001802786 | -0.001797373 | -0.001791958 | -0.001783261 | -0.001768912 | -0.001747714 | -0.001719754 | -0.001686317 | -0.001649655 | -0.001612667 | -0.001578663 | -0.001550898 | -0.001532305 | -0.001525257 | -0.001531284 | -0.001551028 | -0.001584145 | -0.001629345 | -0.001684375 | -0.001746232 | -0.001811223 | -0.001875197 | -0.001933875 | -0.001983219 | -0.002019912 | -0.002041801 | -0.002048193 | -0.002040149 | -0.002020374 | -0.001992941 | -0.001962767 | -0.001934967 | -0.001914218 | -0.001904092 | -0.001906609 | -0.001921944 | -0.001948482 | -0.001983103 | -0.002021611 | -0.002059465 | -0.002092548 | -0.002117849 | -0.002133981 | -0.002141437 | -0.002142452 | -0.002140569 | -0.002139962 | -0.002144457 | -0.002156857 | -0.002178282 | -0.002207896 | -0.002242973 | -0.00227944 | -0.002312526 | -0.002337656 | -0.002351222
82.75 | -0.07297218 | -0.07296916 | -0.07298113 | -0.07300056 | -0.07301952 | -0.07303055 | -0.07302742 | -0.07300564 | -0.07296263 | -0.07289778 | -0.07281222 | -0.07270861 | -0.07259087 | -0.07246384 | -0.07233284 | -0.07220324 | -0.07207997 | -0.07196706 | -0.07186715 | -0.07178144 | -0.07170964 | -0.07165025 | -0.07160083 | -0.07155851 | -0.07152043 | -0.0714841 | -0.07144761 | -0.07140973 | -0.0713698 | -0.07132759 | -0.07128294 | -0.07123552 | -0.07118466 | -0.0711293 | -0.07106805 | -0.07099937 | -0.07092198 | -0.07083527 | -0.07073959 | -0.07063656 | -0.07052912 | -0.07042129 | -0.07031783 | -0.07022366 | -0.07014318 | -0.07007955 | -0.07003425 | -0.0700069 | -0.06999523 | -0.06999546 | -0.07000291 | -0.07001269 | -0.07002042 | -0.07002285 | -0.07001817 | -0.07000615 | -0.06998788 | -0.06996538 | -0.06994104 | -0.06991703 | -0.0698947 | -0.06987434 | -0.06985513 | -0.06983527 | -0.06981238 | -0.06978395 | -0.06974779 | -0.06970243 | -0.06964727 | -0.0695826 | -0.0695095 | -0.06942967 | -0.06934523 | -0.06925856 | -0.06917218 | -0.06908867 | -0.06901066 | -0.06894064 | -0.06888094 | -0.0688334 | -0.0687993 | -0.06877911 | -0.06877242 | -0.06877794 | -0.06879372 | -0.06881738 | -0.06884648 | -0.06887867 | -0.06891197 | -0.0689448 | -0.06897592 | -0.06900431 | -0.06902905 | -0.06904922 | -0.06906399 | -0.06907274 | -0.0690754 | -0.06907251 | -0.06906544 | -0.06905634 | -0.0690478 | -0.06904254 | -0.06904292 | -0.06905043 | -0.06906553 | -0.06908752 | -0.06911476 | -0.06914497 | -0.06917585 | -0.06920537 | -0.06923221 | -0.06925583 | -0.0692765 | -0.069295 | -0.06931233 | -0.06932944 | -0.06934685 | -0.06936445 | -0.06938136 | -0.06939587 | -0.06940564 | -0.06940776 | -0.06939917 | -0.06937697 | -0.06933881 | -0.06928333 | -0.06921037 | -0.06912122 | -0.06901868 | -0.06890683 | -0.06879083 | -0.06867646 | -0.06856948 | -0.06847524 | -0.068398 | -0.06834052 | -0.06830377 | -0.06828681 | -0.06828691 | -0.06829982 | -0.06832021 | -0.06834225 | -0.06836019 | -0.0683689 | -0.0683644 | -0.06834411 | -0.06830703 | -0.0682537 | -0.06818586 | -0.06810597 | -0.06801667 | -0.06792026 | -0.06781821 | -0.0677111 | -0.06759865 | -0.06748004 | -0.06735449 | -0.0672218 | -0.06708283 | -0.06693978 | -0.06679604 | -0.06665577 | -0.0665234 | -0.06640277 | -0.06629652 | -0.06620554 | -0.06612878 | -0.0660634 | -0.06600508 | -0.0659486 | -0.06588856 | -0.06581989 | -0.06573848 | -0.06564149 | -0.06552753 | -0.06539673 | -0.06525047 | -0.06509117 | -0.06492183 | -0.06474562 | -0.06456544 | -0.06438365 | -0.06420184 | -0.06402091 | -0.0638412 | -0.06366282 | -0.063486 | -0.06331129 | -0.06313968 | -0.06297253 | -0.06281135 | -0.0626575 | -0.06251182 | -0.06237443 | -0.0622447 | -0.06212141 | -0.06200308 | -0.06188829 | -0.06177603 | -0.06166583 | -0.06155776 | -0.06145222 | -0.06134953 | -0.0612495 | -0.06115121 | -0.0610528 | -0.06095159 | -0.06084441 | -0.06072799 | -0.06059944 | -0.06045655 | -0.06029797 | -0.06012316 | -0.0599322 | -0.05972555 | -0.05950387 | -0.05926794 | -0.05901871 | -0.05875752 | -0.05848618 | -0.05820713 | -0.05792341 | -0.05763842 | -0.05735568 | -0.0570783 | -0.05680863 | -0.05654783 | -0.05629567 | -0.05605043 | -0.05580907 | -0.05556747 | -0.05532094 | -0.0550647 | -0.05479448 | -0.05450701 | -0.05420034 | -0.05387401 | -0.05352906 | -0.05316776 | -0.05279316 | -0.05240862 | -0.05201717 | -0.05162115 | -0.05122177 | -0.05081913 | -0.0504123 | -0.04999963 | -0.04957914 | -0.04914898 | -0.04870762 | -0.04825399 | -0.04778746 | -0.04730766 | -0.04681437 | -0.04630731 | -0.04578614 | -0.04525041 | -0.04469968 | -0.04413354 | -0.04355178 | -0.04295435 | -0.04234145 | -0.04171348 | -0.04107104 | -0.04041488 | -0.0397459 | -0.03906502 | -0.0383731 | -0.03767084 | -0.0369587 | -0.03623678 | -0.0355049 | -0.03476262 | -0.03400949 | -0.03324527 | -0.03247019 | -0.03168517 | -0.03089191 | -0.03009279 | -0.02929054 | -0.02848783 | -0.02768664 | -0.02688779 | -0.02609052 | -0.02529235 | -0.02448911 | -0.02367536 | -0.0228448 | -0.02199098 | -0.02110782 | -0.02019022 | -0.01923452 | -0.01823883 | -0.0172034 | -0.01613071 | -0.01502577 | -0.01389617 | -0.01275206 | -0.011606 | -0.01047261 | -0.009367886 | -0.008308439 | -0.007310396 | -0.006388379 | -0.00555444 | -0.004817119 | -0.004180881 | -0.003645777 | -0.003207517 | -0.002857901 | -0.002585656 | -0.002377474 | -0.002219193 | -0.002097009 | -0.001998523 | -0.001913515 | -0.001834384 | -0.001756108 | -0.001676022 | -0.001593301 | -0.001508451 | -0.001422778 | -0.00133803 | -0.001256053 | -0.001178671 | -0.001107456 | -0.001043655 | -0.0009880276 | -0.0009407667 | -0.0009014508 | -0.0008691819 | -0.0008427427 | -0.0008208423 | -0.0008023829 | -0.0007866693 | -0.0007734805 | -0.0007629837 | -0.0007555184 | -0.0007513127 | -0.0007502078 | -0.0007514973 | -0.000753827 | -0.0007553582 | -0.0007539211 | -0.0007472931 | -0.000733476 | -0.0007109531 | -0.0006787875 | -0.0006368253 | -0.000585687 | -0.0005268535 | -0.0004625486 | -0.0003957608 | -0.0003299793 | -0.0002689591 | -0.0002162409 | -0.00017474 | -0.0001463727 | -0.0001318358 | -0.0001304898 | -0.0001405148 | -0.0001592247 | -0.0001834139 | -0.0002097228 | -0.0002349366 | -0.0002561445 | -0.0002708649 | -0.0002770644 | -0.0002733262 | -0.0002589739 | -0.0002342297 | -0.0002004066 | -0.0001599834 | -0.0001165104 | -7.431688e-05 | -3.804298e-05 | -1.209296e-05 | 0 | -3.980416e-06 | -2.457036e-05 | -6.057113e-05 | -0.0001092054 | -0.0001665656 | -0.0002280903 | -0.0002892625 | -0.0003461532 | -0.0003958254 | -0.0004365279 | -0.0004676765 | -0.0004895854 | -0.0005031053 | -0.000509196 | -0.0005086407 | -0.0005017937 | -0.00048868 | -0.0004691591 | -0.0004432043 | -0.0004111568 | -0.0003739348 | -0.0003330946 | -0.0002907995 | -0.0002496383 | -0.0002123608 | -0.0001816451 | -0.0001598334 | -0.0001486987 | -0.000149274 | -0.0001617243 | -0.000185289 | -0.0002183396 | -0.0002585427 | -0.0003031149 | -0.0003491087 | -0.0003937368 | -0.0004346157 | -0.0004698694 | -0.0004981773 | -0.0005186886 | -0.0005309353 | -0.0005347113 | -0.0005300611 | -0.0005172852 | -0.0004969903 | -0.0004701841 | -0.0004383237 | -0.0004032746 | -0.0003671969 | -0.0003324186 | -0.0003011829 | -0.0002754115 | -0.0002564429 | -0.0002448305 | -0.0002402661 | -0.0002415449 | -0.0002467549 | -0.0002535687 | -0.0002596431 | -0.000263099 | -0.0002629115 | -0.0002591061 | -0.0002527575 | -0.0002456974 | -0.0002400867 | -0.0002378406 | -0.0002401752 | -0.0002473187 | -0.0002584719 | -0.0002720408 | -0.0002860411 | -0.0002985767 | -0.0003082473 | -0.0003144799 | -0.0003176302 | -0.0003189222 | -0.0003202535 | -0.0003239085 | -0.0003323253 | -0.0003477429 | -0.0003719652 | -0.0004061236 | -0.0004505549 | -0.0005046889 | -0.0005670761 | -0.0006355002 | -0.0007071439 | -0.0007787709 | -0.0008469724 | -0.0009083601 | -0.0009597484 | -0.0009982592 | -0.00102144 | -0.001027471 | -0.001015361 | -0.0009850938 | -0.0009378641 | -0.0008761139 | -0.0008034365 | -0.0007243456 | -0.0006438444 | -0.0005668693 | -0.0004978222 | -0.0004401299 | -0.0003960028 | -0.0003662998 | -0.0003506702 | -0.0003477393 | -0.0003553684 | -0.0003709951 | -0.0003918878 | -0.0004154316 | -0.0004393827 | -0.0004620699 | -0.0004825505 | -0.0005006308 | -0.0005168098 | -0.000532021 | -0.0005473171 | -0.0005635129 | -0.0005809876 | -0.0005995738 | -0.0006186692 | -0.0006374137 | -0.0006550428 | -0.0006710218 | -0.0006851285 | -0.0006973356 | -0.0007076243 | -0.0007156906 | -0.0007208612 | -0.0007221223 | -0.0007184096 | -0.0007088813 | -0.0006932704 | -0.0006720187 | -0.0006462951 | -0.0006176633 | -0.0005877939 | -0.0005580281 | -0.000529151 | -0.0005013076 | -0.000474165 | -0.0004471315 | -0.0004196627 | -0.0003914836 | -0.0003627124 | -0.0003338449 | -0.0003057365 | -0.0002795306 | -0.0002566079 | -0.00023854 | -0.0002269839 | -0.0002234735 | -0.0002291503 | -0.0002444044 | -0.0002685581 | -0.000299712 | -0.0003348194 | -0.00037009 | -0.000401529 | -0.0004255546 | -0.000439615 | -0.0004425046 | -0.0004344752 | -0.0004169874 | -0.0003923935 | -0.000363412 | -0.0003327703 | -0.0003029221 | -0.0002759037 | -0.0002533789 | -0.0002366376 | -0.00022664 | -0.0002240411 | -0.0002290133 | -0.000241208 | -0.0002596444 | -0.000282764 | -0.0003085151 | -0.0003346165 | -0.0003588358 | -0.000379324 | -0.0003947061 | -0.0004041693 | -0.0004073917 | -0.000404432 | -0.0003957022 | -0.000381917 | -0.0003642137 | -0.0003442788 | -0.0003244151 | -0.000307506 | -0.0002968164 | -0.0002956416 | -0.000306906 | -0.0003327375 | -0.0003741122 | -0.0004306792 | -0.0005007347 | -0.0005812526 | -0.0006681398 | -0.0007564666 | -0.000840762 | -0.0009154793 | -0.0009753795 | -0.001016166 | -0.001034984 | -0.001030912 | -0.001005198 | -0.0009612997 | -0.0009046095 | -0.0008417712 | -0.0007799461 | -0.0007258839 | -0.0006851032 | -0.0006613249 | -0.0006561712 | -0.0006692064 | -0.0006982929 | -0.0007401135 | -0.000790827 | -0.0008466443 | -0.0009042675 | -0.0009612477 | -0.001015998 | -0.001067703 | -0.001116077 | -0.00116104 | -0.001202463 | -0.001239978 | -0.001272915 | -0.001300355 | -0.001321327 | -0.001334914 | -0.001340458 | -0.001337583 | -0.001326223 | -0.001306649 | -0.001279387 | -0.001245326 | -0.001205751 | -0.00116237 | -0.001117302 | -0.001072945 | -0.001031731 | -0.0009958637 | -0.0009670554 | -0.0009464434 | -0.0009345996 | -0.0009317339 | -0.0009379449 | -0.0009534701 | -0.0009788426 | -0.001014801 | -0.001062056 | -0.001120932 | -0.001190907 | -0.001270362 | -0.001356494 | -0.001445408 | -0.001532533 | -0.001613101 | -0.001682733 | -0.001737919 | -0.001776344 | -0.001797075 | -0.001800578 | -0.001788533 | -0.00176369 | -0.001729587 | -0.001690243 | -0.001649886 | -0.00161258 | -0.001581845 | -0.001560396 | -0.001549903 | -0.001551037 | -0.001563466 | -0.001586104 | -0.001617364 | -0.001655296 | -0.001697798 | -0.001742645 | -0.00178757 | -0.001830351 | -0.001869002 | -0.00190201 | -0.001928536 | -0.001948627 | -0.001963179 | -0.001973747 | -0.001982173 | -0.001990189 | -0.001999065 | -0.002009345 | -0.00202091 | -0.00203307 | -0.002044986 | -0.002055814 | -0.002065027 | -0.00207253 | -0.002078603 | -0.00208388 | -0.002089248 | -0.002095853 | -0.002105053 | -0.0021183 | -0.002137039 | -0.00216247 | -0.002195132 | -0.00223459 | -0.002279186 | -0.002326113 | -0.002371797 | -0.002412485 | -0.002445089 | -0.002467954 | -0.002481307 | -0.002487457 | -0.0024904 | -0.002495169 | -0.002506906 | -0.002529912 | -0.002566867 | -0.002618284 | -0.00268243 | -0.002755497 | -0.002832169 | -0.00290628 | -0.002971578 | -0.003022506 | -0.003054759 | -0.003065695 | -0.003054502 | -0.003022169 | -0.002971332 | -0.002905789 | -0.002830141 | -0.002749201 | -0.002667585 | -0.002589164 | -0.002516773 | -0.002452036 | -0.00239541 | -0.002346387 | -0.002303858 | -0.002266609 | -0.002233716 | -0.002204846 | -0.002180448 | -0.002161691 | -0.002150274 | -0.002148092 | -0.002156847 | -0.002177684 | -0.002211021 | -0.002256285 | -0.002311953 | -0.002375739 | -0.002444752 | -0.00251582 | -0.002585708 | -0.002651359 | -0.002709939 | -0.002758967 | -0.002796237 | -0.002819873 | -0.002828417 | -0.002820963 | -0.002797427 | -0.002758701 | -0.002706686 | -0.002644357 | -0.002575564 | -0.002504728 | -0.002436443 | -0.002375067 | -0.002324344 | -0.00228703 | -0.002264625 | -0.002257167 | -0.00226324 | -0.002280073 | -0.002303844 | -0.002330207 | -0.002354944 | -0.00237465 | -0.002387305 | -0.002392677 | -0.002392326 | -0.002389309 | -0.002387562 | -0.002390969 | -0.002402588 | -0.002423873 | -0.002454224 | -0.002490938 | -0.002529709 | -0.002565287 | -0.002592514 | -0.00260727
90 | -0.07302535 | -0.07299663 | -0.072987 | -0.07299062 | -0.07300103 | -0.07301194 | -0.07301776 | -0.07301411 | -0.07299787 | -0.07296731 | -0.07292188 | -0.07286219 | -0.07278988 | -0.0727075 | -0.07261826 | -0.07252581 | -0.07243388 | -0.07234582 | -0.0722642 | -0.07219061 | -0.07212558 | -0.07206859 | -0.07201822 | -0.07197253 | -0.07192933 | -0.07188651 | -0.07184225 | -0.07179512 | -0.0717441 | -0.07168861 | -0.07162824 | -0.07156267 | -0.07149158 | -0.07141463 | -0.07133151 | -0.07124214 | -0.07114686 | -0.07104678 | -0.07094391 | -0.07084119 | -0.07074238 | -0.07065159 | -0.0705729 | -0.07050964 | -0.07046383 | -0.07043579 | -0.07042393 | -0.07042494 | -0.07043411 | -0.07044599 | -0.07045515 | -0.07045694 | -0.07044806 | -0.070427 | -0.07039413 | -0.07035155 | -0.07030259 | -0.07025128 | -0.07020172 | -0.07015736 | -0.07012058 | -0.07009226 | -0.07007189 | -0.07005756 | -0.0700464 | -0.070035 | -0.07001994 | -0.06999828 | -0.06996804 | -0.06992833 | -0.06987948 | -0.06982292 | -0.069761 | -0.06969664 | -0.06963295 | -0.06957293 | -0.06951923 | -0.06947391 | -0.06943829 | -0.06941291 | -0.06939748 | -0.06939096 | -0.0693917 | -0.06939767 | -0.06940686 | -0.06941749 | -0.0694284 | -0.0694391 | -0.06944974 | -0.06946093 | -0.06947331 | -0.06948719 | -0.06950215 | -0.06951696 | -0.06952971 | -0.06953811 | -0.06954016 | -0.06953462 | -0.06952155 | -0.06950248 | -0.06948024 | -0.06945858 | -0.06944149 | -0.06943249 | -0.06943412 | -0.06944755 | -0.06947257 | -0.06950783 | -0.06955125 | -0.06960046 | -0.06965314 | -0.06970729 | -0.06976131 | -0.06981388 | -0.06986388 | -0.06991027 | -0.06995194 | -0.06998752 | -0.07001535 | -0.07003335 | -0.07003917 | -0.07003016 | -0.07000378 | -0.0699579 | -0.06989132 | -0.06980429 | -0.0696989 | -0.06957926 | -0.06945145 | -0.069323 | -0.06920214 | -0.06909685 | -0.06901378 | -0.06895741 | -0.06892934 | -0.06892814 | -0.06894955 | -0.06898711 | -0.06903305 | -0.06907923 | -0.06911817 | -0.06914371 | -0.06915153 | -0.06913939 | -0.06910705 | -0.06905606 | -0.06898944 | -0.06891123 | -0.068826 | -0.06873841 | -0.06865265 | -0.06857204 | -0.06849867 | -0.06843323 | -0.0683751 | -0.06832252 | -0.06827295 | -0.06822366 | -0.0681722 | -0.06811684 | -0.06805685 | -0.06799248 | -0.06792486 | -0.06785562 | -0.06778645 | -0.06771863 | -0.06765266 | -0.06758811 | -0.06752351 | -0.06745654 | -0.06738444 | -0.06730435 | -0.06721384 | -0.06711126 | -0.06699603 | -0.06686878 | -0.06673119 | -0.06658578 | -0.06643564 | -0.06628398 | -0.06613379 | -0.06598762 | -0.06584736 | -0.06571424 | -0.06558878 | -0.06547099 | -0.06536052 | -0.06525677 | -0.06515899 | -0.06506647 | -0.06497853 | -0.06489461 | -0.06481418 | -0.06473678 | -0.0646619 | -0.06458898 | -0.06451736 | -0.06444625 | -0.06437475 | -0.06430181 | -0.0642263 | -0.06414702 | -0.06406277 | -0.0639724 | -0.06387493 | -0.06376954 | -0.06365567 | -0.06353307 | -0.06340169 | -0.06326178 | -0.06311363 | -0.06295754 | -0.06279364 | -0.06262181 | -0.06244166 | -0.06225263 | -0.06205414 | -0.0618459 | -0.06162814 | -0.06140188 | -0.06116902 | -0.06093234 | -0.06069523 | -0.06046141 | -0.06023436 | -0.0600169 | -0.05981074 | -0.05961622 | -0.05943221 | -0.05925631 | -0.05908503 | -0.0589144 | -0.0587403 | -0.05855895 | -0.05836725 | -0.05816291 | -0.05794453 | -0.05771155 | -0.05746411 | -0.05720296 | -0.05692934 | -0.05664495 | -0.05635182 | -0.05605223 | -0.05574853 | -0.05544291 | -0.05513711 | -0.05483213 | -0.05452802 | -0.05422374 | -0.0539172 | -0.05360553 | -0.05328536 | -0.05295332 | -0.05260644 | -0.0522425 | -0.05186023 | -0.05145939 | -0.05104066 | -0.05060546 | -0.05015575 | -0.04969369 | -0.04922141 | -0.04874073 | -0.04825287 | -0.04775831 | -0.04725665 | -0.04674658 | -0.04622609 | -0.04569278 | -0.0451442 | -0.04457835 | -0.04399407 | -0.04339132 | -0.04277136 | -0.04213663 | -0.04149059 | -0.04083736 | -0.0401813 | -0.03952651 | -0.03887644 | -0.03823354 | -0.03759894 | -0.03697239 | -0.0363523 | -0.03573592 | -0.03511968 | -0.03449964 | -0.03387183 | -0.0332327 | -0.0325793 | -0.03190939 | -0.03122142 | -0.03051438 | -0.02978759 | -0.02904057 | -0.02827295 | -0.02748445 | -0.02667489 | -0.02584435 | -0.02499321 | -0.02412215 | -0.02323219 | -0.02232456 | -0.02140073 | -0.02046221 | -0.01951054 | -0.01854718 | -0.01757345 | -0.01659051 | -0.01559955 | -0.01460198 | -0.01359987 | -0.0125964 | -0.01159635 | -0.01060642 | -0.009635311 | -0.008693311 | -0.007791693 | -0.006941682 | -0.006153457 | -0.005435111 | -0.004791925 | -0.004225991 | -0.003736355 | -0.003319332 | -0.002969246 | -0.002679185 | -0.002441728 | -0.002249551 | -0.002095841 | -0.001974468 | -0.001880013 | -0.001807702 | -0.001753301 | -0.001713056 | -0.001683643 | -0.001662189 | -0.001646276 | -0.001633943 | -0.001623631 | -0.001613979 | -0.001603762 | -0.001591675 | -0.001576221 | -0.001555714 | -0.001528407 | -0.001492619 | -0.001447099 | -0.0013912 | -0.001325168 | -0.001250158 | -0.001168334 | -0.001082662 | -0.0009967101 | -0.0009141814 | -0.0008385307 | -0.0007725576 | -0.0007180921 | -0.0006757054 | -0.0006446914 | -0.0006231754 | -0.0006083774 | -0.0005970019 | -0.0005856815 | -0.0005714252 | -0.0005519975 | -0.000526167 | -0.0004938837 | -0.0004562781 | -0.000415461 | -0.0003742869 | -0.0003359772 | -0.0003036995 | -0.000280187 | -0.000267402 | -0.0002663437 | -0.0002769814 | -0.0002983902 | -0.0003289078 | -0.0003663615 | -0.0004082988 | -0.0004522139 | -0.0004955415 | -0.0005357908 | -0.0005706275 | -0.0005979638 | -0.0006161204 | -0.0006240746 | -0.000621655 | -0.0006096239 | -0.0005896136 | -0.0005639596 | -0.0005352289 | -0.0005058493 | -0.0004777175 | -0.000451949 | -0.0004288273 | -0.0004079704 | -0.0003886081 | -0.0003699627 | -0.0003515634 | -0.0003334184 | -0.0003160657 | -0.000300467 | -0.0002877366 | -0.0002788806 | -0.0002745657 | -0.0002749367 | -0.0002796276 | -0.0002878328 | -0.0002985297 | -0.0003106352 | -0.000323188 | -0.0003354229 | -0.0003467094 | -0.0003565262 | -0.0003643678 | -0.0003696695 | -0.0003718653 | -0.0003705142 | -0.0003654519 | -0.0003568791 | -0.000345458 | -0.0003322739 | -0.0003187024 | -0.000306203 | -0.0002961794 | -0.0002898062 | -0.0002879084 | -0.0002908636 | -0.0002985618 | -0.0003103812 | -0.0003251061 | -0.0003410234 | -0.0003560326 | -0.0003678421 | -0.0003743295 | -0.0003738777 | -0.000365705 | -0.0003500974 | -0.0003283672 | -0.0003027159 | -0.0002758583 | -0.000250624 | -0.0002295304 | -0.0002144819 | -0.0002066079 | -0.0002062235 | -0.0002129231 | -0.0002257351 | -0.0002434492 | -0.0002648564 | -0.0002890963 | -0.0003159287 | -0.0003458936 | -0.0003803897 | -0.0004214192 | -0.0004712426 | -0.0005318191 | -0.0006042421 | -0.0006882477 | -0.0007819504 | -0.0008818889 | -0.000983328 | -0.001080779 | -0.001168634 | -0.001241752 | -0.001295938 | -0.00132818 | -0.001336715 | -0.001321011 | -0.001281676 | -0.001220283 | -0.001139378 | -0.001042306 | -0.0009331363 | -0.0008165608 | -0.0006976463 | -0.0005815238 | -0.0004730913 | -0.0003766715 | -0.0002957908 | -0.0002329585 | -0.0001896556 | -0.0001663304 | -0.0001624649 | -0.0001767071 | -0.0002068809 | -0.0002501302 | -0.0003030188 | -0.0003617457 | -0.0004224029 | -0.0004813075 | -0.0005353646 | -0.0005823137 | -0.0006209085 | -0.0006508768 | -0.0006727819 | -0.0006876987 | -0.0006969078 | -0.0007015397 | -0.0007024299 | -0.0007000211 | -0.000694406 | -0.0006854454 | -0.0006729772 | -0.0006569136 | -0.000637389 | -0.0006148076 | -0.0005899448 | -0.000563868 | -0.0005379171 | -0.0005135266 | -0.0004920979 | -0.0004747215 | -0.0004620579 | -0.0004541019 | -0.0004501268 | -0.0004487147 | -0.0004479288 | -0.0004455006 | -0.0004391326 | -0.0004267562 | -0.0004067668 | -0.0003782119 | -0.0003409987 | -0.0002959557 | -0.000244895 | -0.0001906159 | -0.0001366828 | -8.70943e-05 | -4.580514e-05 | -1.620931e-05 | -6.22886e-07 | 0 | -1.385464e-05 | -4.054245e-05 | -7.767951e-05 | -0.000122664 | -0.0001731783 | -0.0002274074 | -0.000284108 | -0.000342343 | -0.0004011775 | -0.0004593214 | -0.0005149388 | -0.0005656562 | -0.0006088269 | -0.0006420302 | -0.000663521 | -0.0006726783 | -0.0006702779 | -0.0006584278 | -0.0006403528 | -0.0006198739 | -0.0006008835 | -0.0005867604 | -0.0005799649 | -0.0005818334 | -0.0005925972 | -0.0006114772 | -0.0006369751 | -0.0006671095 | -0.0006996835 | -0.0007325413 | -0.0007637055 | -0.0007915673 | -0.0008150581 | -0.0008337313 | -0.0008477999 | -0.0008580913 | -0.0008658972 | -0.0008727676 | -0.0008801998 | -0.0008893578 | -0.0009008221 | -0.0009144748 | -0.000929389 | -0.0009439542 | -0.0009559817 | -0.0009629545 | -0.0009623463 | -0.0009518375 | -0.000929753 | -0.0008953107 | -0.0008489108 | -0.0007922722 | -0.0007284446 | -0.0006616538 | -0.0005968525 | -0.0005392058 | -0.0004933884 | -0.0004629425 | -0.0004497728 | -0.0004539456 | -0.0004737891 | -0.000506305 | -0.00054782 | -0.0005947281 | -0.0006440691 | -0.000693898 | -0.000743388 | -0.0007925625 | -0.0008418994 | -0.0008918514 | -0.000942401 | -0.0009928808 | -0.001041925 | -0.001087686 | -0.001128129 | -0.001161416 | -0.001186102 | -0.00120134 | -0.001206835 | -0.001202786 | -0.001189791 | -0.001168728 | -0.001140772 | -0.001107396 | -0.001070415 | -0.001031971 | -0.0009943698 | -0.0009599473 | -0.0009308565 | -0.0009088411 | -0.0008951732 | -0.0008906035 | -0.0008954553 | -0.0009097915 | -0.000933565 | -0.0009667949 | -0.00100958 | -0.00106205 | -0.001124229 | -0.001195762 | -0.001275681 | -0.001362208 | -0.001452572 | -0.001543117 | -0.001629473 | -0.001707028 | -0.001771447 | -0.001819231 | -0.001848171 | -0.00185765 | -0.001848634 | -0.001823557 | -0.001785912 | -0.001739786 | -0.001689415 | -0.00163876 | -0.001591166 | -0.001549227 | -0.001514694 | -0.001488705 | -0.001471892 | -0.001464642 | -0.00146731 | -0.001480254 | -0.001503888 | -0.001538442 | -0.001583746 | -0.00163897 | -0.001702435 | -0.001771567 | -0.001842984 | -0.001912816 | -0.001977057 | -0.002032013 | -0.002074633 | -0.002102895 | -0.002116027 | -0.002114532 | -0.002100168 | -0.00207565 | -0.002044362 | -0.002009802 | -0.00197516 | -0.001942935 | -0.00191462 | -0.001890728 | -0.001870923 | -0.001854508 | -0.001840887 | -0.001829991 | -0.00182258 | -0.001820334 | -0.001825511 | -0.001840519 | -0.001867262 | -0.001906569 | -0.001957865 | -0.002019068 | -0.002086886 | -0.002157376 | -0.002226542 | -0.002291117 | -0.002349006 | -0.002399581 | -0.002443595 | -0.002482827 | -0.002519593 | -0.00255608 | -0.002593831 | -0.002633304 | -0.002673711 | -0.002713023 | -0.002748234 | -0.002775866 | -0.002792468 | -0.002795214 | -0.002782349 | -0.002753542 | -0.002710093 | -0.002654736 | -0.002591398 | -0.002524666 | -0.002459238 | -0.002399249 | -0.002347773 | -0.002306417 | -0.002275214 | -0.002252721 | -0.002236305 | -0.002222684 | -0.002208456 | -0.002190635 | -0.002167111 | -0.002136932 | -0.002100434 | -0.002059208 | -0.002015872 | -0.001973707 | -0.001936356 | -0.001907296 | -0.001889455 | -0.001884898 | -0.001894483 | -0.001917809 | -0.001953191 | -0.001997952 | -0.002048679 | -0.002101773 | -0.002153809 | -0.002201962 | -0.002244242 | -0.002279579 | -0.002307797 | -0.002329392 | -0.002345197 | -0.002356283 | -0.002363788 | -0.002368896 | -0.002372887 | -0.002377212 | -0.002383527 | -0.002393576 | -0.002408951 | -0.002430711 | -0.002459077 | -0.002493166 | -0.002530934 | -0.002569384 | -0.002604992 | -0.002634276 | -0.002654392 | -0.002663675 | -0.002661889 | -0.002650286 | -0.002631364 | -0.002608292 | -0.002584443 | -0.002562755 | -0.002545273 | -0.002532869 | -0.00252535 | -0.002521649 | -0.002520336 | -0.002520077
105 | -0.07233694 | -0.07226329 | -0.07220246 | -0.07215084 | -0.07210436 | -0.07205924 | -0.07201241 | -0.0719618 | -0.07190627 | -0.07184556 | -0.07178008 | -0.07171068 | -0.07163869 | -0.07156574 | -0.07149365 | -0.07142422 | -0.07135907 | -0.07129936 | -0.07124549 | -0.0711971 | -0.0711531 | -0.07111179 | -0.07107108 | -0.07102878 | -0.07098298 | -0.07093226 | -0.07087592 | -0.07081413 | -0.07074795 | -0.07067912 | -0.07060974 | -0.07054186 | -0.07047705 | -0.07041609 | -0.07035877 | -0.070304 | -0.0702501 | -0.07019545 | -0.07013886 | -0.07008018 | -0.07002045 | -0.06996182 | -0.06990729 | -0.06986014 | -0.0698233 | -0.06979888 | -0.06978764 | -0.06978896 | -0.06980072 | -0.06981957 | -0.06984127 | -0.06986114 | -0.06987455 | -0.06987739 | -0.06986651 | -0.06984013 | -0.06979797 | -0.06974134 | -0.06967295 | -0.06959654 | -0.06951635 | -0.0694365 | -0.06936059 | -0.06929119 | -0.06922966 | -0.06917603 | -0.06912918 | -0.06908706 | -0.069047 | -0.06900601 | -0.06896122 | -0.06891014 | -0.06885109 | -0.06878349 | -0.06870805 | -0.06862689 | -0.06854349 | -0.06846238 | -0.06838866 | -0.06832737 | -0.06828281 | -0.06825794 | -0.06825396 | -0.0682701 | -0.06830392 | -0.0683516 | -0.06840858 | -0.06847019 | -0.06853209 | -0.06859067 | -0.06864311 | -0.06868724 | -0.06872137 | -0.0687441 | -0.06875426 | -0.068751 | -0.06873412 | -0.06870436 | -0.06866381 | -0.06861608 | -0.06856608 | -0.06851965 | -0.06848279 | -0.06846076 | -0.06845728 | -0.06847395 | -0.06851002 | -0.06856252 | -0.06862701 | -0.06869819 | -0.06877087 | -0.06884058 | -0.06890412 | -0.06895966 | -0.06900666 | -0.0690456 | -0.06907753 | -0.06910354 | -0.06912439 | -0.06914007 | -0.06914973 | -0.06915158 | -0.06914314 | -0.06912165 | -0.06908455 | -0.06903013 | -0.06895799 | -0.06886941 | -0.0687675 | -0.06865692 | -0.06854355 | -0.06843385 | -0.06833409 | -0.06824973 | -0.0681847 | -0.06814097 | -0.06811831 | -0.06811431 | -0.06812471 | -0.0681439 | -0.06816562 | -0.06818381 | -0.06819327 | -0.06819025 | -0.06817279 | -0.06814069 | -0.06809535 | -0.06803934 | -0.0679759 | -0.06790843 | -0.06784008 | -0.06777344 | -0.06771032 | -0.06765176 | -0.06759811 | -0.0675492 | -0.06750466 | -0.06746419 | -0.06742789 | -0.06739639 | -0.06737084 | -0.06735259 | -0.06734295 | -0.06734267 | -0.06735162 | -0.06736855 | -0.06739115 | -0.06741634 | -0.06744056 | -0.06746024 | -0.06747218 | -0.0674738 | -0.0674633 | -0.06743971 | -0.0674028 | -0.0673531 | -0.06729166 | -0.06722001 | -0.06714005 | -0.0670538 | -0.06696329 | -0.06687042 | -0.06677684 | -0.06668393 | -0.06659274 | -0.0665041 | -0.0664187 | -0.06633715 | -0.06625998 | -0.06618764 | -0.06612044 | -0.06605845 | -0.0660014 | -0.06594857 | -0.06589889 | -0.06585108 | -0.06580383 | -0.06575606 | -0.06570716 | -0.06565704 | -0.06560608 | -0.0655549 | -0.06550408 | -0.06545376 | -0.06540352 | -0.06535219 | -0.06529808 | -0.06523915 | -0.0651734 | -0.06509919 | -0.06501543 | -0.06492165 | -0.06481784 | -0.06470426 | -0.06458122 | -0.06444888 | -0.06430726 | -0.06415633 | -0.06399628 | -0.06382768 | -0.06365185 | -0.06347081 | -0.06328726 | -0.06310433 | -0.06292519 | -0.06275261 | -0.06258854 | -0.06243379 | -0.06228789 | -0.0621491 | -0.06201464 | -0.06188101 | -0.06174448 | -0.06160156 | -0.0614495 | -0.06128661 | -0.06111248 | -0.06092801 | -0.06073525 | -0.060537 | -0.06033648 | -0.06013684 | -0.05994081 | -0.05975044 | -0.05956699 | -0.05939096 | -0.05922217 | -0.05905997 | -0.05890337 | -0.0587511 | -0.05860168 | -0.05845346 | -0.05830455 | -0.05815301 | -0.05799688 | -0.05783436 | -0.05766399 | -0.05748479 | -0.05729632 | -0.05709871 | -0.05689256 | -0.0566787 | -0.05645803 | -0.05623127 | -0.05599878 | -0.05576054 | -0.05551613 | -0.05526488 | -0.05500594 | -0.05473852 | -0.05446187 | -0.05417547 | -0.05387901 | -0.05357243 | -0.05325597 | -0.05293011 | -0.05259563 | -0.05225356 | -0.0519051 | -0.05155139 | -0.05119339 | -0.05083159 | -0.0504658 | -0.0500951 | -0.04971787 | -0.049332 | -0.04893521 | -0.04852551 | -0.04810155 | -0.04766294 | -0.04721035 | -0.0467454 | -0.04627035 | -0.0457877 | -0.04529963 | -0.04480774 | -0.04431278 | -0.04381462 | -0.04331239 | -0.04280478 | -0.04229034 | -0.04176773 | -0.04123593 | -0.04069435 | -0.0401429 | -0.03958185 | -0.03901187 | -0.03843381 | -0.03784853 | -0.03725672 | -0.03665882 | -0.0360549 | -0.03544468 | -0.03482766 | -0.03420325 | -0.03357097 | -0.03293054 | -0.03228182 | -0.03162481 | -0.03095938 | -0.03028522 | -0.02960166 | -0.02890772 | -0.02820216 | -0.02748376 | -0.02675135 | -0.02600411 | -0.02524151 | -0.02446335 | -0.02366959 | -0.02286029 | -0.02203547 | -0.02119491 | -0.02033818 | -0.01946468 | -0.01857368 | -0.01766461 | -0.01673731 | -0.01579239 | -0.01483161 | -0.01385828 | -0.01287742 | -0.01189604 | -0.01092281 | -0.009967836 | -0.009041997 | -0.00815627 | -0.007320867 | -0.006544625 | -0.005834369 | -0.005194645 | -0.004627484 | -0.004132601 | -0.003707549 | -0.003348106 | -0.003048575 | -0.002802227 | -0.002601704 | -0.002439438 | -0.002307939 | -0.002200123 | -0.002109483 | -0.00203026 | -0.001957492 | -0.001887062 | -0.001815789 | -0.001741544 | -0.001663331 | -0.001581471 | -0.001497574 | -0.001414372 | -0.001335379 | -0.001264403 | -0.001204957 | -0.001159637 | -0.001129709 | -0.001114873 | -0.001113253 | -0.001121749 | -0.001136507 | -0.001153471 | -0.00116891 | -0.001179904 | -0.001184499 | -0.001181846 | -0.00117204 | -0.001155867 | -0.001134501 | -0.001109253 | -0.001081313 | -0.001051616 | -0.001020777 | -0.0009891389 | -0.0009567544 | -0.0009235429 | -0.0008894025 | -0.0008543332 | -0.0008185272 | -0.0007824761 | -0.0007469963 | -0.0007132508 | -0.0006826265 | -0.0006565706 | -0.0006363564 | -0.0006228847 | -0.0006164738 | -0.0006167349 | -0.0006226006 | -0.0006324135 | -0.0006441844 | -0.0006558724 | -0.0006657033 | -0.0006723865 | -0.0006752626 | -0.0006742811 | -0.0006698304 | -0.000662525 | -0.000652968 | -0.000641547 | -0.0006282605 | -0.0006127283 | -0.0005942487 | -0.0005719039 | -0.0005447304 | -0.0005118919 | -0.0004728299 | -0.0004273905 | -0.0003760229 | -0.0003198466 | -0.0002607411 | -0.000201277 | -0.0001445361 | -9.381705e-05 | -5.215441202e-05 | -2.193195e-05 | -4.514759e-06 | 0 | -7.299531e-06 | -2.437785e-05 | -4.860941e-05 | -7.72465e-05 | -0.0001077601 | -0.0001381511 | -0.0001670274 | -0.0001936318 | -0.0002177449 | -0.000239548 | -0.000259535 | -0.00027835 | -0.0002966878 | -0.0003151298 | -0.0003340866 | -0.0003536703 | -0.0003737163 | -0.0003938761 | -0.0004137901 | -0.0004333042 | -0.0004525656 | -0.0004721109 | -0.0004927227 | -0.0005152714 | -0.0005404456 | -0.000568532 | -0.0005993129 | -0.0006320871 | -0.000665739 | -0.0006989131 | -0.0007301454 | -0.0007579819 | -0.0007809887 | -0.0007977313 | -0.0008068941 | -0.000807432 | -0.0007987627 | -0.0007810698 | -0.0007554046 | -0.0007236853 | -0.000688539 | -0.0006528733 | -0.0006193667 | -0.0005901214 | -0.0005663555 | -0.0005484071 | -0.0005358651 | -0.0005279139 | -0.0005236397 | -0.0005222415 | -0.000523136 | -0.0005258015 | -0.000529635 | -0.0005338071 | -0.0005372293 | -0.0005386499 | -0.000536898 | -0.0005311739 | -0.0005212396 | -0.000507543 | -0.0004911718 | -0.000473681 | -0.0004567787 | -0.0004420672 | -0.0004307051 | -0.0004232912 | -0.0004197302 | -0.0004192707 | -0.0004205876 | -0.0004220221 | -0.0004217842 | -0.0004182682 | -0.000410285 | -0.0003973423 | -0.000379727 | -0.0003585245 | -0.0003354173 | -0.0003124276 | -0.0002914962 | -0.0002742332 | -0.0002615623 | -0.0002536266 | -0.0002498391 | -0.0002491012 | -0.0002500417 | -0.0002513629 | -0.000252071 | -0.0002515944 | -0.0002497327 | -0.0002465958 | -0.0002424011 | -0.0002373652 | -0.0002316352 | -0.0002252856 | -0.0002183315 | -0.0002107994 | -0.0002028098 | -0.000194549 | -0.0001863089 | -0.0001785 | -0.0001717047 | -0.0001667171 | -0.0001645362 | -0.0001663566 | -0.0001733751 | -0.0001865941 | -0.0002064675 | -0.0002326665 | -0.0002638539 | -0.0002977267 | -0.0003312039 | -0.0003608416 | -0.000383451 | -0.0003966123 | -0.0003991978 | -0.000391662 | -0.0003759746 | -0.0003553857 | -0.0003338576 | -0.0003154622 | -0.0003036838 | -0.0003009342 | -0.0003081889 | -0.0003248838 | -0.0003489576 | -0.0003771504 | -0.0004053913 | -0.0004293254 | -0.0004449682 | -0.0004492946 | -0.0004408062 | -0.0004199586 | -0.0003892193 | -0.0003528241 | -0.0003161765 | -0.0002850287 | -0.0002645797 | -0.0002586387 | -0.0002690985 | -0.0002957182 | -0.000336293 | -0.0003870151 | -0.0004431051 | -0.0004994001 | -0.0005509247 | -0.0005934204 | -0.0006236216 | -0.0006395894 | -0.0006407652 | -0.00062799 | -0.0006033573 | -0.0005699857 | -0.000531702 | -0.0004925865 | -0.0004566113 | -0.0004271895 | -0.0004068647 | -0.0003971027 | -0.0003981933 | -0.0004093503 | -0.0004289038 | -0.0004545982 | -0.0004840046 | -0.000514833 | -0.0005451901 | -0.0005737872 | -0.0005999161 | -0.0006233806 | -0.0006443421 | -0.0006631106 | -0.0006800023 | -0.0006951882 | -0.000708647 | -0.0007201348 | -0.0007292775 | -0.0007355405 | -0.0007383478 | -0.0007370934 | -0.0007312412 | -0.0007204418 | -0.0007046325 | -0.0006842363 | -0.0006602908 | -0.0006345004 | -0.0006092066 | -0.0005871299 | -0.0005710521 | -0.0005633846 | -0.0005657582 | -0.0005787818 | -0.0006019154 | -0.0006336249 | -0.0006717286 | -0.0007138284 | -0.0007577959 | -0.0008020751 | -0.0008458176 | -0.0008888082 | -0.000931126 | -0.0009728075 | -0.001013483 | -0.001052069 | -0.001086814 | -0.001115425 | -0.001135501 | -0.001144969 | -0.001142507 | -0.001127825 | -0.001101743 | -0.001066005 | -0.001023056 | -0.0009756106 | -0.0009263278 | -0.0008776247 | -0.0008315428 | -0.0007896747 | -0.0007532794 | -0.0007232656 | -0.0007003103 | -0.0006848114 | -0.0006769097 | -0.0006764879 | -0.0006831328 | -0.0006962118 | -0.0007148451 | -0.000738014 | -0.0007646221 | -0.0007935695 | -0.0008238566 | -0.0008546181 | -0.0008851948 | -0.0009151228 | -0.0009440826 | -0.0009717858 | -0.0009979216 | -0.001022098 | -0.001043813 | -0.001062549 | -0.001077771 | -0.001089091 | -0.001096173 | -0.001098795 | -0.001096841 | -0.001090158 | -0.001078608 | -0.001062108 | -0.001040841 | -0.001015413 | -0.0009870171 | -0.0009575369 | -0.0009294936 | -0.0009057463 | -0.0008892239 | -0.0008824697 | -0.0008873181 | -0.0009047359 | -0.0009347474 | -0.0009765616 | -0.00102881 | -0.001089723 | -0.001157363 | -0.001229665 | -0.001304523 | -0.001379773 | -0.00145323 | -0.00152276 | -0.001586327 | -0.001642192 | -0.001688978 | -0.001725767 | -0.001752035 | -0.00176757 | -0.001772373 | -0.001766506 | -0.001750043 | -0.001723027 | -0.001685557 | -0.001637973 | -0.00158093 | -0.001515607 | -0.0014437 | -0.001367408 | -0.001289191 | -0.001211552 | -0.001136768 | -0.001066728 | -0.001002804 | -0.0009458486 | -0.0008963611 | -0.0008546042 | -0.0008207367 | -0.0007949145 | -0.000777244 | -0.0007676965 | -0.0007659998 | -0.0007715217 | -0.0007832492 | -0.0007999798 | -0.0008204074 | -0.0008433615 | -0.0008680523 | -0.0008940778 | -0.0009214516 | -0.0009503115 | -0.0009806695 | -0.001012029 | -0.001043251 | -0.001072365 | -0.001096702 | -0.00111321 | -0.001118855 | -0.001111193 | -0.001088784 | -0.001051469 | -0.001000631 | -0.0009391098 | -0.0008709986 | -0.0008011987 | -0.0007348752 | -0.0006768704 | -0.0006310892 | -0.0005999678 | -0.0005841072 | -0.0005822304 | -0.0005913941 | -0.0006074668 | -0.0006258573 | -0.0006423594 | -0.0006538529 | -0.000658808 | -0.0006575011 | -0.0006518338 | -0.0006448497 | -0.0006400776 | -0.0006406794 | -0.0006488697 | -0.0006654163 | -0.0006894176 | -0.0007184084 | -0.0007488233 | -0.0007765419 | -0.0007976424 | -0.0008090455
120 | -0.07336603 | -0.0733413 | -0.07332928 | -0.07332421 | -0.07332025 | -0.07331219 | -0.07329597 | -0.07326891 | -0.07322957 | -0.07317761 | -0.07311352 | -0.07303843 | -0.07295398 | -0.07286235 | -0.07276605 | -0.07266787 | -0.0725706 | -0.07247675 | -0.07238813 | -0.07230574 | -0.07222963 | -0.07215899 | -0.07209229 | -0.07202772 | -0.07196347 | -0.07189817 | -0.07183108 | -0.07176231 | -0.0716928 | -0.07162407 | -0.0715579 | -0.07149589 | -0.07143905 | -0.07138762 | -0.07134088 | -0.07129738 | -0.07125521 | -0.07121252 | -0.07116789 | -0.07112077 | -0.07107161 | -0.07102176 | -0.07097335 | -0.07092876 | -0.07089019 | -0.07085918 | -0.0708362 | -0.07082055 | -0.07081025 | -0.07080233 | -0.07079324 | -0.07077949 | -0.07075824 | -0.07072786 | -0.0706883 | -0.07064119 | -0.07058951 | -0.07053716 | -0.07048826 | -0.07044636 | -0.07041391 | -0.07039175 | -0.07037918 | -0.07037399 | -0.07037292 | -0.07037215 | -0.07036786 | -0.07035664 | -0.07033591 | -0.07030404 | -0.07026055 | -0.07020592 | -0.07014162 | -0.07006986 | -0.06999345 | -0.06991555 | -0.06983959 | -0.06976903 | -0.06970715 | -0.0696568 | -0.06962018 | -0.06959859 | -0.06959224 | -0.06960017 | -0.06962038 | -0.06964995 | -0.06968536 | -0.06972284 | -0.06975866 | -0.06978945 | -0.0698124 | -0.06982536 | -0.06982697 | -0.06981677 | -0.06979531 | -0.06976426 | -0.06972659 | -0.0696864 | -0.06964872 | -0.06961916 | -0.06960315 | -0.06960528 | -0.06962862 | -0.06967414 | -0.06974056 | -0.0698244 | -0.06992045 | -0.07002236 | -0.07012356 | -0.07021785 | -0.0703001 | -0.07036663 | -0.07041551 | -0.07044656 | -0.07046116 | -0.07046198 | -0.07045251 | -0.07043631 | -0.07041648 | -0.07039487 | -0.0703719 | -0.07034632 | -0.07031559 | -0.07027658 | -0.07022635 | -0.07016315 | -0.07008704 | -0.07000025 | -0.0699071 | -0.06981343 | -0.06972576 | -0.06965034 | -0.06959222 | -0.06955453 | -0.0695381 | -0.0695414 | -0.06956083 | -0.06959128 | -0.06962689 | -0.06966183 | -0.06969103 | -0.0697108 | -0.06971911 | -0.06971569 | -0.0697018 | -0.06967972 | -0.06965231 | -0.06962236 | -0.06959218 | -0.06956321 | -0.069536 | -0.06951019 | -0.06948468 | -0.06945797 | -0.06942845 | -0.0693947 | -0.06935578 | -0.06931152 | -0.06926262 | -0.06921072 | -0.06915824 | -0.06910807 | -0.06906319 | -0.06902615 | -0.06899863 | -0.0689811 | -0.06897265 | -0.06897119 | -0.06897362 | -0.06897628 | -0.06897547 | -0.0689679 | -0.06895113 | -0.06892378 | -0.06888568 | -0.06883785 | -0.06878224 | -0.06872142 | -0.06865815 | -0.06859499 | -0.0685339 | -0.06847602 | -0.06842168 | -0.06837051 | -0.06832169 | -0.06827434 | -0.06822782 | -0.068182 | -0.06813728 | -0.06809463 | -0.06805539 | -0.06802106 | -0.06799305 | -0.06797249 | -0.06796002 | -0.06795583 | -0.06795958 | -0.06797037 | -0.0679869 | -0.06800742 | -0.06802989 | -0.068052 | -0.06807136 | -0.06808553 | -0.06809228 | -0.06808974 | -0.06807661 | -0.06805228 | -0.0680169 | -0.06797136 | -0.06791701 | -0.0678553 | -0.06778737 | -0.06771359 | -0.06763336 | -0.06754504 | -0.06744626 | -0.06733445 | -0.06720752 | -0.06706449 | -0.06690607 | -0.06673478 | -0.06655486 | -0.06637179 | -0.06619154 | -0.06601982 | -0.06586123 | -0.06571874 | -0.06559327 | -0.06548369 | -0.06538707 | -0.06529918 | -0.06521513 | -0.06513012 | -0.06504007 | -0.06494214 | -0.06483493 | -0.06471849 | -0.06459411 | -0.06446378 | -0.06432978 | -0.06419425 | -0.06405883 | -0.06392459 | -0.06379202 | -0.06366114 | -0.06353165 | -0.06340306 | -0.06327473 | -0.06314583 | -0.06301528 | -0.06288174 | -0.06274365 | -0.06259934 | -0.06244723 | -0.06228606 | -0.06211507 | -0.0619343 | -0.0617446 | -0.06154769 | -0.06134602 | -0.06114249 | -0.06094006 | -0.06074131 | -0.06054809 | -0.06036131 | -0.06018079 | -0.06000552 | -0.05983395 | -0.05966445 | -0.05949567 | -0.05932681 | -0.0591577 | -0.0589887 | -0.05882041 | -0.05865347 | -0.05848819 | -0.05832445 | -0.05816161 | -0.05799848 | -0.05783344 | -0.05766461 | -0.05748988 | -0.05730723 | -0.05711484 | -0.05691135 | -0.05669603 | -0.05646893 | -0.0562309 | -0.05598353 | -0.05572891 | -0.05546932 | -0.05520687 | -0.05494319 | -0.05467913 | -0.05441463 | -0.05414876 | -0.05387983 | -0.05360563 | -0.05332378 | -0.05303196 | -0.05272828 | -0.05241143 | -0.05208094 | -0.05173724 | -0.05138153 | -0.05101574 | -0.05064219 | -0.05026316 | -0.04988045 | -0.04949507 | -0.04910704 | -0.04871535 | -0.04831818 | -0.04791328 | -0.0474984 | -0.04707168 | -0.04663177 | -0.04617796 | -0.04571005 | -0.04522827 | -0.04473309 | -0.04422526 | -0.04370579 | -0.04317618 | -0.04263834 | -0.04209468 | -0.04154793 | -0.0410008 | -0.04045557 | -0.03991378 | -0.03937587 | -0.03884099 | -0.03830702 | -0.03777082 | -0.03722859 | -0.03667633 | -0.03611037 | -0.0355278 | -0.03492674 | -0.03430652 | -0.0336675 | -0.033011 | -0.03233883 | -0.03165301 | -0.03095537 | -0.03024746 | -0.02953034 | -0.02880463 | -0.02807058 | -0.02732824 | -0.0265774 | -0.02581781 | -0.02504909 | -0.02427083 | -0.02348255 | -0.02268362 | -0.02187337 | -0.02105102 | -0.02021563 | -0.01936606 | -0.01850096 | -0.0176188 | -0.01671807 | -0.0157976 | -0.01485709 | -0.01389773 | -0.0129229 | -0.01193875 | -0.01095451 | -0.009982358 | -0.009036738 | -0.008133308 | -0.007287415 | -0.006512462 | -0.005818441 | -0.005210928 | -0.004690617 | -0.004253646 | -0.003892427 | -0.003596937 | -0.003356118 | -0.003159218 | -0.002996612 | -0.002860425 | -0.002744633 | -0.002644822 | -0.002557779 | -0.00248108 | -0.002412655 | -0.002350513 | -0.002292603 | -0.002236871 | -0.00218127 | -0.002123991 | -0.002063612 | -0.001999267 | -0.001930721 | -0.001858471 | -0.00178371 | -0.001708341 | -0.001634935 | -0.001566605 | -0.001506799 | -0.001458997 | -0.001426204 | -0.001410368 | -0.001411868 | -0.001429085 | -0.001458338 | -0.001494196 | -0.001530251 | -0.001560058 | -0.001578176 | -0.001581041 | -0.001567399 | -0.001538327 | -0.001496769 | -0.0014468 | -0.00139275 | -0.001338471 | -0.001286845 | -0.00123949 | -0.001196849 | -0.001158483 | -0.001123422 | -0.001090548 | -0.001058999 | -0.001028348 | -0.0009987036 | -0.0009705816 | -0.0009446286 | -0.0009213389 | -0.0009007155 | -0.0008821605 | -0.0008644857 | -0.0008461312 | -0.0008255864 | -0.0008017975 | -0.0007744574 | -0.0007441695 | -0.0007122416 | -0.0006803863 | -0.0006502955 | -0.0006233418 | -0.0006003733 | -0.0005817754 | -0.000567711 | -0.0005583697 | -0.0005542117 | -0.0005560045 | -0.000564765 | -0.0005814011 | -0.0006063993 | -0.0006395252 | -0.000679687 | -0.0007250775 | -0.0007734185 | -0.0008224052 | -0.0008700616 | -0.000915096 | -0.0009570249 | -0.0009960907 | -0.001033088 | -0.001068982 | -0.001104505 | -0.001139834 | -0.001174342 | -0.001206487 | -0.001233875 | -0.001253437 | -0.001261821 | -0.001255887 | -0.001233161 | -0.001192365 | -0.001133725 | -0.001059159 | -0.0009722207 | -0.0008777472 | -0.0007813448 | -0.0006888205 | -0.0006055148 | -0.000535826 | -0.0004827884 | -0.0004479434 | -0.0004313369 | -0.0004317248 | -0.000446869 | -0.0004737823 | -0.0005090533 | -0.0005491344 | -0.0005905961 | -0.0006303686 | -0.0006660136 | -0.0006959362 | -0.000719494 | -0.0007370216 | -0.0007496595 | -0.0007590889 | -0.0007671359 | -0.0007754085 | -0.0007848756 | -0.0007956822 | -0.0008070262 | -0.0008172431 | -0.0008240262 | -0.000824785 | -0.0008170288 | -0.000798785 | -0.000768987 | -0.0007277736 | -0.0006765443 | -0.0006178924 | -0.0005551972 | -0.0004921596 | -0.00043217 | -0.0003778556 | -0.0003306817 | -0.0002909134 | -0.0002577562 | -0.0002297346 | -0.0002050943 | -0.0001822531 | -0.0001600374 | -0.0001377821 | -0.0001152978 | -9.281896e-05 | -7.084878e-05 | -5.010856e-05 | -3.155653e-05 | -1.62939e-05 | -5.441702e-06 | 0 | -6.188911e-07 | -7.351817e-06 | -1.953621e-05 | -3.581493e-05 | -5.434747e-05 | -7.311738e-05 | -9.027363e-05 | -0.0001044612 | -0.0001149737 | -0.0001217902 | -0.0001253937 | -0.0001266259 | -0.0001264026 | -0.0001255722 | -0.0001247902 | -0.0001244725 | -0.0001249023 | -0.0001261897 | -0.0001283823 | -0.0001315641 | -0.0001358268 | -0.00014138 | -0.0001485332 | -0.0001577481 | -0.0001695373 | -0.0001843795 | -0.0002025202 | -0.0002238391 | -0.0002475846 | -0.0002722643 | -0.0002956544 | -0.0003150374 | -0.0003277003 | -0.0003314531 | -0.0003252819 | -0.0003098224 | -0.0002874903 | -0.0002622602 | -0.0002390757 | -0.0002230305 | -0.0002185077 | -0.0002284459 | -0.0002539446 | -0.0002942301 | -0.0003469493 | -0.0004086041 | -0.000475136 | -0.0005423352 | -0.000606138 | -0.0006628414 | -0.0007091471 | -0.0007423407 | -0.0007603446 | -0.0007619296 | -0.0007468717 | -0.0007161101 | -0.0006718332 | -0.0006173302 | -0.0005568353 | -0.0004951132 | -0.0004370229 | -0.0003870571 | -0.0003489343 | -0.0003252731 | -0.0003174202 | -0.000325429 | -0.0003482251 | -0.0003838266 | -0.0004295989 | -0.0004826129 | -0.000539844 | -0.0005983879 | -0.0006555853 | -0.0007090443 | -0.0007567195 | -0.0007969224 | -0.0008283991 | -0.0008503584 | -0.0008626084 | -0.0008655577 | -0.0008602341 | -0.0008481722 | -0.0008313071 | -0.0008118018 | -0.0007918193 | -0.0007734361 | -0.0007584756 | -0.0007484248 | -0.0007443569 | -0.0007468196 | -0.0007557779 | -0.0007705951 | -0.0007900888 | -0.0008127693 | -0.0008371047 | -0.0008619119 | -0.0008867094 | -0.0009119407 | -0.0009390461 | -0.0009701921 | -0.001007829 | -0.001054068 | -0.001109975 | -0.001175091 | -0.001247209 | -0.001322399 | -0.00139551 | -0.001460812 | -0.001512888 | -0.001547388 | -0.001561577 | -0.001554634 | -0.001527585 | -0.001482965 | -0.001424418 | -0.001356209 | -0.001282803 | -0.001208593 | -0.001137659 | -0.001073532 | -0.001019047 | -0.0009761716 | -0.0009459809 | -0.0009285906 | -0.0009232953 | -0.0009288246 | -0.0009435515 | -0.000965888 | -0.0009944266 | -0.001028111 | -0.00106623 | -0.001108361 | -0.001154231 | -0.001203535 | -0.001255814 | -0.001310308 | -0.001365868 | -0.001420906 | -0.001473531 | -0.001521779 | -0.001563898 | -0.001598767 | -0.001626139 | -0.001646858 | -0.001662618 | -0.001675704 | -0.001688512 | -0.001702953 | -0.001720096 | -0.001739955 | -0.001761656 | -0.001783783 | -0.001804772 | -0.001823348 | -0.001838789 | -0.001850867 | -0.001859722 | -0.001865555 | -0.001868464 | -0.001868386 | -0.001865185 | -0.001858969 | -0.001850338 | -0.001840534 | -0.001831514 | -0.001825646 | -0.001825335 | -0.001832588 | -0.001848565 | -0.001873366 | -0.001905939 | -0.00194431 | -0.001985846 | -0.002027688 | -0.002067049 | -0.002101479 | -0.00212902 | -0.002148202 | -0.002158049 | -0.002157957 | -0.002147737 | -0.002127655 | -0.002098419 | -0.002061317 | -0.002018086 | -0.001970863 | -0.001921848 | -0.001873008 | -0.001825799 | -0.001781029 | -0.001738832 | -0.001698816 | -0.001660409 | -0.001623153 | -0.001586942 | -0.001552152 | -0.001519556 | -0.001490122 | -0.001464769 | -0.001444082 | -0.001428184 | -0.001416802 | -0.001409291 | -0.001404876 | -0.00140289 | -0.001402889 | -0.001404792 | -0.001408741 | -0.001415025 | -0.001423817 | -0.001435017 | -0.001448016 | -0.001461623 | -0.001474093 | -0.001483245 | -0.001486763 | -0.0014825 | -0.001468775 | -0.001444806 | -0.001410945 | -0.001368872 | -0.001321525 | -0.001272868 | -0.00122741 | -0.001189555 | -0.001162874 | -0.001149376 | -0.00114911 | -0.001160038 | -0.001178279 | -0.001198766 | -0.001216182 | -0.001225869 | -0.001224584 | -0.001211036 | -0.001185912 | -0.001151576 | -0.001111529 | -0.001069598 | -0.001029363 | -0.0009936088 | -0.0009640329 | -0.0009412119 | -0.0009248482 | -0.0009140305 | -0.0009076533 | -0.0009047448
135 | -0.07360416 | -0.07356598 | -0.07354397 | -0.07353129 | -0.07352063 | -0.07350528 | -0.07348004 | -0.07344173 | -0.07338925 | -0.07332338 | -0.07324631 | -0.07316105 | -0.07307101 | -0.07297954 | -0.07288967 | -0.07280397 | -0.07272446 | -0.07265255 | -0.07258893 | -0.07253369 | -0.07248628 | -0.07244568 | -0.07241035 | -0.0723786 | -0.07234862 | -0.07231876 | -0.07228764 | -0.0722542 | -0.07221778 | -0.07217793 | -0.07213427 | -0.0720863 | -0.07203333 | -0.07197451 | -0.07190891 | -0.07183579 | -0.07175487 | -0.07166671 | -0.07157282 | -0.07147582 | -0.07137922 | -0.07128702 | -0.07120341 | -0.07113204 | -0.07107568 | -0.0710358 | -0.07101233 | -0.07100383 | -0.0710076 | -0.07102007 | -0.07103727 | -0.07105531 | -0.07107078 | -0.07108112 | -0.07108477 | -0.07108123 | -0.07107098 | -0.0710552 | -0.07103547 | -0.07101345 | -0.07099045 | -0.07096721 | -0.07094383 | -0.07091972 | -0.07089372 | -0.07086439 | -0.07083024 | -0.07079001 | -0.07074292 | -0.0706888 | -0.07062817 | -0.07056217 | -0.07049244 | -0.07042097 | -0.07034981 | -0.07028097 | -0.07021629 | -0.0701573 | -0.0701053 | -0.07006125 | -0.07002581 | -0.06999926 | -0.0699814 | -0.06997145 | -0.0699681 | -0.06996955 | -0.06997372 | -0.06997853 | -0.06998216 | -0.06998335 | -0.06998146 | -0.06997643 | -0.0699686 | -0.06995842 | -0.06994635 | -0.06993272 | -0.06991796 | -0.06990271 | -0.06988828 | -0.06987684 | -0.06987133 | -0.06987528 | -0.06989221 | -0.06992486 | -0.06997457 | -0.07004061 | -0.07012003 | -0.07020785 | -0.07029773 | -0.07038283 | -0.07045686 | -0.07051497 | -0.07055449 | -0.07057525 | -0.07057945 | -0.0705712 | -0.07055577 | -0.07053851 | -0.07052395 | -0.07051487 | -0.0705119 | -0.07051324 | -0.07051513 | -0.07051253 | -0.07050011 | -0.07047339 | -0.0704297 | -0.0703688 | -0.07029322 | -0.07020792 | -0.07011972 | -0.07003632 | -0.06996525 | -0.06991284 | -0.06988342 | -0.06987872 | -0.06989778 | -0.06993716 | -0.06999146 | -0.07005409 | -0.07011814 | -0.07017724 | -0.07022622 | -0.07026161 | -0.07028182 | -0.07028704 | -0.07027899 | -0.07026051 | -0.07023497 | -0.07020569 | -0.07017544 | -0.07014594 | -0.07011759 | -0.07008943 | -0.07005939 | -0.07002469 | -0.0699826 | -0.06993115 | -0.06986977 | -0.06979972 | -0.06972405 | -0.06964723 | -0.06957447 | -0.06951075 | -0.06946006 | -0.06942468 | -0.06940492 | -0.06939924 | -0.06940456 | -0.06941687 | -0.06943192 | -0.06944577 | -0.06945522 | -0.06945807 | -0.06945312 | -0.0694402 | -0.06941987 | -0.06939317 | -0.06936134 | -0.06932556 | -0.06928678 | -0.06924561 | -0.06920246 | -0.06915769 | -0.06911188 | -0.06906607 | -0.06902201 | -0.06898207 | -0.06894908 | -0.06892601 | -0.06891551 | -0.06891942 | -0.06893843 | -0.06897185 | -0.06901771 | -0.06907306 | -0.06913446 | -0.06919847 | -0.06926222 | -0.06932361 | -0.06938143 | -0.06943512 | -0.06948436 | -0.06952858 | -0.06956667 | -0.06959665 | -0.06961586 | -0.06962118 | -0.06960952 | -0.06957841 | -0.06952632 | -0.069453 | -0.06935938 | -0.06924752 | -0.06912026 | -0.06898092 | -0.0688331 | -0.06868056 | -0.06852712 | -0.06837665 | -0.06823301 | -0.06809981 | -0.06798017 | -0.06787635 | -0.06778942 | -0.06771904 | -0.06766341 | -0.0676195 | -0.0675833 | -0.06755032 | -0.06751604 | -0.06747635 | -0.06742775 | -0.06736753 | -0.06729376 | -0.06720528 | -0.06710159 | -0.06698284 | -0.06684987 | -0.06670415 | -0.06654787 | -0.06638394 | -0.06621585 | -0.06604752 | -0.06588302 | -0.0657262 | -0.06558037 | -0.06544792 | -0.06533002 | -0.06522648 | -0.0651357 | -0.06505482 | -0.06498003 | -0.06490695 | -0.06483109 | -0.06474837 | -0.0646555 | -0.06455036 | -0.06443212 | -0.06430133 | -0.06415974 | -0.06400997 | -0.06385515 | -0.06369834 | -0.06354215 | -0.06338841 | -0.06323799 | -0.06309082 | -0.06294605 | -0.06280249 | -0.06265883 | -0.06251404 | -0.06236756 | -0.06221941 | -0.06207009 | -0.06192047 | -0.06177155 | -0.06162422 | -0.06147909 | -0.06133627 | -0.06119533 | -0.06105531 | -0.06091485 | -0.06077246 | -0.0606267 | -0.06047647 | -0.06032127 | -0.0601612 | -0.05999703 | -0.05982999 | -0.05966153 | -0.05949302 | -0.05932545 | -0.05915925 | -0.05899408 | -0.05882888 | -0.05866192 | -0.05849098 | -0.05831365 | -0.05812767 | -0.05793125 | -0.05772341 | -0.05750419 | -0.05727475 | -0.05703738 | -0.05679514 | -0.05655154 | -0.05631 | -0.05607332 | -0.05584319 | -0.05561999 | -0.05540261 | -0.05518871 | -0.05497498 | -0.0547577 | -0.05453327 | -0.05429865 | -0.05405162 | -0.05379104 | -0.05351674 | -0.05322942 | -0.05293045 | -0.05262159 | -0.05230475 | -0.05198183 | -0.05165444 | -0.05132388 | -0.05099098 | -0.05065601 | -0.05031875 | -0.04997853 | -0.04963434 | -0.04928496 | -0.04892914 | -0.04856569 | -0.04819355 | -0.04781181 | -0.04741962 | -0.04701611 | -0.04660025 | -0.04617082 | -0.04572639 | -0.04526543 | -0.04478643 | -0.04428807 | -0.04376944 | -0.04323024 | -0.04267081 | -0.04209232 | -0.04149663 | -0.04088628 | -0.0402642 | -0.03963357 | -0.03899744 | -0.03835852 | -0.03771887 | -0.03707981 | -0.03644197 | -0.03580548 | -0.03517011 | -0.03453558 | -0.03390167 | -0.0332682 | -0.03263497 | -0.03200146 | -0.03136671 | -0.03072923 | -0.03008704 | -0.02943801 | -0.02878015 | -0.028112 | -0.02743289 | -0.02674302 | -0.02604339 | -0.02533551 | -0.02462101 | -0.02390131 | -0.02317729 | -0.02244911 | -0.02171617 | -0.02097719 | -0.02023037 | -0.01947367 | -0.01870495 | -0.01792232 | -0.01712426 | -0.0163099 | -0.01547909 | -0.01463264 | -0.01377239 | -0.01290138 | -0.01202386 | -0.01114537 | -0.01027258 | -0.009413148 | -0.008575429 | -0.007768056 | -0.006999435 | -0.006277246 | -0.005607974 | -0.004996597 | -0.00444636 | -0.003958718 | -0.003533434 | -0.003168739 | -0.00286149 | -0.002607324 | -0.002400876 | -0.002235964 | -0.002105927 | -0.002004013 | -0.001923867 | -0.001859955 | -0.00180789 | -0.00176455 | -0.001727904 | -0.00169672 | -0.001670108 | -0.001647113 | -0.001626415 | -0.001606297 | -0.001584768 | -0.001559813 | -0.00152976 | -0.0014936 | -0.001451118 | -0.001402965 | -0.001350609 | -0.001296089 | -0.001241757 | -0.001189872 | -0.00114221 | -0.001099771 | -0.001062509 | -0.001029356 | -0.0009984401 | -0.0009674578 | -0.0009342498 | -0.0008973188 | -0.0008561781 | -0.0008114596 | -0.0007646863 | -0.0007179264 | -0.0006732848 | -0.0006324962 | -0.0005966874 | -0.0005663631 | -0.0005415784 | -0.0005221437 | -0.0005078234 | -0.0004983725 | -0.0004935739 | -0.0004930348 | -0.0004961041 | -0.0005018348 | -0.0005090863 | -0.0005167928 | -0.0005241563 | -0.0005309375 | -0.0005375218 | -0.000544921 | -0.000554592 | -0.0005681223 | -0.0005869231 | -0.0006119329 | -0.0006433703 | -0.000680644 | -0.000722314 | -0.0007661962 | -0.0008095279 | -0.0008491926 | -0.0008820445 | -0.0009052744 | -0.0009166815 | -0.0009150119 | -0.0009000325 | -0.0008725289 | -0.0008341682 | -0.0007871364 | -0.0007337568 | -0.0006762167 | -0.0006163346 | -0.0005555185 | -0.0004947953 | -0.0004350182 | -0.0003770128 | -0.0003216723 | -0.0002699973 | -0.0002229518 | -0.0001813076 | -0.0001455065 | -0.0001155651 | -9.107233e-05 | -7.134211e-05 | -5.559098e-05 | -4.313012e-05 | -3.35434e-05 | -2.6745e-05 | -2.302113e-05 | -2.288944e-05 | -2.701667e-05 | -3.599301e-05 | -5.021118e-05 | -6.972177e-05 | -9.411624e-05 | -0.0001224379 | -0.0001532295 | -0.0001845734 | -0.00021428 | -0.000240112 | -0.0002601321 | -0.000272928 | -0.0002778945 | -0.0002752404 | -0.0002659709 | -0.0002515804 | -0.0002338277 | -0.0002143676 | -0.0001945551 | -0.0001753431 | -0.0001573841 | -0.0001411183 | -0.0001269764 | -0.0001154669 | -0.0001071907 | -0.0001027336 | -0.0001025935 | -0.0001070226 | -0.0001159948 | -0.0001292295 | -0.0001462652 | -0.0001664877 | -0.0001891677 | -0.0002134474 | -0.0002382322 | -0.0002621836 | -0.0002837206 | -0.0003011845 | -0.0003130781 | -0.0003182903 | -0.0003163931 | -0.000307689 | -0.0002932187 | -0.0002745209 | -0.0002533467 | -0.0002313025 | -0.0002095915 | -0.0001888252 | -0.0001690279 | -0.0001498608 | -0.0001307855 | -0.0001113482 | -9.142311e-05 | -7.124285e-05 | -5.147808e-05 | -3.312046e-05 | -1.745782e-05 | -5.919504e-06 | 0 | -1.155238e-06 | -1.07389e-05 | -2.971795e-05 | -5.848439e-05 | -9.660127e-05 | -0.0001426683 | -0.0001944192 | -0.0002489621 | -0.0003032395 | -0.0003546096 | -0.0004013173 | -0.0004427993 | -0.0004796624 | -0.0005134138 | -0.0005460177 | -0.00057932 | -0.0006145969 | -0.0006522942 | -0.0006919761 | -0.0007324232 | -0.0007719229 | -0.0008085284 | -0.000840262 | -0.0008653576 | -0.0008822528 | -0.0008897614 | -0.0008871414 | -0.0008742134 | -0.0008514651 | -0.000820188 | -0.0007824769 | -0.0007410878 | -0.0006992576 | -0.0006602782 | -0.0006270665 | -0.0006017389 | -0.0005853059 | -0.0005775652 | -0.0005771897 | -0.0005819968 | -0.0005894229 | -0.0005969539 | -0.0006024789 | -0.0006046439 | -0.0006029239 | -0.0005976072 | -0.0005896562 | -0.0005804598 | -0.0005716056 | -0.0005646405 | -0.0005608806 | -0.0005612169 | -0.0005660655 | -0.0005752228 | -0.0005878993 | -0.000602699 | -0.0006177723 | -0.0006310635 | -0.0006405527 | -0.0006447009 | -0.0006427599 | -0.0006350161 | -0.0006228624 | -0.0006086383 | -0.0005952861 | -0.0005859361 | -0.000583425 | -0.000589961 | -0.0006068948 | -0.0006346799 | -0.0006729519 | -0.0007206501 | -0.0007761653 | -0.0008374341 | -0.0009020198 | -0.000967173 | -0.001029892 | -0.001087088 | -0.001135801 | -0.00117339 | -0.00119787 | -0.00120801 | -0.001203511 | -0.001184994 | -0.001153862 | -0.001112082 | -0.001061932 | -0.00100568 | -0.000945434 | -0.0008830175 | -0.0008199712 | -0.0007577427 | -0.000697835 | -0.0006419138 | -0.0005919826 | -0.0005503287 | -0.0005194895 | -0.0005019348 | -0.0004997809 | -0.0005144411 | -0.0005462345 | -0.0005942455 | -0.0006561935 | -0.0007286176 | -0.000807196 | -0.0008872789 | -0.0009644254 | -0.001034903 | -0.001096103 | -0.001146668 | -0.00118643 | -0.001216137 | -0.001237172 | -0.001251227 | -0.001260015 | -0.001265207 | -0.001268283 | -0.001270585 | -0.001273144 | -0.001276688 | -0.001281542 | -0.001287533 | -0.001294115 | -0.001300507 | -0.001306091 | -0.001310729 | -0.001315001 | -0.001320284 | -0.001328579 | -0.001341965 | -0.001362051 | -0.001389337 | -0.001422824 | -0.001460039 | -0.001497344 | -0.001530625 | -0.001556114 | -0.001571169 | -0.001574923 | -0.001568431 | -0.001554548 | -0.001537372 | -0.001521479 | -0.001511113 | -0.001509415 | -0.001517967 | -0.001536535 | -0.00156321 | -0.001594683 | -0.001626745 | -0.001654894 | -0.001674813 | -0.001682835 | -0.001676279 | -0.001653681 | -0.001614963 | -0.001561347 | -0.001495331 | -0.001420366 | -0.001340566 | -0.001260202 | -0.001183301 | -0.001113195 | -0.001052288 | -0.001001893 | -0.0009622527 | -0.0009327722 | -0.0009122836 | -0.0008993991 | -0.0008928543 | -0.0008917719 | -0.0008958648 | -0.0009054492 | -0.0009212987 | -0.0009443292 | -0.0009752711 | -0.001014153 | -0.001059991 | -0.001110648 | -0.001162857 | -0.001212652 | -0.001255838 | -0.001288708 | -0.001308559 | -0.001314219 | -0.001306131 | -0.001286289 | -0.001257891 | -0.001224844 | -0.001191255 | -0.001160896 | -0.001136714 | -0.001120676 | -0.001113622 | -0.00111532 | -0.001124643 | -0.001139838 | -0.001158831 | -0.001179487 | -0.001199768 | -0.00121781 | -0.001231979 | -0.001240848 | -0.001243218 | -0.001238181 | -0.001225325 | -0.001204876 | -0.001177834 | -0.001146023 | -0.001111954 | -0.001078601 | -0.001049038 | -0.001025879 | -0.001010985 | -0.001005082 | -0.001007607 | -0.001016744 | -0.001029772 | -0.001043466 | -0.00105471 | -0.001061021
151 | -0.07383427 | -0.07381218 | -0.07379668 | -0.07378176 | -0.07376132 | -0.07373024 | -0.07368506 | -0.07362443 | -0.073549 | -0.07346114 | -0.07336443 | -0.07326308 | -0.07316133 | -0.07306306 | -0.07297134 | -0.07288823 | -0.07281462 | -0.07275023 | -0.07269361 | -0.07264258 | -0.07259454 | -0.07254697 | -0.07249774 | -0.07244553 | -0.07238992 | -0.0723314 | -0.07227119 | -0.07221097 | -0.07215255 | -0.07209756 | -0.0720471 | -0.07200157 | -0.07196053 | -0.07192286 | -0.0718869 | -0.07185083 | -0.07181295 | -0.07177218 | -0.07172821 | -0.07168173 | -0.07163434 | -0.07158838 | -0.07154665 | -0.071512 | -0.07148702 | -0.07147364 | -0.07147282 | -0.07148449 | -0.07150732 | -0.07153889 | -0.07157586 | -0.07161435 | -0.07165042 | -0.07168059 | -0.07170219 | -0.07171375 | -0.07171503 | -0.07170692 | -0.0716912 | -0.07167005 | -0.07164564 | -0.07161971 | -0.07159335 | -0.07156695 | -0.07154024 | -0.07151251 | -0.07148297 | -0.07145098 | -0.07141629 | -0.0713791 | -0.07134 | -0.07129979 | -0.07125931 | -0.0712192 | -0.07117979 | -0.07114123 | -0.07110363 | -0.0710673 | -0.071033 | -0.07100199 | -0.07097594 | -0.07095671 | -0.070946 | -0.07094492 | -0.0709538 | -0.07097188 | -0.07099739 | -0.07102764 | -0.0710593 | -0.07108876 | -0.07111248 | -0.0711274 | -0.07113123 | -0.07112269 | -0.07110177 | -0.07106981 | -0.07102957 | -0.07098499 | -0.07094101 | -0.07090308 | -0.07087657 | -0.07086617 | -0.0708752 | -0.07090515 | -0.07095544 | -0.07102341 | -0.07110475 | -0.07119404 | -0.07128562 | -0.07137422 | -0.0714556 | -0.07152686 | -0.07158666 | -0.07163497 | -0.07167278 | -0.07170172 | -0.07172361 | -0.07173995 | -0.07175168 | -0.07175885 | -0.0717607 | -0.07175561 | -0.07174146 | -0.07171598 | -0.0716772 | -0.07162394 | -0.07155619 | -0.0714754 | -0.07138453 | -0.07128793 | -0.07119106 | -0.07109998 | -0.07102076 | -0.07095888 | -0.07091851 | -0.070902 | -0.07090945 | -0.07093862 | -0.07098516 | -0.07104303 | -0.07110528 | -0.07116496 | -0.07121591 | -0.07125352 | -0.07127513 | -0.07128002 | -0.07126916 | -0.07124476 | -0.07120955 | -0.07116627 | -0.07111718 | -0.07106377 | -0.0710067 | -0.07094594 | -0.070881 | -0.07081125 | -0.07073632 | -0.0706565 | -0.07057301 | -0.07048816 | -0.0704053 | -0.07032843 | -0.07026181 | -0.07020925 | -0.07017348 | -0.07015573 | -0.07015545 | -0.07017045 | -0.07019723 | -0.07023153 | -0.07026898 | -0.07030553 | -0.07033786 | -0.07036351 | -0.07038082 | -0.07038891 | -0.07038739 | -0.07037625 | -0.07035581 | -0.0703266 | -0.07028938 | -0.07024512 | -0.07019498 | -0.07014035 | -0.07008271 | -0.07002374 | -0.06996527 | -0.06990928 | -0.06985778 | -0.06981277 | -0.06977606 | -0.06974914 | -0.06973301 | -0.0697281 | -0.06973433 | -0.06975125 | -0.0697782 | -0.06981452 | -0.06985965 | -0.06991312 | -0.06997446 | -0.07004291 | -0.07011719 | -0.07019533 | -0.07027468 | -0.07035204 | -0.07042406 | -0.07048765 | -0.07054039 | -0.07058088 | -0.07060865 | -0.0706241 | -0.07062803 | -0.07062122 | -0.07060408 | -0.07057645 | -0.07053761 | -0.07048666 | -0.07042287 | -0.07034619 | -0.07025758 | -0.07015916 | -0.0700541 | -0.06994627 | -0.06983971 | -0.06973805 | -0.06964397 | -0.06955882 | -0.06948247 | -0.06941338 | -0.06934892 | -0.06928586 | -0.0692209 | -0.06915128 | -0.06907516 | -0.06899189 | -0.068902 | -0.06880712 | -0.06870959 | -0.06861201 | -0.06851689 | -0.06842626 | -0.06834149 | -0.06826319 | -0.06819133 | -0.06812532 | -0.06806418 | -0.06800667 | -0.06795132 | -0.06789652 | -0.06784052 | -0.06778159 | -0.06771807 | -0.06764868 | -0.06757272 | -0.0674901 | -0.06740139 | -0.06730774 | -0.06721052 | -0.06711112 | -0.06701066 | -0.06690983 | -0.06680888 | -0.06670762 | -0.06660562 | -0.06650232 | -0.06639717 | -0.06628967 | -0.0661794 | -0.06606611 | -0.0659496 | -0.06582976 | -0.06570655 | -0.06557998 | -0.06545018 | -0.06531743 | -0.06518224 | -0.06504543 | -0.06490819 | -0.06477196 | -0.06463832 | -0.06450873 | -0.06438418 | -0.06426493 | -0.06415039 | -0.06403903 | -0.06392872 | -0.06381706 | -0.06370193 | -0.06358185 | -0.06345628 | -0.06332569 | -0.06319132 | -0.06305484 | -0.06291781 | -0.06278126 | -0.06264543 | -0.06250961 | -0.06237236 | -0.06223188 | -0.06208643 | -0.06193483 | -0.06177682 | -0.0616133 | -0.06144635 | -0.06127891 | -0.06111443 | -0.06095627 | -0.0608071 | -0.06066835 | -0.06053984 | -0.06041973 | -0.06030469 | -0.0601904 | -0.06007222 | -0.05994591 | -0.05980822 | -0.0596573 | -0.05949279 | -0.05931565 | -0.05912783 | -0.05893176 | -0.05872999 | -0.05852475 | -0.05831797 | -0.05811103 | -0.05790502 | -0.05770066 | -0.05749837 | -0.05729816 | -0.05709965 | -0.05690182 | -0.05670305 | -0.05650119 | -0.05629374 | -0.05607825 | -0.0558526 | -0.05561533 | -0.05536579 | -0.05510408 | -0.05483086 | -0.0545471 | -0.05425377 | -0.05395158 | -0.05364084 | -0.05332151 | -0.05299328 | -0.05265565 | -0.05230803 | -0.05194983 | -0.05158056 | -0.05119983 | -0.05080748 | -0.05040363 | -0.04998879 | -0.0495638 | -0.04912978 | -0.04868798 | -0.04823967 | -0.04778581 | -0.0473269 | -0.04686282 | -0.04639277 | -0.04591535 | -0.04542868 | -0.04493069 | -0.04441939 | -0.04389327 | -0.04335163 | -0.0427949 | -0.04222476 | -0.0416441 | -0.04105679 | -0.04046734 | -0.03988028 | -0.03929968 | -0.03872858 | -0.03816858 | -0.03761976 | -0.0370806 | -0.03654831 | -0.03601918 | -0.03548914 | -0.03495422 | -0.03441099 | -0.03385691 | -0.03329037 | -0.03271067 | -0.03211783 | -0.03151228 | -0.03089453 | -0.03026494 | -0.02962348 | -0.02896968 | -0.02830273 | -0.02762164 | -0.02692547 | -0.02621353 | -0.02548557 | -0.02474183 | -0.02398305 | -0.02321046 | -0.02242559 | -0.0216302 | -0.02082617 | -0.02001529 | -0.01919919 | -0.0183792 | -0.01755626 | -0.01673093 | -0.01590341 | -0.01507384 | -0.01424245 | -0.01340995 | -0.01257784 | -0.01174855 | -0.01092564 | -0.0101137 | -0.009318262 | -0.008545539 | -0.007802136 | -0.007094689 | -0.006429479 | -0.005812049 | -0.005246852 | -0.004736902 | -0.00428359 | -0.003886676 | -0.003544391 | -0.003253706 | -0.003010709 | -0.002810911 | -0.002649557 | -0.002521804 | -0.002422849 | -0.002347933 | -0.002292348 | -0.002251537 | -0.00222122 | -0.002197539 | -0.002177275 | -0.002157889 | -0.002137595 | -0.002115308 | -0.002090542 | -0.002063326 | -0.00203412 | -0.002003782 | -0.001973507 | -0.001944778 | -0.001919251 | -0.001898608 | -0.001884299 | -0.001877378 | -0.001878329 | -0.001887015 | -0.001902832 | -0.001924824 | -0.001951921 | -0.001983118 | -0.00201762 | -0.002054877 | -0.002094533 | -0.002136289 | -0.002179753 | -0.002224228 | -0.002268599 | -0.002311215 | -0.002349889 | -0.00238197 | -0.002404526 | -0.002414678 | -0.002410027 | -0.002388966 | -0.002351117 | -0.002297489 | -0.002230491 | -0.002153733 | -0.002071573 | -0.001988549 | -0.00190885 | -0.001835846 | -0.00177184 | -0.001717968 | -0.001674356 | -0.001640414 | -0.001615092 | -0.001597172 | -0.001585337 | -0.0015782 | -0.001574238 | -0.001571693 | -0.001568577 | -0.001562777 | -0.00155228 | -0.001535456 | -0.001511334 | -0.001479778 | -0.00144162 | -0.001398542 | -0.001352877 | -0.001307223 | -0.001264089 | -0.001225496 | -0.001192679 | -0.001165882 | -0.001144405 | -0.001126703 | -0.001110732 | -0.001094347 | -0.001075799 | -0.001054058 | -0.001029056 | -0.00100163 | -0.0009733451 | -0.0009459362 | -0.000920908 | -0.000899046 | -0.0008802186 | -0.0008633749 | -0.0008468956 | -0.0008290104 | -0.0008082955 | -0.000784018 | -0.0007562541 | -0.0007257604 | -0.0006937504 | -0.0006615445 | -0.0006303528 | -0.0006011997 | -0.0005749281 | -0.0005522366 | -0.0005337189 | -0.0005198138 | -0.0005106263 | -0.0005057469 | -0.000504169 | -0.0005043904 | -0.0005046467 | -0.0005032943 | -0.0004993127 | -0.000492581 | -0.0004840552 | -0.0004755487 | -0.0004693891 | -0.0004678275 | -0.0004725161 | -0.0004840532 | -0.0005017719 | -0.0005238851 | -0.0005477541 | -0.0005703893 | -0.0005890293 | -0.0006015121 | -0.0006066705 | -0.0006043966 | -0.0005956661 | -0.0005823023 | -0.0005667072 | -0.0005515433 | -0.0005394323 | -0.000532509 | -0.0005321295 | -0.0005385219 | -0.0005506508 | -0.0005662874 | -0.0005822618 | -0.0005949753 | -0.0006010852 | -0.0005981592 | -0.0005851886 | -0.0005628784 | -0.0005335811 | -0.0005009189 | -0.0004691554 | -0.0004424846 | -0.0004243935 | -0.0004171583 | -0.0004215661 | -0.0004369648 | -0.0004614213 | -0.0004920405 | -0.0005254609 | -0.0005581443 | -0.0005868473 | -0.0006088439 | -0.000622181 | -0.0006257716 | -0.0006194907 | -0.0006042206 | -0.0005816841 | -0.0005543655 | -0.0005252475 | -0.0004975212 | -0.0004742661 | -0.0004581017 | -0.0004509494 | -0.000453846 | -0.0004668215 | -0.0004890002 | -0.0005186921 | -0.000553597 | -0.00059111 | -0.0006285357 | -0.0006633939 | -0.0006935761 | -0.0007174383 | -0.0007338444 | -0.000742132 | -0.0007420591 | -0.0007336693 | -0.0007173449 | -0.0006936918 | -0.0006636667 | -0.0006285925 | -0.0005902153 | -0.0005507342 | -0.0005126512 | -0.0004786702 | -0.000451424 | -0.0004331841 | -0.0004255638 | -0.0004292177 | -0.0004437079 | -0.0004675304 | -0.0004982919 | -0.0005331522 | -0.000569293 | -0.0006044499 | -0.0006373382 | -0.0006678521 | -0.0006970533 | -0.0007268492 | -0.0007595263 | -0.00079717 | -0.000841103 | -0.0008915239 | -0.0009472949 | -0.001005982 | -0.001064198 | -0.001117982 | -0.001163367 | -0.001196883 | -0.001215976 | -0.001219297 | -0.001206802 | -0.001179671 | -0.001140205 | -0.00109152 | -0.001037219 | -0.0009811291 | -0.0009269953 | -0.0008781196 | -0.0008371842 | -0.0008060111 | -0.0007855594 | -0.000775871 | -0.0007762254 | -0.0007853552 | -0.0008015992 | -0.0008232113 | -0.0008484624 | -0.0008757973 | -0.0009039067 | -0.0009317402 | -0.0009584891 | -0.0009835292 | -0.001006419 | -0.001026804 | -0.001044378 | -0.001058792 | -0.001069679 | -0.001076729 | -0.001079701 | -0.001078596 | -0.001073667 | -0.001065556 | -0.00105512 | -0.001043423 | -0.001031638 | -0.001020875 | -0.001012167 | -0.00100644 | -0.001004598 | -0.001007543 | -0.001016111 | -0.00103097 | -0.001052416 | -0.001080031 | -0.001112524 | -0.00114755 | -0.001181839 | -0.001211548 | -0.001232792 | -0.001242322 | -0.001238175 | -0.001220118 | -0.001189974 | -0.001151419 | -0.001109587 | -0.001070332 | -0.001039329 | -0.001021232 | -0.00101888 | -0.001032909 | -0.001061636 | -0.001101421 | -0.001147216 | -0.001193351 | -0.001234428 | -0.001265957 | -0.001284827 | -0.001289446 | -0.001279669 | -0.001256613 | -0.001222224 | -0.001179004 | -0.001129639 | -0.001076825 | -0.001023008 | -0.0009702231 | -0.0009200084 | -0.0008733842 | -0.0008308454 | -0.0007924839 | -0.0007581581 | -0.0007276515 | -0.000700808 | -0.0006776421 | -0.0006583234 | -0.0006432012 | -0.0006327891 | -0.0006277035 | -0.0006286624 | -0.0006365347 | -0.0006522081 | -0.0006765063 | -0.0007100259 | -0.0007528109 | -0.0008042038 | -0.0008625501 | -0.000925168 | -0.0009883519 | -0.001047711 | -0.001098474 | -0.001136006 | -0.001156312 | -0.001156505 | -0.001135219 | -0.001092778 | -0.001031154 | -0.0009539407 | -0.0008660216 | -0.0007731794 | -0.0006816011 | -0.0005973312 | -0.0005257433 | -0.0004709505 | -0.0004352847 | -0.0004188958 | -0.0004196443 | -0.000433236 | -0.0004536513 | -0.0004739407 | -0.0004872373 | -0.0004877604 | -0.0004717088 | -0.0004378991 | -0.0003879114 | -0.0003258119 | -0.0002574581 | -0.0001893381 | -0.0001275587 | -7.67956e-05 | -3.956144e-05 | -1.593885e-05 | -3.913712e-06 | 0 | -2.794485e-07 | -1.387977e-06
165 | -0.07214534 | -0.07211508 | -0.07210776 | -0.07211661 | -0.07213404 | -0.07215269 | -0.07216625 | -0.07217003 | -0.07216107 | -0.07213813 | -0.07210137 | -0.07205202 | -0.07199209 | -0.07192411 | -0.07185088 | -0.07177522 | -0.07169984 | -0.07162705 | -0.07155852 | -0.07149523 | -0.07143739 | -0.07138445 | -0.07133512 | -0.07128769 | -0.07124011 | -0.07119032 | -0.07113647 | -0.07107708 | -0.07101127 | -0.07093873 | -0.07085971 | -0.07077486 | -0.07068514 | -0.07059173 | -0.07049584 | -0.0703987 | -0.07030159 | -0.07020592 | -0.07011323 | -0.07002534 | -0.06994432 | -0.06987234 | -0.06981164 | -0.06976414 | -0.06973126 | -0.06971352 | -0.06971032 | -0.06971985 | -0.06973911 | -0.06976407 | -0.06979018 | -0.06981289 | -0.06982821 | -0.0698332 | -0.06982631 | -0.06980753 | -0.06977819 | -0.0697407 | -0.06969812 | -0.06965359 | -0.06960995 | -0.06956935 | -0.06953317 | -0.069502 | -0.06947574 | -0.06945378 | -0.06943524 | -0.06941909 | -0.06940427 | -0.06938972 | -0.0693745 | -0.06935778 | -0.069339 | -0.06931796 | -0.06929496 | -0.06927086 | -0.06924719 | -0.06922595 | -0.06920941 | -0.06919975 | -0.06919864 | -0.0692069 | -0.0692242 | -0.06924899 | -0.0692787 | -0.06930999 | -0.06933926 | -0.06936316 | -0.06937895 | -0.06938491 | -0.06938038 | -0.06936569 | -0.06934197 | -0.06931084 | -0.06927425 | -0.06923428 | -0.06919314 | -0.06915316 | -0.06911694 | -0.06908738 | -0.0690676 | -0.0690608 | -0.06906983 | -0.06909679 | -0.06914266 | -0.06920692 | -0.06928743 | -0.06938052 | -0.06948145 | -0.06958487 | -0.06968555 | -0.06977891 | -0.06986171 | -0.0699322 | -0.06999019 | -0.07003685 | -0.07007422 | -0.07010456 | -0.07012975 | -0.07015072 | -0.0701673 | -0.07017803 | -0.07018058 | -0.07017226 | -0.0701507 | -0.07011451 | -0.07006382 | -0.07000056 | -0.06992846 | -0.06985264 | -0.06977913 | -0.06971401 | -0.06966259 | -0.06962881 | -0.06961456 | -0.06961943 | -0.06964075 | -0.06967384 | -0.06971265 | -0.06975042 | -0.06978054 | -0.06979739 | -0.06979693 | -0.06977723 | -0.06973854 | -0.06968312 | -0.06961488 | -0.06953873 | -0.06945987 | -0.06938308 | -0.06931216 | -0.06924955 | -0.06919614 | -0.0691514 | -0.06911369 | -0.06908067 | -0.06904987 | -0.0690192 | -0.06898731 | -0.06895392 | -0.06891977 | -0.06888642 | -0.06885604 | -0.06883082 | -0.06881267 | -0.06880282 | -0.06880163 | -0.06880862 | -0.06882245 | -0.06884111 | -0.06886218 | -0.06888305 | -0.06890122 | -0.06891459 | -0.06892161 | -0.06892161 | -0.06891485 | -0.06890251 | -0.06888653 | -0.06886932 | -0.06885327 | -0.06884037 | -0.06883186 | -0.06882805 | -0.06882829 | -0.06883128 | -0.06883544 | -0.06883932 | -0.06884191 | -0.06884293 | -0.06884286 | -0.06884282 | -0.06884432 | -0.06884901 | -0.06885839 | -0.06887378 | -0.06889613 | -0.06892601 | -0.06896361 | -0.06900862 | -0.06906019 | -0.0691168 | -0.06917627 | -0.06923582 | -0.06929238 | -0.06934299 | -0.06938526 | -0.06941779 | -0.06944042 | -0.06945421 | -0.06946109 | -0.06946335 | -0.06946292 | -0.06946081 | -0.06945673 | -0.06944905 | -0.06943514 | -0.06941192 | -0.06937665 | -0.06932759 | -0.06926447 | -0.06918869 | -0.0691031 | -0.06901159 | -0.06891838 | -0.0688274 | -0.06874171 | -0.06866316 | -0.06859222 | -0.06852819 | -0.06846943 | -0.06841395 | -0.0683598 | -0.06830559 | -0.06825078 | -0.06819574 | -0.06814164 | -0.06809017 | -0.0680431 | -0.06800179 | -0.06796685 | -0.06793793 | -0.06791378 | -0.06789248 | -0.06787187 | -0.06784999 | -0.06782552 | -0.06779801 | -0.06776786 | -0.06773604 | -0.06770364 | -0.06767141 | -0.0676393 | -0.06760635 | -0.06757066 | -0.06752978 | -0.06748109 | -0.06742242 | -0.06735238 | -0.06727064 | -0.06717787 | -0.0670756 | -0.06696579 | -0.06685049 | -0.06673141 | -0.06660974 | -0.06648592 | -0.06635979 | -0.0662307 | -0.06609783 | -0.06596048 | -0.06581835 | -0.06567176 | -0.06552166 | -0.06536967 | -0.06521777 | -0.06506819 | -0.06492305 | -0.06478413 | -0.06465262 | -0.06452908 | -0.06441334 | -0.06430454 | -0.06420132 | -0.06410196 | -0.06400464 | -0.06390774 | -0.06380997 | -0.06371061 | -0.06360953 | -0.0635071 | -0.06340405 | -0.06330119 | -0.06319919 | -0.0630983 | -0.06299824 | -0.0628981 | -0.06279644 | -0.06269146 | -0.06258132 | -0.06246443 | -0.06233982 | -0.06220743 | -0.06206824 | -0.06192435 | -0.06177864 | -0.06163451 | -0.06149525 | -0.06136351 | -0.06124079 | -0.0611272 | -0.06102139 | -0.06092088 | -0.06082243 | -0.06072265 | -0.06061855 | -0.06050793 | -0.06038951 | -0.060263 | -0.06012883 | -0.05998795 | -0.05984155 | -0.05969077 | -0.05953659 | -0.05937984 | -0.05922113 | -0.05906097 | -0.0588998 | -0.05873806 | -0.05857614 | -0.05841444 | -0.05825331 | -0.05809294 | -0.05793331 | -0.05777415 | -0.05761489 | -0.05745466 | -0.05729229 | -0.05712647 | -0.05695576 | -0.05677885 | -0.05659458 | -0.05640214 | -0.05620102 | -0.05599114 | -0.05577273 | -0.05554641 | -0.05531303 | -0.05507371 | -0.05482966 | -0.05458215 | -0.05433228 | -0.05408095 | -0.05382862 | -0.05357536 | -0.05332071 | -0.05306382 | -0.05280365 | -0.05253915 | -0.05226939 | -0.05199368 | -0.05171152 | -0.05142246 | -0.05112593 | -0.05082109 | -0.05050678 | -0.05018156 | -0.04984395 | -0.04949275 | -0.04912731 | -0.04874771 | -0.04835474 | -0.04794978 | -0.04753456 | -0.04711078 | -0.04667988 | -0.04624294 | -0.04580074 | -0.04535392 | -0.0449032 | -0.04444953 | -0.04399411 | -0.04353831 | -0.04308324 | -0.04262951 | -0.04217685 | -0.04172386 | -0.04126804 | -0.04080597 | -0.04033371 | -0.0398472 | -0.03934277 | -0.03881754 | -0.03826958 | -0.03769812 | -0.03710354 | -0.03648734 | -0.03585201 | -0.03520087 | -0.03453791 | -0.03386763 | -0.03319476 | -0.03252398 | -0.0318596 | -0.03120523 | -0.03056343 | -0.02993547 | -0.0293212 | -0.02871898 | -0.02812586 | -0.02753789 | -0.02695058 | -0.02635932 | -0.02575996 | -0.02514901 | -0.0245239 | -0.02388299 | -0.0232254 | -0.0225508 | -0.02185917 | -0.02115063 | -0.02042535 | -0.0196835 | -0.01892533 | -0.01815126 | -0.01736193 | -0.01655832 | -0.01574186 | -0.01491445 | -0.01407854 | -0.01323716 | -0.01239385 | -0.01155265 | -0.01071801 | -0.009894691 | -0.009087739 | -0.008302331 | -0.007543744 | -0.006817218 | -0.006127771 | -0.005479953 | -0.004877503 | -0.004323082 | -0.003818048 | -0.003362405 | -0.002954891 | -0.002593214 | -0.002274447 | -0.001995339 | -0.001752581 | -0.001542945 | -0.001363367 | -0.001210816 | -0.001082268 | -0.0009746095 | -0.0008847215 | -0.0008096541 | -0.0007467598 | -0.000693932 | -0.0006497282 | -0.0006134418 | -0.0005849723 | -0.0005646084 | -0.0005527491 | -0.0005495609 | -0.0005546432 | -0.0005668032 | -0.0005839144 | -0.0006029516 | -0.0006201476 | -0.0006312691 | -0.0006320855 | -0.000618912 | -0.0005890607 | -0.000541355 | -0.0004763892 | -0.0003965948 | -0.0003060663 | -0.0002100824 | -0.0001144829 | -2.497728e-05 | 5.354844e-05 | 0.000117547 | 0.0001651619 | 0.0001962567 | 0.0002122168 | 0.00021555 | 0.0002093174 | 0.0001966575 | 0.0001802915 | 0.0001622039 | 0.0001436097 | 0.0001251039 | 0.0001069715 | 8.957692e-05 | 7.371236e-05 | 6.082205e-05 | 5.298364e-05 | 5.260634e-05 | 6.200687e-05 | 8.288295e-05 | 0.0001159333 | 0.000160575 | 0.0002149866 | 0.0002764286 | 0.0003417589 | 0.0004079298 | 0.0004724936 | 0.0005338606 | 0.0005913258 | 0.0006448064 | 0.0006945336 | 0.0007406081 | 0.0007827776 | 0.0008202979 | 0.0008521237 | 0.0008771288 | 0.0008944866 | 0.0009039594 | 0.0009060901 | 0.0009021826 | 0.0008941699 | 0.0008843154 | 0.0008748868 | 0.0008678408 | 0.0008645783 | 0.0008657366 | 0.0008711745 | 0.000879992 | 0.0008906511 | 0.0009012446 | 0.0009098478 | 0.0009148225 | 0.0009151234 | 0.000910492 | 0.0009014739 | 0.0008892545 | 0.0008753074 | 0.0008610328 | 0.000847449 | 0.000834965 | 0.0008234213 | 0.000812263 | 0.0008008997 | 0.0007890292 | 0.0007769274 | 0.0007655216 | 0.0007563403 | 0.0007512738 | 0.0007521294 | 0.0007603051 | 0.0007764238 | 0.0008001018 | 0.000830013 | 0.0008639512 | 0.0008991357 | 0.000932526 | 0.0009612486 | 0.0009829537 | 0.0009960825 | 0.001 | 0.0009951504 | 0.0009829742 | 0.0009657495 | 0.000946313 | 0.000927614 | 0.0009122841 | 0.0009021423 | 0.0008977872 | 0.0008984252 | 0.000901893 | 0.0009049679 | 0.0009038964 | 0.000895002 | 0.0008753531 | 0.0008432825 | 0.0007986799 | 0.0007430339 | 0.0006792763 | 0.0006113468 | 0.0005437429 | 0.0004809997 | 0.0004271633 | 0.0003854913 | 0.0003581595 | 0.0003462136 | 0.0003495847 | 0.0003672629 | 0.0003974765 | 0.0004378845 | 0.0004858695 | 0.0005386515 | 0.0005935018 | 0.0006478693 | 0.0006995026 | 0.0007465528 | 0.0007876041 | 0.0008216698 | 0.0008481541 | 0.0008666874 | 0.000877026 | 0.0008789099 | 0.0008718672 | 0.0008552215 | 0.0008281095 | 0.0007896216 | 0.0007391104 | 0.0006765146 | 0.0006027145 | 0.000519763 | 0.0004310133 | 0.0003409343 | 0.0002548275 | 0.0001782266 | 0.0001163253 | 7.328022e-05 | 5.165428e-05 | 5.208019e-05 | 7.304603e-05 | 0.0001110589 | 0.0001610127 | 0.0002167644 | 0.0002719213 | 0.0003206287 | 0.0003582549 | 0.0003818791 | 0.0003904323 | 0.0003845914 | 0.0003663413 | 0.0003383969 | 0.0003036082 | 0.0002644233 | 0.0002226099 | 0.0001791766 | 0.0001345129 | 8.873e-05 | 4.195297e-05 | -5.35676e-06 | -5.217617e-05 | -9.698038e-05 | -0.0001377747 | -0.0001723854 | -0.0001987083 | -0.0002149622 | -0.0002199206 | -0.0002130042 | -0.0001942921 | -0.0001646311 | -0.00012557 | -7.933713e-05 | -2.884802e-05 | 2.239649e-05 | 7.057108e-05 | 0.0001117318 | 0.0001422968 | 0.0001593693 | 0.0001611713 | 0.000147246 | 0.0001185475 | 7.741243e-05 | 2.719282e-05 | -2.805503e-05 | -8.404961e-05 | -0.0001367275 | -0.0001826864 | -0.0002194539 | -0.0002456349 | -0.0002609598 | -0.0002661401 | -0.0002626424 | -0.0002523879 | -0.0002375394 | -0.000220338 | -0.0002029292 | -0.0001873729 | -0.0001755269 | -0.0001690413 | -0.0001690487 | -0.0001760379 | -0.0001896607 | -0.000208559 | -0.000230519 | -0.0002527376 | -0.0002723517 | -0.0002869698 | -0.0002951481 | -0.0002967409 | -0.000292933 | -0.0002858569 | -0.0002781507 | -0.0002722997 | -0.0002701271 | -0.0002725089 | -0.0002792867 | -0.0002894695 | -0.0003016199 | -0.0003141986 | -0.0003259676 | -0.0003361404 | -0.0003445154 | -0.0003513704 | -0.0003573148 | -0.0003631491 | -0.0003696723 | -0.0003776249 | -0.0003875559 | -0.0003998445 | -0.0004145852 | -0.0004315474 | -0.0004501658 | -0.0004694801 | -0.0004881627 | -0.0005045527 | -0.0005168039 | -0.0005232046 | -0.0005223526 | -0.0005134816 | -0.0004965967 | -0.0004725909 | -0.0004430464 | -0.0004099819 | -0.0003754881 | -0.0003414198 | -0.0003091344 | -0.0002793976 | -0.0002525202 | -0.0002285178 | -0.0002073507 | -0.0001891546 | -0.0001743292 | -0.0001635435 | -0.0001576067 | -0.0001572804 | -0.0001630855 | -0.0001752791 | -0.0001937252 | -0.0002179829 | -0.0002474293 | -0.0002812938 | -0.0003187764 | -0.0003589594 | -0.0004008016 | -0.0004429391 | -0.0004836991 | -0.0005209859 | -0.0005524279 | -0.0005755848 | -0.0005882388 | -0.0005887941 | -0.0005765639 | -0.0005519412 | -0.0005165527 | -0.0004731347 | -0.0004252962 | -0.0003770933 | -0.0003325236 | -0.0002950308 | -0.0002669996 | -0.0002493617 | -0.0002413609 | -0.0002406503 | -0.0002435802 | -0.0002457164 | -0.0002425508 | -0.0002302723 | -0.0002064147 | -0.0001702712 | -0.0001230883 | -6.788985e-05 | -9.012852e-06 | 4.854155e-05 | 9.999875e-05 | 0.0001414817 | 0.0001706561 | 0.0001870789 | 0.0001922403 | 0.0001891374 | 0.0001817193 | 0.0001739864 | 0.0001692072
181 | -0.07217348 | -0.07218372 | -0.07221919 | -0.07227189 | -0.07233266 | -0.07239236 | -0.07244283 | -0.07247776 | -0.07249302 | -0.07248686 | -0.07245963 | -0.07241337 | -0.07235123 | -0.07227693 | -0.0721941 | -0.07210587 | -0.07201465 | -0.07192202 | -0.07182876 | -0.07173524 | -0.07164165 | -0.07154832 | -0.07145586 | -0.0713653 | -0.07127801 | -0.07119552 | -0.07111932 | -0.07105067 | -0.07099034 | -0.0709385 | -0.07089455 | -0.07085711 | -0.07082401 | -0.0707925 | -0.07075944 | -0.07072167 | -0.07067634 | -0.07062152 | -0.07055639 | -0.07048162 | -0.07039945 | -0.07031337 | -0.07022791 | -0.07014787 | -0.07007779 | -0.07002123 | -0.06998017 | -0.06995487 | -0.06994375 | -0.06994371 | -0.06995068 | -0.06996034 | -0.06996887 | -0.06997359 | -0.06997343 | -0.06996904 | -0.06996256 | -0.06995707 | -0.06995585 | -0.06996162 | -0.06997587 | -0.06999838 | -0.07002732 | -0.07005946 | -0.07009079 | -0.07011717 | -0.07013506 | -0.07014195 | -0.07013663 | -0.07011914 | -0.07009048 | -0.07005218 | -0.07000591 | -0.06995318 | -0.06989514 | -0.06983265 | -0.0697666 | -0.06969805 | -0.0696286 | -0.06956039 | -0.06949604 | -0.06943833 | -0.06938984 | -0.06935246 | -0.06932726 | -0.06931419 | -0.06931225 | -0.06931963 | -0.06933399 | -0.06935275 | -0.06937329 | -0.06939314 | -0.06941 | -0.06942189 | -0.06942731 | -0.06942536 | -0.06941607 | -0.0694005 | -0.06938093 | -0.0693608 | -0.06934441 | -0.06933647 | -0.06934145 | -0.06936291 | -0.06940297 | -0.06946191 | -0.06953811 | -0.06962831 | -0.06972816 | -0.06983277 | -0.06993746 | -0.0700382 | -0.07013205 | -0.07021722 | -0.07029296 | -0.07035929 | -0.0704166 | -0.07046518 | -0.07050484 | -0.07053465 | -0.07055297 | -0.07055747 | -0.07054558 | -0.07051494 | -0.07046398 | -0.07039243 | -0.07030171 | -0.07019506 | -0.07007745 | -0.0699552 | -0.06983539 | -0.06972514 | -0.06963086 | -0.0695576 | -0.06950856 | -0.06948484 | -0.06948545 | -0.06950759 | -0.06954711 | -0.06959899 | -0.06965794 | -0.06971885 | -0.0697772 | -0.06982924 | -0.06987215 | -0.06990404 | -0.06992394 | -0.06993178 | -0.06992837 | -0.06991518 | -0.06989424 | -0.0698678 | -0.06983802 | -0.0698066 | -0.06977457 | -0.0697422 | -0.06970914 | -0.06967479 | -0.0696388 | -0.06960154 | -0.06956436 | -0.06952957 | -0.0695003 | -0.06947983 | -0.06947105 | -0.06947577 | -0.06949434 | -0.06952551 | -0.06956645 | -0.06961312 | -0.06966081 | -0.06970466 | -0.06974029 | -0.06976418 | -0.06977404 | -0.06976893 | -0.0697492 | -0.06971628 | -0.06967244 | -0.06962041 | -0.06956304 | -0.06950309 | -0.06944304 | -0.06938502 | -0.06933086 | -0.06928213 | -0.06924034 | -0.06920693 | -0.06918338 | -0.06917114 | -0.06917158 | -0.06918584 | -0.06921462 | -0.06925801 | -0.06931537 | -0.06938534 | -0.06946598 | -0.06955489 | -0.06964952 | -0.06974728 | -0.0698457 | -0.06994242 | -0.07003521 | -0.07012189 | -0.0702004 | -0.07026896 | -0.07032634 | -0.070372 | -0.07040633 | -0.07043062 | -0.07044674 | -0.07045683 | -0.07046269 | -0.07046535 | -0.07046481 | -0.07046006 | -0.07044934 | -0.07043072 | -0.07040271 | -0.07036478 | -0.07031771 | -0.07026359 | -0.07020557 | -0.07014737 | -0.0700926 | -0.07004421 | -0.07000396 | -0.06997232 | -0.06994841 | -0.0699302 | -0.06991496 | -0.0698996 | -0.06988108 | -0.06985677 | -0.06982478 | -0.06978416 | -0.06973497 | -0.06967842 | -0.06961676 | -0.06955301 | -0.06949067 | -0.06943327 | -0.06938394 | -0.069345 | -0.06931776 | -0.06930243 | -0.06929808 | -0.06930293 | -0.06931445 | -0.06932961 | -0.06934502 | -0.06935715 | -0.06936247 | -0.06935779 | -0.06934046 | -0.0693087 | -0.06926186 | -0.06920049 | -0.0691263 | -0.06904198 | -0.06895085 | -0.06885646 | -0.06876214 | -0.06867071 | -0.06858415 | -0.06850355 | -0.06842898 | -0.06835969 | -0.06829422 | -0.06823079 | -0.06816756 | -0.06810307 | -0.06803641 | -0.0679675 | -0.06789705 | -0.06782642 | -0.06775736 | -0.06769168 | -0.06763087 | -0.06757577 | -0.06752639 | -0.06748179 | -0.06744012 | -0.06739876 | -0.06735466 | -0.06730455 | -0.06724546 | -0.067175 | -0.06709168 | -0.06699506 | -0.0668858 | -0.06676546 | -0.06663625 | -0.06650075 | -0.06636147 | -0.06622063 | -0.06607989 | -0.06594036 | -0.06580252 | -0.06566648 | -0.06553208 | -0.06539916 | -0.06526787 | -0.06513885 | -0.06501338 | -0.06489334 | -0.06478106 | -0.06467895 | -0.06458895 | -0.06451197 | -0.06444746 | -0.06439323 | -0.06434548 | -0.06429926 | -0.0642491 | -0.06418987 | -0.06411752 | -0.06402959 | -0.06392555 | -0.06380665 | -0.06367567 | -0.06353633 | -0.06339266 | -0.06324844 | -0.06310675 | -0.06296965 | -0.06283818 | -0.0627124 | -0.06259157 | -0.0624744 | -0.06235938 | -0.06224497 | -0.06212978 | -0.06201259 | -0.06189252 | -0.0617689 | -0.06164132 | -0.06150955 | -0.06137348 | -0.06123305 | -0.06108829 | -0.06093914 | -0.06078556 | -0.06062748 | -0.0604648 | -0.06029749 | -0.06012565 | -0.05994945 | -0.05976926 | -0.05958561 | -0.05939914 | -0.0592105 | -0.0590203 | -0.05882896 | -0.05863667 | -0.05844327 | -0.05824842 | -0.05805167 | -0.05785278 | -0.0576518 | -0.05744926 | -0.0572461 | -0.05704353 | -0.05684267 | -0.05664419 | -0.05644801 | -0.05625317 | -0.05605785 | -0.05585975 | -0.05565647 | -0.05544597 | -0.05522691 | -0.05499886 | -0.05476223 | -0.05451807 | -0.05426763 | -0.05401201 | -0.05375174 | -0.05348657 | -0.05321541 | -0.0529365 | -0.05264769 | -0.05234697 | -0.05203276 | -0.05170442 | -0.05136241 | -0.05100823 | -0.05064412 | -0.05027273 | -0.04989646 | -0.04951707 | -0.04913523 | -0.04875049 | -0.04836122 | -0.04796505 | -0.04755921 | -0.04714112 | -0.04670872 | -0.04626095 | -0.04579786 | -0.04532075 | -0.04483201 | -0.04433485 | -0.04383287 | -0.04332955 | -0.04282766 | -0.04232876 | -0.04183287 | -0.04133829 | -0.04084186 | -0.04033943 | -0.03982661 | -0.03929955 | -0.03875561 | -0.03819372 | -0.03761447 | -0.03701975 | -0.03641229 | -0.03579497 | -0.03517035 | -0.03454024 | -0.03390568 | -0.03326698 | -0.03262403 | -0.0319766 | -0.03132457 | -0.0306682 | -0.03000816 | -0.02934553 | -0.02868169 | -0.02801803 | -0.02735569 | -0.02669519 | -0.02603615 | -0.02537715 | -0.02471577 | -0.0240489 | -0.02337321 | -0.02268572 | -0.02198432 | -0.02126813 | -0.02053747 | -0.01979368 | -0.01903872 | -0.0182748 | -0.01750392 | -0.01672775 | -0.01594766 | -0.01516482 | -0.01438047 | -0.0135961 | -0.0128137 | -0.01203573 | -0.01126525 | -0.0105059 | -0.009761955 | -0.009038316 | -0.008340466 | -0.007674305 | -0.00704581 | -0.006460656 | -0.005923719 | -0.005438592 | -0.005007235 | -0.004629749 | -0.004304299 | -0.004027297 | -0.003793648 | -0.003597177 | -0.003431005 | -0.003287981 | -0.003161168 | -0.003044324 | -0.00293228 | -0.002821319 | -0.002709352 | -0.002595923 | -0.002482056 | -0.002369867 | -0.002262037 | -0.002161396 | -0.002070479 | -0.001991285 | -0.001925133 | -0.001872686 | -0.001834007 | -0.001808628 | -0.001795596 | -0.001793405 | -0.001799977 | -0.001812676 | -0.001828388 | -0.001843681 | -0.001855117 | -0.00185962 | -0.001854804 | -0.001839261 | -0.001812682 | -0.001775907 | -0.001730782 | -0.001679935 | -0.001626344 | -0.001572983 | -0.001522377 | -0.00147626 | -0.001435269 | -0.001398877 | -0.00136545 | -0.001332571 | -0.00129748 | -0.001257683 | -0.001211462 | -0.001158337 | -0.001099155 | -0.001036028 | -0.0009719076 | -0.0009100875 | -0.0008535522 | -0.0008045126 | -0.0007640999 | -0.0007323556 | -0.0007083224 | -0.0006903987 | -0.0006766656 | -0.000665149 | -0.0006539833 | -0.0006415477 | -0.0006264557 | -0.0006076475 | -0.0005844643 | -0.0005567636 | -0.0005250067 | -0.0004903518 | -0.0004546006 | -0.0004199966 | -0.000388926 | -0.0003635604 | -0.0003455492 | -0.0003357438 | -0.00033401 | -0.0003392637 | -0.0003495499 | -0.0003623365 | -0.0003747642 | -0.00038406 | -0.0003878791 | -0.0003846709 | -0.0003738589 | -0.0003558908 | -0.0003322245 | -0.0003049865 | -0.0002766462 | -0.0002496213 | -0.0002258585 | -0.0002066859 | -0.0001926846 | -0.0001838407 | -0.0001797058 | -0.0001796544 | -0.0001830737 | -0.0001895185 | -0.0001986326 | -0.00021006 | -0.0002232388 | -0.000237272 | -0.0002509593 | -0.0002628442 | -0.0002714727 | -0.000275706 | -0.0002749337 | -0.0002692516 | -0.0002594765 | -0.0002470182 | -0.0002336919 | -0.0002214726 | -0.0002122528 | -0.0002076425 | -0.0002088177 | -0.0002163411 | -0.0002300944 | -0.0002491744 | -0.0002718637 | -0.0002957862 | -0.0003180295 | -0.0003355893 | -0.0003457419 | -0.0003464796 | -0.0003368476 | -0.0003171886 | -0.0002891702 | -0.0002555311 | -0.0002197645 | -0.0001855681 | -0.0001563461 | -0.0001347497 | -0.000122364 | -0.0001196459 | -0.0001260336 | -0.000140217 | -0.0001605261 | -0.0001852198 | -0.0002126752 | -0.0002415302 | -0.0002705933 | -0.0002987696 | -0.0003250102 | -0.0003482552 | -0.0003675102 | -0.0003819411 | -0.0003910073 | -0.0003945148 | -0.0003926768 | -0.0003859813 | -0.0003751192 | -0.0003608211 | -0.0003437801 | -0.000324651 | -0.0003040506 | -0.000282695 | -0.0002614595 | -0.000241404 | -0.0002237186 | -0.0002095753 | -0.0001999345 | -0.0001954002 | -0.0001960981 | -0.0002017644 | -0.000211877 | -0.0002258516 | -0.0002432243 | -0.0002637504 | -0.000287393 | -0.0003141288 | -0.0003437028 | -0.0003754108 | -0.0004079551 | -0.0004395341 | -0.0004680703 | -0.0004915477 | -0.0005084967 | -0.000518252 | -0.0005211515 | -0.0005184526 | -0.0005120287 | -0.000503909 | -0.0004957883 | -0.000488555 | -0.0004821244 | -0.0004754633 | -0.0004668328 | -0.0004543218 | -0.0004363948 | -0.0004123347 | -0.0003826413 | -0.0003491004 | -0.0003147274 | -0.0002833605 | -0.0002591695 | -0.0002460831 | -0.0002471423 | -0.0002641171 | -0.0002971998 | -0.0003449898 | -0.00040467 | -0.0004724328 | -0.0005439662 | -0.0006149443 | -0.0006814644 | -0.0007403267 | -0.0007892012 | -0.0008266167 | -0.0008519716 | -0.0008655179 | -0.0008682897 | -0.0008621034 | -0.0008493572 | -0.0008328968 | -0.0008155477 | -0.000799777 | -0.0007873291 | -0.0007789065 | -0.0007742294 | -0.0007722465 | -0.0007716163 | -0.0007712146 | -0.0007705557 | -0.0007700424 | -0.0007708964 | -0.0007747074 | -0.0007829086 | -0.0007961572 | -0.0008139472 | -0.000834553 | -0.0008552793 | -0.0008730682 | -0.0008852233 | -0.0008900148 | -0.0008871923 | -0.0008780053 | -0.0008649898 | -0.0008514118 | -0.0008405592 | -0.0008350861 | -0.0008364454 | -0.0008446802 | -0.0008583782 | -0.000874958 | -0.000891033 | -0.0009029251 | -0.0009072044 | -0.0009010769 | -0.0008827331 | -0.0008515501 | -0.0008082042 | -0.0007546985 | -0.0006941473 | -0.0006305906 | -0.0005685139 | -0.0005123993 | -0.0004660892 | -0.0004322823 | -0.000412155 | -0.0004052367 | -0.0004095442 | -0.0004219918 | -0.0004389847 | -0.0004569847 | -0.00047302 | -0.0004850604 | -0.0004921327 | -0.0004942738 | -0.00049236 | -0.0004878238 | -0.0004823737 | -0.0004778312 | -0.0004758234 | -0.0004776235 | -0.0004840892 | -0.0004955258 | -0.0005117836 | -0.0005322177 | -0.0005558372 | -0.0005813188 | -0.0006071681 | -0.000631686 | -0.0006530432 | -0.0006693579 | -0.0006788245 | -0.0006799289 | -0.0006716322 | -0.0006534774 | -0.0006258195 | -0.0005897883 | -0.0005472076 | -0.0005003806 | -0.0004518282 | -0.0004040424 | -0.0003591992 | -0.0003189346 | -0.0002841529 | -0.0002549841 | -0.0002307843 | -0.0002102218 | -0.0001915267 | -0.000172852 | -0.0001526358 | -0.0001299516 | -0.000104823 | -7.827632e-05 | -5.222903e-05 | -2.918085e-05 | -1.161683e-05 | -1.553995e-06 | 0 | -6.638639e-06 | -1.974209e-05 | -3.648838e-05 | -5.340007e-05 | -6.704243e-05 | -7.464354e-05